## 0_origin
_id | units | specifier | doi | solvent | standard_value | smiles | corrected | context | solutionkeywords
0 | (10^-9.0) * Meter^(1.0) | λema | https://doi.org/10.1016/j.cej.2022.135775 |  | 638 | N1=CC=C(C=C1)C=1C=C2N=C3C(=NC2=CC1C1=CC=NC=C1)C=1C=CC(=C2C=CC=C3C12)N1C2=CC=CC=C2OC=2C=CC=CC12 | 0 | 638 🙃🙃🙃🙃 pDPAPQ - PXZ 🙃🙃🙃🙃 λema [ nm ]; Summary of the photophysical properties of pDPAPQ-PXZ and pDPBPZ-PXZ. | toluene
1 | (10^-9.0) * Meter^(1.0) | λema | https://doi.org/10.1016/j.cej.2022.135775 |  | 639 | N1=CC=C(C=C1)C=1C=C2N=C3C4=C(C5=C(C3=NC2=CC1C1=CC=NC=C1)C=CC(=C5)N5C1=CC=CC=C1OC=1C=CC=CC51)C=CC=C4 | 0 | 639 🙃🙃🙃🙃 pDPBPZ - PXZ 🙃🙃🙃🙃 λema [ nm ]; Summary of the photophysical properties of pDPAPQ-PXZ and pDPBPZ-PXZ. | thf
2 | (10^-9.0) * Meter^(1.0) | λem | https://doi.org/10.1016/j.dyepig.2023.111250 |  | 402 | C1(=CC=CC=C1)C1=NC(=NC(=N1)C1=CC=CC=C1)C1=C(C=CC=C1)N1C2=CC=CC=C2C=2C=CC=CC12 | 0 | 402 🙃🙃🙃🙃 oCzTrz 🙃🙃🙃🙃 λem ( nm ) ; Wavelength of the singlet emission at the onset position .; Summary of the electrochemical and photophysical properties of oCzTrz and PhoCzTrz. | dcm
4 | (10^-9.0) * Meter^(1.0) | λPL | https://doi.org/10.1016/j.jphotochem.2024.116046 | toluene | 440 | C(C)(C)(C)C=1C=CC=2N(C3=CC=C(C=C3C2C1)C(C)(C)C)CCCCCCCCC1(C2=CC=CC=C2C=2C=CC(=CC12)C1=C2C=CC=CC2=C(C2=CC=CC=C12)C1=CC=C(C#N)C=C1)CCCCCCCCN1C2=CC=C(C=C2C=2C=C(C=CC12)C(C)(C)C)C(C)(C)C | 0 | 440 / 449 🙃🙃🙃🙃 FAnCN 🙃🙃🙃🙃 λPL ( nm ) sola / filmb; The physical and photophysical data of the emitters. | dichloro
5 | (10^-9.0) * Meter^(1.0) | λPL | https://doi.org/10.1016/j.jphotochem.2024.116046 | toluene | 424 | C(C)(C)(C)C=1C=CC=2N(C3=CC=C(C=C3C2C1)C(C)(C)C)CCCCCCCCC1(C2=CC=CC=C2C=2C=CC(=CC12)C1=CC2=C3C=CC=CC3=C(C=C2C=2C=CC=CC12)C1=CC=C(C#N)C=C1)CCCCCCCCN1C2=CC=C(C=C2C=2C=C(C=CC12)C(C)(C)C)C(C)(C)C | 0 | 424 / 439 🙃🙃🙃🙃 FCsCN 🙃🙃🙃🙃 λPL ( nm ) sola / filmb; The physical and photophysical data of the emitters. | ch2cl2
6 | (10^-9.0) * Meter^(1.0) | λem | https://doi.org/10.1016/j.dyepig.2021.109649 |  | 536 | CC1(C2=CC=CC=C2N(C=2C=CC=CC12)C1=CC=C(C=C1)C(=O)C1=CC=C(C=C1)SC1=CC=CC=C1)C | 0 | 536 🙃🙃🙃🙃 PT - BZ - DMAC 🙃🙃🙃🙃 λem [ nm ] ; Absorption and PL peak wavelengths in dilute toluene solutions at RT .; Summary of physical parameters of PT-BZ-DMAC and PS-BZ-DMAC. | chloroform
7 | (10^-9.0) * Meter^(1.0) | λem | https://doi.org/10.1016/j.dyepig.2021.109649 |  | 574 | CC1(C2=CC=CC=C2N(C=2C=CC=CC12)C1=CC=C(C=C1)C(=O)C1=CC=C(C=C1)S(=O)(=O)C1=CC=CC=C1)C | 0 | 574 🙃🙃🙃🙃 PS - BZ - DMAC 🙃🙃🙃🙃 λem [ nm ] ; Absorption and PL peak wavelengths in dilute toluene solutions at RT .; Summary of physical parameters of PT-BZ-DMAC and PS-BZ-DMAC. | cdcl3
8 | (10^-9.0) * Meter^(1.0) | λPL | https://doi.org/10.1016/j.jlumin.2021.118683 | toluene | 654 | C(C)(C)C1=C(C(=CC=C1)C(C)C)N1C(C2=CC(=CC=3C2=C(C1=O)C=C(C3)N3C=1C=CC=CC1C(C1=CC=CC=C31)(C)C)N3C=1C=CC=CC1C(C1=CC=CC=C31)(C)C)=O | 0 | 654 / 646 / 618 Measured in toluene solutions ( 1 × 10−5 M ) . Measured in neat film . Measured in doped mCPCN film . 🙃🙃🙃🙃 2DN 🙃🙃🙃🙃 λPL [ nm ]; Summaries of physical data of 2DN and 2PN. | solution
9 | (10^-9.0) * Meter^(1.0) | λPL | https://doi.org/10.1016/j.jlumin.2021.118683 | toluene | 755 | C(C)(C)C1=C(C(=CC=C1)C(C)C)N1C(C2=CC(=CC=3C2=C(C1=O)C=C(C3)N3C1=CC=CC=C1OC=1C=CC=CC31)N3C1=CC=CC=C1OC=1C=CC=CC31)=O | 0 | 755 / 725 / 650 Measured in toluene solutions ( 1 × 10−5 M ) . Measured in neat film . Measured in doped mCPCN film . 🙃🙃🙃🙃 2PN 🙃🙃🙃🙃 λPL [ nm ]; Summaries of physical data of 2DN and 2PN. | solvent
11 | (10^-9.0) * Meter^(1.0) | PL | https://doi.org/10.1016/j.dyepig.2024.112417 | toluene | 440 | C(C)(C)(C)C1=CC=C(C=C1)N(C1=CC=C(C=C1)C=1N(C(=C(N1)C#N)C#N)C)C1=CC=C(C=C1)C(C)(C)C | 0 | 440 / 463 🙃🙃🙃🙃 DCI - TPA 🙃🙃🙃🙃 PL / PL ( nm ) ; Measured in toluene solution . ; Measured in neat films .; Photophysical, electrochemical and thermal properties of the compounds. | dissolve
13 | (10^-9.0) * Meter^(1.0) | PL | https://doi.org/10.1016/j.dyepig.2024.112417 | toluene | 457 | C(C)(C)(C)C1=CC=C(C=C1)N(C1=CC=C(C=C1)C1=NC2=C(N1C)C=C(C(=C2)C#N)C#N)C2=CC=C(C=C2)C(C)(C)C | 0 | 457 / 460 🙃🙃🙃🙃 DCBI - TPA 🙃🙃🙃🙃 PL / PL ( nm ) ; Measured in toluene solution . ; Measured in neat films .; Photophysical, electrochemical and thermal properties of the compounds. | hexane
14 | (10^-9.0) * Meter^(1.0) | λem | https://doi.org/10.1016/j.cej.2020.126173 | toluene | 479 | C1(=CC=CC=C1)C1=NC(=NC(=N1)C1=CC=CC=C1)C1=C(C=CC=C1)N1C=2C=CC=CC2C=2C=CC3=C(C12)C1=CC=CC=C1C31C3=CC=CC=C3C=3C=CC=CC31 | 0 | 479 🙃🙃🙃🙃 SF34oTz 🙃🙃🙃🙃 λem ( nm ) c ; Emission peaks in toluene solution ( 1 * 10−5 M ) .; Thermal, electrochemical, and photophysical data of SFxoTzs. | tetrahydr
15 | (10^-9.0) * Meter^(1.0) | λPL | https://doi.org/10.1016/j.orgel.2018.04.045 | toluene | 533 | C1=CC=CC=2OC3=CC=CC=C3N(C12)C=1C=CC=2C3=C(C4=CC=C(C=C4C2C1)N1C2=CC=CC=C2OC=2C=CC=CC12)N=C(C(=N3)C#N)C#N | 0 | 533 / 564 🙃🙃🙃🙃 PXZ - DCPP 🙃🙃🙃🙃 λPL ( nm ) soln / doped film ; Measured in dilute toluene solution and doped CBP film on quartz , respectively .; The thermal, electrochemical and photophysical properties of PXZ-DCPP and PTZ-DCPP. | chcl3
16 | (10^-9.0) * Meter^(1.0) | λPL | https://doi.org/10.1016/j.orgel.2018.04.045 | toluene | 539 | C1=CC=CC=2SC3=CC=CC=C3N(C12)C=1C=CC=2C3=C(C4=CC=C(C=C4C2C1)N1C2=CC=CC=C2SC=2C=CC=CC12)N=C(C(=N3)C#N)C#N | 0 | 539 / 580 🙃🙃🙃🙃 PTZ - DCPP 🙃🙃🙃🙃 λPL ( nm ) soln / doped film ; Measured in dilute toluene solution and doped CBP film on quartz , respectively .; The thermal, electrochemical and photophysical properties of PXZ-DCPP and PTZ-DCPP. | dilute
17 | (10^-9.0) * Meter^(1.0) | λPLc | https://doi.org/10.1016/j.cej.2020.127591 |  | 415 | C1=CC=CC=2C=3C=CC4=C(C3N(C12)C1=NC=C(N=C1)N1C=2C=CC=CC2C=2C=CC3=C(C12)OC1=C3C=CC=C1)OC1=C4C=CC=C1 | 0 | 415 🙃🙃🙃🙃 BFCZPZ1 🙃🙃🙃🙃 λPLc [ nm ]; Physical properties of six materials.
18 | (10^-9.0) * Meter^(1.0) | λPLc | https://doi.org/10.1016/j.cej.2020.127591 |  | 444 | C1=C2C=3C4=C(C=CC3N(C2=CC=C1)C1=NC=C(N=C1)N1C2=CC=CC=C2C=2C3=C(C=CC12)C1=C(O3)C=CC=C1)C1=C(O4)C=CC=C1 | 0 | 444 🙃🙃🙃🙃 BFCZPZ2 🙃🙃🙃🙃 λPLc [ nm ]; Physical properties of six materials.
19 | (10^-9.0) * Meter^(1.0) | λPLc | https://doi.org/10.1016/j.cej.2020.127591 |  | 444 | C1=CC=CC2=C1C=1C(=CC=C3C4=CC=CC=C4N(C13)C1=NC=C(N=C1)N1C3=CC=CC=C3C3=CC=C4C(=C13)C1=C(O4)C=CC=C1)O2 | 0 | 444 🙃🙃🙃🙃 BFCZPZ3 🙃🙃🙃🙃 λPLc [ nm ]; Physical properties of six materials.
20 | (10^-9.0) * Meter^(1.0) | λPLc | https://doi.org/10.1016/j.cej.2020.127591 |  | 456 | C1=CC=CC=2C=3C=CC4=C(C3N(C12)C1=NC=C(N=C1)N1C=2C=CC=CC2C=2C=CC3=C(C12)SC1=C3C=CC=C1)SC1=C4C=CC=C1 | 0 | 456 🙃🙃🙃🙃 BTCZPZ1 🙃🙃🙃🙃 λPLc [ nm ]; Physical properties of six materials.
21 | (10^-9.0) * Meter^(1.0) | λPLc | https://doi.org/10.1016/j.cej.2020.127591 |  | 444 | C1=C2C=3C4=C(C=CC3N(C2=CC=C1)C1=NC=C(N=C1)N1C2=CC=CC=C2C=2C3=C(C=CC12)C1=C(S3)C=CC=C1)C1=C(S4)C=CC=C1 | 0 | 444 🙃🙃🙃🙃 BTCZPZ2 🙃🙃🙃🙃 λPLc [ nm ]; Physical properties of six materials.
22 | (10^-9.0) * Meter^(1.0) | λPLc | https://doi.org/10.1016/j.cej.2020.127591 |  | 454 | C1=CC(=CC=2C3=CC=CC=C3N(C12)C1=NC=C(N=C1)N1C2=CC=CC=C2C=2C=C(C=CC12)N1C2=CC=CC=C2C=2C=CC=CC12)N1C2=CC=CC=C2C=2C=CC=CC12 | 0 | 454 🙃🙃🙃🙃 CZ9CZPZ 🙃🙃🙃🙃 λPLc [ nm ]; Physical properties of six materials.
23 | (10^-9.0) * Meter^(1.0) | λPL | https://doi.org/10.1016/j.cej.2020.127591 |  | 430 | C1=CC=CC=2C=3C=CC4=C(C3N(C12)C1=NC=C(N=C1)N1C=2C=CC=CC2C=2C=CC3=C(C12)OC1=C3C=CC=C1)OC1=C4C=CC=C1 | 0 | 430 🙃🙃🙃🙃 BFCZPZ1 🙃🙃🙃🙃 λPL [ nm ]; Photophysical properties of six TADF materials in 7 wt% emitter: PPT doped films.
24 | (10^-9.0) * Meter^(1.0) | λPL | https://doi.org/10.1016/j.cej.2020.127591 |  | 462 | C1=C2C=3C4=C(C=CC3N(C2=CC=C1)C1=NC=C(N=C1)N1C2=CC=CC=C2C=2C3=C(C=CC12)C1=C(O3)C=CC=C1)C1=C(O4)C=CC=C1 | 0 | 462 🙃🙃🙃🙃 BFCZPZ2 🙃🙃🙃🙃 λPL [ nm ]; Photophysical properties of six TADF materials in 7 wt% emitter: PPT doped films.
25 | (10^-9.0) * Meter^(1.0) | λPL | https://doi.org/10.1016/j.cej.2020.127591 |  | 458 | C1=CC=CC2=C1C=1C(=CC=C3C4=CC=CC=C4N(C13)C1=NC=C(N=C1)N1C3=CC=CC=C3C3=CC=C4C(=C13)C1=C(O4)C=CC=C1)O2 | 0 | 458 🙃🙃🙃🙃 BFCZPZ3 🙃🙃🙃🙃 λPL [ nm ]; Photophysical properties of six TADF materials in 7 wt% emitter: PPT doped films.
26 | (10^-9.0) * Meter^(1.0) | λPL | https://doi.org/10.1016/j.cej.2020.127591 |  | 477 | C1=CC=CC=2C=3C=CC4=C(C3N(C12)C1=NC=C(N=C1)N1C=2C=CC=CC2C=2C=CC3=C(C12)SC1=C3C=CC=C1)SC1=C4C=CC=C1 | 0 | 477 🙃🙃🙃🙃 BTCZPZ1 🙃🙃🙃🙃 λPL [ nm ]; Photophysical properties of six TADF materials in 7 wt% emitter: PPT doped films.
27 | (10^-9.0) * Meter^(1.0) | λPL | https://doi.org/10.1016/j.cej.2020.127591 |  | 462 | C1=C2C=3C4=C(C=CC3N(C2=CC=C1)C1=NC=C(N=C1)N1C2=CC=CC=C2C=2C3=C(C=CC12)C1=C(S3)C=CC=C1)C1=C(S4)C=CC=C1 | 0 | 462 🙃🙃🙃🙃 BTCZPZ2 🙃🙃🙃🙃 λPL [ nm ]; Photophysical properties of six TADF materials in 7 wt% emitter: PPT doped films.
28 | (10^-9.0) * Meter^(1.0) | λPL | https://doi.org/10.1016/j.cej.2020.127591 |  | 458 | C1=CC(=CC=2C3=CC=CC=C3N(C12)C1=NC=C(N=C1)N1C2=CC=CC=C2C=2C=C(C=CC12)N1C2=CC=CC=C2C=2C=CC=CC12)N1C2=CC=CC=C2C=2C=CC=CC12 | 0 | 458 🙃🙃🙃🙃 CZ9CZPZ 🙃🙃🙃🙃 λPL [ nm ]; Photophysical properties of six TADF materials in 7 wt% emitter: PPT doped films.
29 | (10^-9.0) * Meter^(1.0) | λem | https://doi.org/10.1016/j.dyepig.2019.107957 | toluene | 523 | C1=CC(=CC2=C1C1=NC3=CC=C(C=C3N=C1C1=C2C=C(C=C1)C1=CC=C(N(C2=CC=CC=C2)C2=CC=CC=C2)C=C1)C1=CC=C(N(C2=CC=CC=C2)C2=CC=CC=C2)C=C1)C1=CC=C(N(C2=CC=CC=C2)C2=CC=CC=C2)C=C1 | 0 | 523 , 544 , 527 Measured in toluene at 300 K . Measured in thin films on quartz substrate at 300 K . Measured in doped films on quartz substrate at 300 K . 🙃🙃🙃🙃 DBP -3TPA 🙃🙃🙃🙃 λem [ nm ]; Thermal, photophysical, and electrochemical properties of these compounds.
30 | (10^-9.0) * Meter^(1.0) | λem | https://doi.org/10.1016/j.dyepig.2019.107957 | toluene | 533 | C1=CC(=CC2=C1C1=NC3=CC(=C(C=C3N=C1C1=C2C=C(C=C1)C1=CC=C(N(C2=CC=CC=C2)C2=CC=CC=C2)C=C1)C1=CC=C(N(C2=CC=CC=C2)C2=CC=CC=C2)C=C1)C1=CC=C(N(C2=CC=CC=C2)C2=CC=CC=C2)C=C1)C1=CC=C(N(C2=CC=CC=C2)C2=CC=CC=C2)C=C1 | 0 | 533 , 552 , 532 Measured in toluene at 300 K . Measured in thin films on quartz substrate at 300 K . Measured in doped films on quartz substrate at 300 K . 🙃🙃🙃🙃 DBP -4TPA 🙃🙃🙃🙃 λem [ nm ]; Thermal, photophysical, and electrochemical properties of these compounds.
31 | (10^-9.0) * Meter^(1.0) | λem | https://doi.org/10.1016/j.dyepig.2019.107957 | toluene | 569 | C1=CC(=CC2=C1C1=NC3=CC=C(C=C3N=C1C1=C2C=C(C=C1)C1=CC=C(N(C2=CC=C(C=C2)OC)C2=CC=C(C=C2)OC)C=C1)C1=CC=C(N(C2=CC=C(C=C2)OC)C2=CC=C(C=C2)OC)C=C1)C1=CC=C(N(C2=CC=C(C=C2)OC)C2=CC=C(C=C2)OC)C=C1 | 0 | 569 , 614 , 579 Measured in toluene at 300 K . Measured in thin films on quartz substrate at 300 K . Measured in doped films on quartz substrate at 300 K . 🙃🙃🙃🙃 DBP -3MOTPA 🙃🙃🙃🙃 λem [ nm ]; Thermal, photophysical, and electrochemical properties of these compounds.
32 | (10^-9.0) * Meter^(1.0) | λem | https://doi.org/10.1016/j.dyepig.2019.107957 | toluene | 594 | C1=CC(=CC2=C1C1=NC3=CC(=C(C=C3N=C1C1=C2C=C(C=C1)C1=CC=C(N(C2=CC=C(C=C2)OC)C2=CC=C(C=C2)OC)C=C1)C1=CC=C(N(C2=CC=C(C=C2)OC)C2=CC=C(C=C2)OC)C=C1)C1=CC=C(N(C2=CC=C(C=C2)OC)C2=CC=C(C=C2)OC)C=C1)C1=CC=C(N(C2=CC=C(C=C2)OC)C2=CC=C(C=C2)OC)C=C1 | 0 | 594 , 626 , 596 Measured in toluene at 300 K . Measured in thin films on quartz substrate at 300 K . Measured in doped films on quartz substrate at 300 K . 🙃🙃🙃🙃 DBP -4MOTPA 🙃🙃🙃🙃 λem [ nm ]; Thermal, photophysical, and electrochemical properties of these compounds.
34 | (10^-9.0) * Meter^(1.0) | λems | https://doi.org/10.1016/j.orgel.2017.06.034 | toluene | 715 | COC1=CC=C(C=C1)N(C1=CC=C(C=C1)C1=CC=2C(C3=CC=C(C=C3C(C2C=C1)=O)C1=CC=C(C=C1)N(C1=CC=C(C=C1)OC)C1=CC=C(C=C1)OC)=O)C1=CC=C(C=C1)OC | 0 | 715 Measured in deposited films at 300 K . 🙃🙃🙃🙃 MPPA - Cz 🙃🙃🙃🙃 388 🙃🙃🙃🙃 345,379 , 487 🙃🙃🙃🙃 λems [ nm ]; Physical properties of MPPA, MPPA-Cz and MPPA-3Cz.
35 | (10^-9.0) * Meter^(1.0) | λems | https://doi.org/10.1016/j.orgel.2017.06.034 | toluene | 667 | COC1=CC=C(C=C1)N(C1=CC=C(C=C1)C1=CC=2C(C3=CC=C(C=C3C(C2C=C1)=O)C1=CC=C(C=C1)N(C1=CC=C(C=C1)OC)C1=CC=C(C=C1)OC)=O)C1=CC=C(C=C1)OC | 0 | 667 Measured in toluene at 300 K . 🙃🙃🙃🙃 MPPA -3Cz 🙃🙃🙃🙃 427 🙃🙃🙃🙃 265,294,330 🙃🙃🙃🙃 λems [ nm ]; Physical properties of MPPA, MPPA-Cz and MPPA-3Cz.
36 | (10^-9.0) * Meter^(1.0) | λems | https://doi.org/10.1016/j.orgel.2017.06.034 | toluene | 708 | COC1=CC=C(C=C1)N(C1=CC=C(C=C1)C1=CC=2C(C3=CC=C(C=C3C(C2C=C1)=O)C1=CC=C(C=C1)N(C1=CC=C(C=C1)OC)C1=CC=C(C=C1)OC)=O)C1=CC=C(C=C1)OC | 0 | 708 Measured in deposited films at 300 K . 🙃🙃🙃🙃 MPPA -3Cz 🙃🙃🙃🙃 427 🙃🙃🙃🙃 342,479,497 🙃🙃🙃🙃 λems [ nm ]; Physical properties of MPPA, MPPA-Cz and MPPA-3Cz.
39 | (10^-9.0) * Meter^(1.0) | λem | https://doi.org/10.1016/j.dyepig.2023.111503 | toluene | 520 | C1(=CC=CC=C1)N(C=1C=CC=2N(C3=CC=C(C=C3C2C1)N(C1=CC=CC=C1)C1=CC=CC=C1)C=1C=CC=2C(C3=CC=C(C=C3N(C2C1)C1=CC=CC=C1)N1C2=CC=C(C=C2C=2C=C(C=CC12)N(C1=CC=CC=C1)C1=CC=CC=C1)N(C1=CC=CC=C1)C1=CC=CC=C1)=O)C1=CC=CC=C1 | 0 | 520 / 535 🙃🙃🙃🙃 3,6 - DPCz - AD 🙃🙃🙃🙃 λem / λem [ nm ] ; Absorption and fluorescence peak wavelengths in toluene solutions at RT . ; Fluorescence wavelength in doped film in PPF .; The experimentally obtained basic parameters of,6-DPCz-AD.
40 | (10^-9.0) * Meter^(1.0) | λem | https://doi.org/10.1016/j.cclet.2023.108385 | water | 515 | C1(=CC=CC=C1)N(C1=CC=CC=C1)C1=CC=2C(C3=CC(=CC=C3C2C=C1)N(C1=CC=CC=C1)C1=CC=CC=C1)(C)C | 0 | 515 🙃🙃🙃🙃 2 🙃🙃🙃🙃 λem ( nm ); A summary of properties of organic LPL materials.
41 | (10^-9.0) * Meter^(1.0) | λem | https://doi.org/10.1016/j.cclet.2023.108385 | water | 530 | C1(=CC=CC=C1)N(C1=CC=CC=C1)C1=CC=2C(C3=CC(=CC=C3C2C=C1)N(C1=CC=CC=C1)C1=CC=CC=C1)(C)C | 0 | 530 🙃🙃🙃🙃 12 🙃🙃🙃🙃 λem ( nm ); A summary of properties of organic LPL materials.
42 | (10^-9.0) * Meter^(1.0) | λem | https://doi.org/10.1016/j.dyepig.2020.108521 | toluene | 451 | C1=CC=CC=2C3=CC=CC=C3N(C12)C1=CC=C(C=C1)C1=C(C(=NC(=C1C#N)C)C)C#N | 0 | 451 / 445 🙃🙃🙃🙃 λem / ( nm ) Recorded in dilute toluene ( 10−5 M ) . Recorded in doped film ( 10 wt % in PPF ) . 🙃🙃🙃🙃 Me - Cz; Data of simulation, photophysical and electrochemical properties.
43 | (10^-9.0) * Meter^(1.0) | λem | https://doi.org/10.1016/j.dyepig.2020.108521 | toluene | 509 | COC=1C=CC=2N(C3=CC=CC=C3C2C1)C1=CC=C(C=C1)C1=C(C(=NC(=C1C#N)C)C)C#N | 0 | 509 / 497 🙃🙃🙃🙃 λem / ( nm ) Recorded in dilute toluene ( 10−5 M ) . Recorded in doped film ( 10 wt % in PPF ) . 🙃🙃🙃🙃 Me - MOC; Data of simulation, photophysical and electrochemical properties.
44 | (10^-9.0) * Meter^(1.0) | λem | https://doi.org/10.1016/j.dyepig.2020.108521 | toluene | 518 | COC=1C=CC=2N(C3=CC=C(C=C3C2C1)OC)C1=CC=C(C=C1)C1=C(C(=NC(=C1C#N)C)C)C#N | 0 | 518 / 516 🙃🙃🙃🙃 λem / ( nm ) Recorded in dilute toluene ( 10−5 M ) . Recorded in doped film ( 10 wt % in PPF ) . 🙃🙃🙃🙃 Me - DOC; Data of simulation, photophysical and electrochemical properties.
45 | (10^-9.0) * Meter^(1.0) | λem | https://doi.org/10.1016/j.dyepig.2020.108521 |  | 496 | COC=1C=CC=2N(C3=CC=CC=C3C2C1)C1=CC=C(C=C1)C1=C(C(=NC(=C1C#N)C)C)C#N | 0 | 496 🙃🙃🙃🙃 Me - MOC 🙃🙃🙃🙃 λem ( nm ) ; electroluminescent peak ; Values at maximum / 100 / 1000 cd m−2 of; Performance of doping devices.
46 | (10^-9.0) * Meter^(1.0) | λem | https://doi.org/10.1016/j.dyepig.2020.108521 |  | 516 | COC=1C=CC=2N(C3=CC=C(C=C3C2C1)OC)C1=CC=C(C=C1)C1=C(C(=NC(=C1C#N)C)C)C#N | 0 | 516 🙃🙃🙃🙃 Me - DOC 🙃🙃🙃🙃 λem ( nm ) ; electroluminescent peak ; Values at maximum / 100 / 1000 cd m−2 of; Performance of doping devices.
48 | (10^-9.0) * Meter^(1.0) | λPL | https://doi.org/10.1016/j.jlumin.2021.118287 | toluene | 494 | S(=O)(=O)(C1=CC=C(C=C1)N1C2=C(C=3C=CC=CC13)N(C=1C=CC=CC12)CC)C1=CC=C(C=C1)N1C2=C(C=3C=CC=CC13)N(C=1C=CC=CC12)CC | 0 | 494 / 512 🙃🙃🙃🙃 DHID - DPS 🙃🙃🙃🙃 λPL ( nm ) sol / film ; Measured in toluene . ; Measured in solid thin film on fused silica substrates .; Photophysical and electrochemical data of DHID-DPS and DHID-DBS.
49 | (10^-9.0) * Meter^(1.0) | λPL | https://doi.org/10.1016/j.jlumin.2021.118287 | toluene | 532 | C(CCC)N1C2=C(C=3C=CC=CC13)N(C=1C=CC=CC12)C1=CC2=C(S(C3=C2C=C(C=C3)N3C=2C=CC=CC2C=2N(C=4C=CC=CC4C23)CCCC)(=O)=O)C=C1 | 0 | 532 / 530 🙃🙃🙃🙃 DHID - DBS 🙃🙃🙃🙃 λPL ( nm ) sol / film ; Measured in toluene . ; Measured in solid thin film on fused silica substrates .; Photophysical and electrochemical data of DHID-DPS and DHID-DBS.
50 | (10^-9.0) * Meter^(1.0) | λem | https://doi.org/10.1016/j.dyepig.2024.112233 | toluene | 440 | C(C)(C)(C)C=1C=CC=2N(C3=CC=C(C=C3C2C1)C(C)(C)C)C1=CC=C(C=C1)C1=NC(=NC(=N1)C1=CC=CC=C1)C1=CC=CC=C1 | 0 | 440 / 474 🙃🙃🙃🙃 BuCz - TRZ 🙃🙃🙃🙃 λem / [ nm ] ; Absorption and PL peak wavelengths in toluene solutions at room temperature . ; PL peak wavelengths in 20 wt % - doped DPEPO films at room temperature .; The experimentally determined physical parameters of BuCz-TRZ, CF3P-BuCz-TRZ, PhCz-TRZ and CF3P-PhCz-TRZ.
51 | (10^-9.0) * Meter^(1.0) | λem | https://doi.org/10.1016/j.dyepig.2024.112233 | toluene | 438 | C(C)(C)(C)C=1C=C(C=2N(C3=CC=C(C=C3C2C1)C(C)(C)C)C1=CC=C(C=C1)C1=NC(=NC(=N1)C1=CC=CC=C1)C1=CC=CC=C1)C1=C(C=CC=C1)C(F)(F)F | 0 | 438 / 453 🙃🙃🙃🙃 CF3P - BuCz - TRZ 🙃🙃🙃🙃 λem / [ nm ] ; Absorption and PL peak wavelengths in toluene solutions at room temperature . ; PL peak wavelengths in 20 wt % - doped DPEPO films at room temperature .; The experimentally determined physical parameters of BuCz-TRZ, CF3P-BuCz-TRZ, PhCz-TRZ and CF3P-PhCz-TRZ.
52 | (10^-9.0) * Meter^(1.0) | λem | https://doi.org/10.1016/j.dyepig.2024.112233 | toluene | 437 | C1(=CC=CC=C1)C1=NC(=NC(=N1)C1=CC=CC=C1)C1=CC=C(C=C1)N1C2=CC=C(C=C2C=2C=C(C=C(C12)C1=C(C=CC=C1)C(F)(F)F)C1=CC=CC=C1)C1=CC=CC=C1 | 0 | 437 / 456 🙃🙃🙃🙃 CF3P - PhCz - TRZ 🙃🙃🙃🙃 λem / [ nm ] ; Absorption and PL peak wavelengths in toluene solutions at room temperature . ; PL peak wavelengths in 20 wt % - doped DPEPO films at room temperature .; The experimentally determined physical parameters of BuCz-TRZ, CF3P-BuCz-TRZ, PhCz-TRZ and CF3P-PhCz-TRZ.
53 | (10^-9.0) * Meter^(1.0) | λPL | https://doi.org/10.1016/j.dyepig.2020.108744 | toluene | 561 | C1=CC=CC=2OC3=CC=CC=C3N(C12)C1=CC=C(C(=O)C2=COC3=CC=CC=C3C2=O)C=C1 | 0 | 561 🙃🙃🙃🙃 BZC - PXZ 🙃🙃🙃🙃 λPL [ nm ] ; Measured in toluene at room temperature .; Photophysical and electrochemical properties of BZC-PXZ.
54 | (10^-9.0) * Meter^(1.0) | λem | https://doi.org/10.1016/j.cej.2020.127748 | DCM | 439 | C1=C(C=CC=2C3=CC=CC=C3C3(C12)C1=CC=CC=C1C=1C=CC=CC13)C1=C3C=CC=CC3=C(C3=CC=CC=C13)C1=CC=C(C#N)C=C1 | 0 | 439 / 451 🙃🙃🙃🙃 SBF - AnCN 🙃🙃🙃🙃 λem ( nm ) 🙃🙃🙃🙃 Solb ) / filmc ); Thermal, photophysical and electrochemical properties of SBF-AnCN, DPF-AnCN and DMF-AnCN.
55 | (10^-9.0) * Meter^(1.0) | λem | https://doi.org/10.1016/j.cej.2020.127748 | DCM | 440 | C1(=CC=CC=C1)C1(C2=CC=CC=C2C=2C=CC(=CC12)C1=C2C=CC=CC2=C(C2=CC=CC=C12)C1=CC=C(C#N)C=C1)C1=CC=CC=C1 | 0 | 440 / 450 🙃🙃🙃🙃 DPF - AnCN 🙃🙃🙃🙃 λem ( nm ) 🙃🙃🙃🙃 Solb ) / filmc ); Thermal, photophysical and electrochemical properties of SBF-AnCN, DPF-AnCN and DMF-AnCN.
56 | (10^-9.0) * Meter^(1.0) | λem | https://doi.org/10.1016/j.cej.2020.127748 | DCM | 439 | CC1(C2=CC=CC=C2C=2C=CC(=CC12)C1=C2C=CC=CC2=C(C2=CC=CC=C12)C1=CC=C(C#N)C=C1)C | 0 | 439 / 451 🙃🙃🙃🙃 DMF - AnCN 🙃🙃🙃🙃 λem ( nm ) 🙃🙃🙃🙃 Solb ) / filmc ); Thermal, photophysical and electrochemical properties of SBF-AnCN, DPF-AnCN and DMF-AnCN.
57 | (10^-9.0) * Meter^(1.0) | PL | https://doi.org/10.1016/j.cej.2022.141061 | toluene | 556 | S1C=CC2=C1C1=NC3=CC(=C(C=C3N=C1C1=C2C=CS1)C1=CC=C(N(C2=CC=CC=C2)C2=CC=CC=C2)C=C1)C1=CC=C(N(C2=CC=CC=C2)C2=CC=CC=C2)C=C1 | 0 | 556 a 616b In toluene ( 10−5 mol / L ) ; b In neat film ; c Absolute PL quantum yield evaluated by using an integrating sphere ; d Estimated according to the 0 – 0 transition of fluorescence and phosphorescence spectra , respectively ; e TD - DFT calculated results ; f Calculated according the onset voltages of redox peaks with the equation of - ( Vonset + 4.78 ) eV . 🙃🙃🙃🙃 oDTPA - DTPZ 🙃🙃🙃🙃 PL ( nm ); Physical properties of oDTPA-DTPZ, oTPAPO-DTPZ, pDTPA-DTPZ and pTPAPO-DTPZ.
58 | (10^-9.0) * Meter^(1.0) | PL | https://doi.org/10.1016/j.cej.2022.141061 | toluene | 629 | C1(=CC=CC=C1)N(C1=CC=C(C=C1)C1=C(C=C2N=C3C4=C(C5=C(C3=NC2=C1)SC=C5)C=CS4)P(C4=CC=CC=C4)(C4=CC=CC=C4)=O)C4=CC=CC=C4 | 0 | 629 a 671b In toluene ( 10−5 mol / L ) ; b In neat film ; c Absolute PL quantum yield evaluated by using an integrating sphere ; d Estimated according to the 0 – 0 transition of fluorescence and phosphorescence spectra , respectively ; e TD - DFT calculated results ; f Calculated according the onset voltages of redox peaks with the equation of - ( Vonset + 4.78 ) eV . 🙃🙃🙃🙃 oTPAPO - DTPZ 🙃🙃🙃🙃 PL ( nm ); Physical properties of oDTPA-DTPZ, oTPAPO-DTPZ, pDTPA-DTPZ and pTPAPO-DTPZ.
59 | (10^-9.0) * Meter^(1.0) | PL | https://doi.org/10.1016/j.cej.2022.141061 | toluene | 639 | S1C=CC2=C1C1=NC3=C(C=CC(=C3N=C1C1=C2C=CS1)C1=CC=C(N(C2=CC=CC=C2)C2=CC=CC=C2)C=C1)C1=CC=C(N(C2=CC=CC=C2)C2=CC=CC=C2)C=C1 | 0 | 639 a 675b In toluene ( 10−5 mol / L ) ; b In neat film ; c Absolute PL quantum yield evaluated by using an integrating sphere ; d Estimated according to the 0 – 0 transition of fluorescence and phosphorescence spectra , respectively ; e TD - DFT calculated results ; f Calculated according the onset voltages of redox peaks with the equation of - ( Vonset + 4.78 ) eV . 🙃🙃🙃🙃 pDTPA - DTPZ 🙃🙃🙃🙃 PL ( nm ); Physical properties of oDTPA-DTPZ, oTPAPO-DTPZ, pDTPA-DTPZ and pTPAPO-DTPZ.
60 | (10^-9.0) * Meter^(1.0) | λPL | https://doi.org/10.1016/j.jlumin.2021.118473 | Toluene | 392 | C1(=CC=CC=C1)C=1C=CC=2N(C3=CC=C(C=C3C2C1)C1=CC=CC=C1)C1=NC=NC(=C1)N1C2=CC=C(C=C2C=2C=C(C=CC12)C1=CC=CC=C1)C1=CC=CC=C1 | 0 | 392 🙃🙃🙃🙃 pCbz - PYR 🙃🙃🙃🙃 Toluene 🙃🙃🙃🙃 λPL ( nm ) ; Peak wavelength of photoluminescence spectra .; Absorption and emission properties of carbazole–pyrimidine compounds.
61 | (10^-9.0) * Meter^(1.0) | λem | https://doi.org/10.1016/j.dyepig.2022.110430 | toluene | 516 | C(C)(C)(C)C1=NC(=NC(=N1)C(C)(C)C)C1=CC=C(C=C1)N1C2=CC=C(C=C2C=2C=C(C=CC12)N(C1=CC=CC=C1)C1=CC=CC=C1)N(C1=CC=CC=C1)C1=CC=CC=C1 | 0 | 516 / 508 🙃🙃🙃🙃 DTPTCzDP 🙃🙃🙃🙃 λem / λem [ nm ] ; Absorption and fluorescence peak wavelengths in toluene solutions at rt . ; Fluorescence wavelengths in doped film .; The experimentally obtained basic parameters of the compounds.
62 | (10^-9.0) * Meter^(1.0) | λem | https://doi.org/10.1016/j.dyepig.2022.110430 | toluene | 590 | C1(=CC=CC=C1)N(C=1C=CC=2N(C3=CC=C(C=C3C2C1)N(C1=CC=CC=C1)C1=CC=CC=C1)C1=C(C#N)C=C(C=C1)C1=NC(=NC(=N1)C(C)(C)C)C(C)(C)C)C1=CC=CC=C1 | 0 | 590 / 545 🙃🙃🙃🙃 DTPTCzDP - CN 🙃🙃🙃🙃 λem / λem [ nm ] ; Absorption and fluorescence peak wavelengths in toluene solutions at rt . ; Fluorescence wavelengths in doped film .; The experimentally obtained basic parameters of the compounds.
63 | (10^-9.0) * Meter^(1.0) | λem | https://doi.org/10.1016/j.dyepig.2022.110430 | toluene | 550 | C(C)(C)(C)C1=NC(=NC(=N1)C(C)(C)C)C=1C=CC(=NC1)N1C2=CC=C(C=C2C=2C=C(C=CC12)N(C1=CC=CC=C1)C1=CC=CC=C1)N(C1=CC=CC=C1)C1=CC=CC=C1 | 0 | 550 / 532 🙃🙃🙃🙃 DTPTCzDP - Py 🙃🙃🙃🙃 λem / λem [ nm ] ; Absorption and fluorescence peak wavelengths in toluene solutions at rt . ; Fluorescence wavelengths in doped film .; The experimentally obtained basic parameters of the compounds.
64 | (10^-9.0) * Meter^(1.0) | λPL,max | https://doi.org/10.1016/j.dyepig.2016.10.029 | THF | 510 | C1(=CC(=CC=C1)C(=O)C1=CC=C(C=C1)N(C1=CC=CC=C1)C1=CC=CC=C1)C(=O)C1=CC=C(C=C1)N(C1=CC=CC=C1)C1=CC=CC=C1 | 0 | 510 / 477 🙃🙃🙃🙃 m - DTPACO 🙃🙃🙃🙃 λPL , max [ nm ] ; Measured in THF solution and film after annealing at 80 °C .; Physical properties of m-DTPACO and p-DTPACO.
65 | (10^-9.0) * Meter^(1.0) | λPL,max | https://doi.org/10.1016/j.dyepig.2016.10.029 | THF | 608 | C1(=CC=C(C=C1)C(=O)C1=CC=C(C=C1)N(C1=CC=CC=C1)C1=CC=CC=C1)C(=O)C1=CC=C(C=C1)N(C1=CC=CC=C1)C1=CC=CC=C1 | 0 | 608 / 522 🙃🙃🙃🙃 p - DTPACO 🙃🙃🙃🙃 λPL , max [ nm ] ; Measured in THF solution and film after annealing at 80 °C .; Physical properties of m-DTPACO and p-DTPACO.
66 | (10^-9.0) * Meter^(1.0) | λemb | https://doi.org/10.1016/j.dyepig.2018.09.072 |  | 459 | C1=CC=CC=2C3=CC=CC=C3N(C12)C1=C(C=CC=C1)C1=NC(=NC(=N1)C1=CC=CC=C1)C1=CC=C(C=C1)C1=NC(=NC(=N1)C1=C(C=CC=C1)N1C2=CC=CC=C2C=2C=CC=CC12)C1=CC=CC=C1 | 0 | 459 🙃🙃🙃🙃 BTrzCz 🙃🙃🙃🙃 λemb ( nm ); The photophysical properties of the TADF emitters.
67 | (10^-9.0) * Meter^(1.0) | λemb | https://doi.org/10.1016/j.dyepig.2018.09.072 |  | 477 | C(C)(C)(C)C=1C=CC=2N(C3=CC=C(C=C3C2C1)C(C)(C)C)C1=C(C=CC=C1)C1=NC(=NC(=N1)C1=CC=CC=C1)C1=CC=C(C=C1)C1=NC(=NC(=N1)C1=C(C=CC=C1)N1C2=CC=C(C=C2C=2C=C(C=CC12)C(C)(C)C)C(C)(C)C)C1=CC=CC=C1 | 0 | 477 🙃🙃🙃🙃 BTrztCz 🙃🙃🙃🙃 λemb ( nm ); The photophysical properties of the TADF emitters.
68 | (10^-9.0) * Meter^(1.0) | λPL | https://doi.org/10.1016/j.jlumin.2022.118926 | toluene | 407 | C1=CC=CC=2C3=CC=CC=C3N(C12)C1=CC(=C(C=C1)C1=CC2=C3C=CC=CC3=C(C=C2C=2C=CC=CC12)C1=CC=C(C#N)C=C1)C | 0 | 407 / 431 🙃🙃🙃🙃 CCsCN 🙃🙃🙃🙃 λPL ( nm ) sol / film ; Measured in diluted toluene ( 1 × 10−5 M ) . ; Measured as neat film coated on fused silica substrates .; Key photophysical and electrochemical data of CCsCN and CTpCN.
69 | (10^-9.0) * Meter^(1.0) | λems | https://doi.org/10.1016/j.dyepig.2018.02.018 |  | 559 | C(C)(C)(C)C=1C=CC=2N(C3=CC=C(C=C3C2C1)C(C)(C)C)C1=CC=2C(C3=CC(=CC=C3N(C2C=C1)C1=CC2=C(S(C3=C2C=C(C=C3)N3C=2C=CC(=CC2C(C2=CC(=CC=C32)N3C2=CC=C(C=C2C=2C=C(C=CC32)C(C)(C)C)C(C)(C)C)(C)C)N3C2=CC=C(C=C2C=2C=C(C=CC32)C(C)(C)C)C(C)(C)C)(=O)=O)C=C1)N1C3=CC=C(C=C3C=3C=C(C=CC13)C(C)(C)C)C(C)(C)C)(C)C | 0 | 559 🙃🙃🙃🙃 1CzAcDBTO 🙃🙃🙃🙃 λems [ nm ] ; Measured in neat film .; The thermal, photophysical and electrochemical data of 1CzAcDBTO and 2CzAcDBTO.
70 | (10^-9.0) * Meter^(1.0) | λems | https://doi.org/10.1016/j.dyepig.2018.02.018 |  | 540 | CC1(C2=CC(=CC=C2N(C=2C=CC(=CC12)N1C2=CC=C(C=C2C=2C=C(C=CC12)N1C2=CC=C(C=C2C=2C=C(C=CC12)C(C)(C)C)C(C)(C)C)N1C2=CC=C(C=C2C=2C=C(C=CC12)C(C)(C)C)C(C)(C)C)C1=CC2=C(S(C3=C2C=C(C=C3)N3C=2C=CC(=CC2C(C2=CC(=CC=C32)N3C2=CC=C(C=C2C=2C=C(C=CC32)N3C2=CC=C(C=C2C=2C=C(C=CC32)C(C)(C)C)C(C)(C)C)N3C2=CC=C(C=C2C=2C=C(C=CC32)C(C)(C)C)C(C)(C)C)(C)C)N3C2=CC=C(C=C2C=2C=C(C=CC32)N3C2=CC=C(C=C2C=2C=C(C=CC32)C(C)(C)C)C(C)(C)C)N3C2=CC=C(C=C2C=2C=C(C=CC32)C(C)(C)C)C(C)(C)C)(=O)=O)C=C1)N1C3=CC=C(C=C3C=3C=C(C=CC13)N1C3=CC=C(C=C3C=3C=C(C=CC13)C(C)(C)C)C(C)(C)C)N1C3=CC=C(C=C3C=3C=C(C=CC13)C(C)(C)C)C(C)(C)C)C | 0 | 540 🙃🙃🙃🙃 2CzAcDBTO 🙃🙃🙃🙃 λems [ nm ] ; Measured in neat film .; The thermal, photophysical and electrochemical data of 1CzAcDBTO and 2CzAcDBTO.
71 | (10^-9.0) * Meter^(1.0) | PL | https://doi.org/10.1016/j.orgel.2022.106450 | toluene | 389 | C1=CC=CC=2C3=CC=CC=C3N(C12)C1=C(C=CC=C1)C1=C(C=CC=C1)N1C2=CC=CC=C2C=2C=CC=CC12 | 0 | 389 🙃🙃🙃🙃 oCBP 🙃🙃🙃🙃 PL ( nm ) ( ) ; Wavelength of PL Max .; Photophysical and electrochemical properties of oCBP, 2N-oCBP, 4N-oCBP, and TCZ-Trz.
72 | (10^-9.0) * Meter^(1.0) | PL | https://doi.org/10.1016/j.orgel.2022.106450 | toluene | 403 | C1=CC=CC=2C3=CC=CC=C3N(C12)C1=C(C=CC=C1)C=1C=NC=CC1N1C2=CC=CC=C2C=2C=CC=CC12 | 0 | 403 🙃🙃🙃🙃 4N - oCBP 🙃🙃🙃🙃 PL ( nm ) ( ) ; Wavelength of PL Max .; Photophysical and electrochemical properties of oCBP, 2N-oCBP, 4N-oCBP, and TCZ-Trz.
73 | (10^-9.0) * Meter^(1.0) | PL | https://doi.org/10.1016/j.orgel.2022.106450 | toluene | 467 | C1=CC=CC=2C3=CC=CC=C3N(C12)C1=C(C=CC=C1)C1=NC(=NC(=N1)C1=C(C=CC=C1)N1C2=CC=CC=C2C=2C=CC=CC12)C1=C(C=CC=C1)N1C2=CC=CC=C2C=2C=CC=CC12 | 0 | 467 🙃🙃🙃🙃 TCz - Trz 🙃🙃🙃🙃 PL ( nm ) ( ) ; Wavelength of PL Max .; Photophysical and electrochemical properties of oCBP, 2N-oCBP, 4N-oCBP, and TCZ-Trz.
74 | (10^-9.0) * Meter^(1.0) | λem | https://doi.org/10.1016/j.cej.2021.129097 |  | 404 | C(C)(C)(C)C=1C=CC=2N(C3=CC=C(C=C3C2C1)C(C)(C)C)C1=C(C#N)C=CC=C1 | 0 | 404 🙃🙃🙃🙃 CzBN 🙃🙃🙃🙃 λem ( nm ) , ( film ) b; Photophysical, electrochemical and thermal properties of the compounds.
75 | (10^-9.0) * Meter^(1.0) | λem | https://doi.org/10.1016/j.cej.2021.129097 |  | 430 | C(C)(C)(C)C=1C=CC=2N(C3=CC=C(C=C3C2C1)C(C)(C)C)C1=C(C#N)C(=CC=C1)N1C2=CC=C(C=C2C=2C=C(C=CC12)C(C)(C)C)C(C)(C)C | 0 | 430 🙃🙃🙃🙃 2CzBN 🙃🙃🙃🙃 λem ( nm ) , ( film ) b; Photophysical, electrochemical and thermal properties of the compounds.
76 | (10^-9.0) * Meter^(1.0) | λem | https://doi.org/10.1016/j.cej.2021.129097 |  | 454 | C(C)(C)(C)C=1C=CC=2N(C3=CC=C(C=C3C2C1)C(C)(C)C)C1=C(C=CC(=C1C#N)N1C2=CC=C(C=C2C=2C=C(C=CC12)C(C)(C)C)C(C)(C)C)C1=C(C(=CC=C1)C#N)N1C2=CC=C(C=C2C=2C=C(C=CC12)C(C)(C)C)C(C)(C)C | 0 | 454 🙃🙃🙃🙃 3Cz2BN 🙃🙃🙃🙃 λem ( nm ) , ( film ) b; Photophysical, electrochemical and thermal properties of the compounds.
77 | (10^-9.0) * Meter^(1.0) | λPL | https://doi.org/10.1016/j.dyepig.2017.03.032 | THF | 425 | C1(=CC=CC2=CC=CC=C12)C1=NC2=C(N1C1=CC=CC=C1)C1=CC=CC=C1C=1C=CC=CC12 | 0 | 425 🙃🙃🙃🙃 1 🙃🙃🙃🙃 λPL ( nm ) ; Emission peak in neat film .; Key physical properties of 1−3.
78 | (10^-9.0) * Meter^(1.0) | λPL | https://doi.org/10.1016/j.dyepig.2017.03.032 | THF | 446 | C1(=CC=CC2=CC=CC=C12)C1=NC2=C(N1C1=CC=CC=C1)C1=CC=CC=C1C=1C=CC=CC12 | 0 | 446 🙃🙃🙃🙃 2 🙃🙃🙃🙃 λPL ( nm ) ; Emission peak in neat film .; Key physical properties of 1−3.
79 | (10^-9.0) * Meter^(1.0) | PL | https://doi.org/10.1016/j.dyepig.2024.112118 | Toluene | 371 | C1=C(C=CC=2SC3=C(C21)C=CC=C3)N3C2=CC=CC=C2C=2C=CC=CC32 | 0 | 371 🙃🙃🙃🙃 Cz - DBT 🙃🙃🙃🙃 PL ( nm ) 🙃🙃🙃🙃 Sol . ; Toluene .; Photophysical and electrochemical properties of host materials Cz-DBT, AdCz-DBT, and tPDBA.
80 | (10^-9.0) * Meter^(1.0) | PL | https://doi.org/10.1016/j.dyepig.2024.112118 | Toluene | 376 | C1=C(C=CC=2SC3=C(C21)C=CC=C3)N3C2=CC=CC=C2C=2C=CC=CC32 | 0 | 376 🙃🙃🙃🙃 Cz - DBT 🙃🙃🙃🙃 PL ( nm ) 🙃🙃🙃🙃 film; Photophysical and electrochemical properties of host materials Cz-DBT, AdCz-DBT, and tPDBA.
81 | (10^-9.0) * Meter^(1.0) | PL | https://doi.org/10.1016/j.dyepig.2024.112118 | Toluene | 371 | C12(CC3CC(CC(C1)C3)C2)C=2C=CC=3N(C1=CC=CC=C1C3C2)C2=CC3=C(SC1=C3C=CC=C1)C=C2 | 0 | 371 🙃🙃🙃🙃 AdCz - DBT 🙃🙃🙃🙃 PL ( nm ) 🙃🙃🙃🙃 Sol . ; Toluene .; Photophysical and electrochemical properties of host materials Cz-DBT, AdCz-DBT, and tPDBA.
82 | (10^-9.0) * Meter^(1.0) | PL | https://doi.org/10.1016/j.dyepig.2024.112118 | Toluene | 375 | C12(CC3CC(CC(C1)C3)C2)C=2C=CC=3N(C1=CC=CC=C1C3C2)C2=CC3=C(SC1=C3C=CC=C1)C=C2 | 0 | 375 🙃🙃🙃🙃 AdCz - DBT 🙃🙃🙃🙃 PL ( nm ) 🙃🙃🙃🙃 film; Photophysical and electrochemical properties of host materials Cz-DBT, AdCz-DBT, and tPDBA.
83 | (10^-9.0) * Meter^(1.0) | PL | https://doi.org/10.1016/j.dyepig.2024.112118 | Toluene | 404 | C(C)(C)(C)C1=CC=C(C=C1)C=1C=C2OC=3C=CC=CC3B3C2=C(C1)OC=1C=CC=CC13 | 0 | 404 🙃🙃🙃🙃 tPDBA 🙃🙃🙃🙃 PL ( nm ) 🙃🙃🙃🙃 Sol . ; Toluene .; Photophysical and electrochemical properties of host materials Cz-DBT, AdCz-DBT, and tPDBA.
84 | (10^-9.0) * Meter^(1.0) | PL | https://doi.org/10.1016/j.dyepig.2024.112118 | Toluene | 413 | C(C)(C)(C)C1=CC=C(C=C1)C=1C=C2OC=3C=CC=CC3B3C2=C(C1)OC=1C=CC=CC13 | 0 | 413 🙃🙃🙃🙃 tPDBA 🙃🙃🙃🙃 PL ( nm ) 🙃🙃🙃🙃 film; Photophysical and electrochemical properties of host materials Cz-DBT, AdCz-DBT, and tPDBA.
85 | (10^-9.0) * Meter^(1.0) | PL | https://doi.org/10.1016/j.dyepig.2024.112118 | Toluene | 445 | C1=C(C=CC=2SC3=C(C21)C=CC=C3)N3C2=CC=CC=C2C=2C=CC=CC32 | 0 | 445 🙃🙃🙃🙃 Cz - DBT : tPDBA 🙃🙃🙃🙃 PL ( nm ) 🙃🙃🙃🙃 film; Photophysical and electrochemical properties of host materials Cz-DBT, AdCz-DBT, and tPDBA.
86 | (10^-9.0) * Meter^(1.0) | PL | https://doi.org/10.1016/j.dyepig.2024.112118 | Toluene | 447 | C12(CC3CC(CC(C1)C3)C2)C=2C=CC=3N(C1=CC=CC=C1C3C2)C2=CC3=C(SC1=C3C=CC=C1)C=C2 | 0 | 447 🙃🙃🙃🙃 AdCz - DBT : tPDBA 🙃🙃🙃🙃 PL ( nm ) 🙃🙃🙃🙃 film; Photophysical and electrochemical properties of host materials Cz-DBT, AdCz-DBT, and tPDBA.
87 | (10^-9.0) * Meter^(1.0) | λem | https://doi.org/10.1016/j.cej.2021.131510 |  | 592 | C1(=CC=CC=C1)N(C1=CC=C(C=C1)C=1C(=CC=2N=C3C(=NC2C1)C1=CC=CC=C1C3=O)C3=CC=C(C=C3)N(C3=CC=CC=C3)C3=CC=CC=C3)C3=CC=CC=C3 | 0 | 592 🙃🙃🙃🙃 1 % IQ - oTPA 🙃🙃🙃🙃 λem [ nm ] b ; At the current density of 1 mA cm−2 .; EL performance of the investigated emitters with CBP as host.
88 | (10^-9.0) * Meter^(1.0) | λem | https://doi.org/10.1016/j.cej.2021.131510 |  | 604 | C1(=CC=CC=C1)N(C1=CC=C(C=C1)C=1C(=CC=2N=C3C(=NC2C1)C1=CC=CC=C1C3=O)C3=CC=C(C=C3)N(C3=CC=CC=C3)C3=CC=CC=C3)C3=CC=CC=C3 | 0 | 604 🙃🙃🙃🙃 3 % IQ - oTPA 🙃🙃🙃🙃 λem [ nm ] b ; At the current density of 1 mA cm−2 .; EL performance of the investigated emitters with CBP as host.
89 | (10^-9.0) * Meter^(1.0) | λem | https://doi.org/10.1016/j.cej.2021.131510 |  | 630 | C1(=CC=CC=C1)N(C1=CC=C(C=C1)C1=CC=C(C=2N=C3C(=NC12)C1=CC=CC=C1C3=O)C3=CC=C(C=C3)N(C3=CC=CC=C3)C3=CC=CC=C3)C3=CC=CC=C3 | 0 | 630 🙃🙃🙃🙃 1 % IQ - pTPA 🙃🙃🙃🙃 λem [ nm ] b ; At the current density of 1 mA cm−2 .; EL performance of the investigated emitters with CBP as host.
90 | (10^-9.0) * Meter^(1.0) | λem | https://doi.org/10.1016/j.cej.2021.131510 |  | 642 | C1(=CC=CC=C1)N(C1=CC=C(C=C1)C1=CC=C(C=2N=C3C(=NC12)C1=CC=CC=C1C3=O)C3=CC=C(C=C3)N(C3=CC=CC=C3)C3=CC=CC=C3)C3=CC=CC=C3 | 0 | 642 🙃🙃🙃🙃 3 % IQ - pTPA 🙃🙃🙃🙃 λem [ nm ] b ; At the current density of 1 mA cm−2 .; EL performance of the investigated emitters with CBP as host.
91 | (10^-9.0) * Meter^(1.0) | λema | https://doi.org/10.1016/j.cej.2023.146326 |  | 500 | C1=CC=CC=2C3=CC=CC=C3N(C12)C=1C=C(C=C(C1)N1C2=CC=CC=C2C=2C=CC=CC12)S(=O)(=O)C=1C=C(C=C(C1)N1C=2C=CC=CC2C(C2=CC=CC=C12)(C)C)N1C=2C=CC=CC2C(C2=CC=CC=C12)(C)C | 0 | 500 🙃🙃🙃🙃 BCZ - DPS - BAD 🙃🙃🙃🙃 λema ( nm ); Steady-state photophysical properties of BCZ-DPS-BAD.
92 | (10^-9.0) * Meter^(1.0) | λemb | https://doi.org/10.1016/j.cej.2023.146326 |  | 516 | C1=CC=CC=2C3=CC=CC=C3N(C12)C=1C=C(C=C(C1)N1C2=CC=CC=C2C=2C=CC=CC12)S(=O)(=O)C=1C=C(C=C(C1)N1C=2C=CC=CC2C(C2=CC=CC=C12)(C)C)N1C=2C=CC=CC2C(C2=CC=CC=C12)(C)C | 0 | 516 🙃🙃🙃🙃 BCZ - DPS - BAD 🙃🙃🙃🙃 λemb ( nm ); Steady-state photophysical properties of BCZ-DPS-BAD.
93 | (10^-9.0) * Meter^(1.0) | λPL | https://doi.org/10.1016/j.dyepig.2022.110634 | toluene | 516 | C1=CC=CC=2C3=CC=CC=C3N(C12)C=1C=C2N=C3C4=C(C5=C(C3=NC2=CC1N1C2=CC=CC=C2C=2C=CC=CC12)C=CC=N5)N=CC=C4 | 0 | 516 🙃🙃🙃🙃 DCz - DPPZ 🙃🙃🙃🙃 λPL ( nm ) ; Measured in dilute toluene solution .; The thermal, electrochemical and photophysical properties of DCz-DPPZ and DDPhCz-DPPZ.
94 | (10^-9.0) * Meter^(1.0) | λPL | https://doi.org/10.1016/j.dyepig.2022.110634 | toluene | 555 | C1=CC=CC=2C3=CC=CC=C3N(C12)C=1C=C2N=C3C4=C(C5=C(C3=NC2=CC1N1C2=CC=CC=C2C=2C=CC=CC12)C=CC=N5)N=CC=C4 | 0 | 555 🙃🙃🙃🙃 DCz - DPPZ 🙃🙃🙃🙃 λPL ( nm ) ; Measured in 10 wt % emitter : CBP doped film .; The thermal, electrochemical and photophysical properties of DCz-DPPZ and DDPhCz-DPPZ.
95 | (10^-9.0) * Meter^(1.0) | λPL | https://doi.org/10.1016/j.dyepig.2022.110634 | toluene | 555 | C1(=CC=CC=C1)C=1C=CC=2N(C3=CC=C(C=C3C2C1)C1=CC=CC=C1)C=1C=C2N=C3C4=C(C5=C(C3=NC2=CC1N1C2=CC=C(C=C2C=2C=C(C=CC12)C1=CC=CC=C1)C1=CC=CC=C1)C=CC=N5)N=CC=C4 | 0 | 555 🙃🙃🙃🙃 DDPhCz - DPPZ 🙃🙃🙃🙃 λPL ( nm ) ; Measured in dilute toluene solution .; The thermal, electrochemical and photophysical properties of DCz-DPPZ and DDPhCz-DPPZ.
96 | (10^-9.0) * Meter^(1.0) | λPL | https://doi.org/10.1016/j.dyepig.2022.110634 | toluene | 566 | C1(=CC=CC=C1)C=1C=CC=2N(C3=CC=C(C=C3C2C1)C1=CC=CC=C1)C=1C=C2N=C3C4=C(C5=C(C3=NC2=CC1N1C2=CC=C(C=C2C=2C=C(C=CC12)C1=CC=CC=C1)C1=CC=CC=C1)C=CC=N5)N=CC=C4 | 0 | 566 🙃🙃🙃🙃 DDPhCz - DPPZ 🙃🙃🙃🙃 λPL ( nm ) ; Measured in 10 wt % emitter : CBP doped film .; The thermal, electrochemical and photophysical properties of DCz-DPPZ and DDPhCz-DPPZ.
97 | (10^-9.0) * Meter^(1.0) | λem | https://doi.org/10.1016/j.dyepig.2016.12.037 | toluene | 487 | C1(=CC=CC=C1)N1C2=CC=CC=C2C=2C=C(C=CC12)C1=CC=2S(C3=CC=CC=C3S(C2C=C1)(=O)=O)(=O)=O | 0 | 487 🙃🙃🙃🙃 PhCzDSO2 🙃🙃🙃🙃 λem [ nm ] ; Measured in thin film .; Thermal, photophysical, and electrochemical properties of these compounds.
98 | (10^-9.0) * Meter^(1.0) | λem | https://doi.org/10.1016/j.dyepig.2016.12.037 | toluene | 501 | C1=CC=CC=2C3=CC=CC=C3N(C12)C1=CC=C(C=C1)C1=CC=2S(C3=CC=CC=C3S(C2C=C1)(=O)=O)(=O)=O | 0 | 501 🙃🙃🙃🙃 CzPhDSO2 🙃🙃🙃🙃 λem [ nm ] ; Measured in thin film .; Thermal, photophysical, and electrochemical properties of these compounds.
99 | (10^-9.0) * Meter^(1.0) | λem | https://doi.org/10.1016/j.dyepig.2016.12.037 | toluene | 558 | C1(=CC=CC=C1)N(C1=CC=C(C=C1)C1=CC=2S(C3=CC=CC=C3S(C2C=C1)(=O)=O)(=O)=O)C1=CC=CC=C1 | 0 | 558 🙃🙃🙃🙃 TPADSO2 🙃🙃🙃🙃 λem [ nm ] ; Measured in thin film .; Thermal, photophysical, and electrochemical properties of these compounds.
100 | (10^-9.0) * Meter^(1.0) | λem | https://doi.org/10.1016/j.dyepig.2016.12.037 | toluene | 610 | COC1=CC=C(C=C1)N(C1=CC=C(C=C1)C1=CC=2S(C3=CC=CC=C3S(C2C=C1)(=O)=O)(=O)=O)C1=CC=C(C=C1)OC | 0 | 610 🙃🙃🙃🙃 MOTPADSO2 🙃🙃🙃🙃 λem [ nm ] ; Measured in thin film .; Thermal, photophysical, and electrochemical properties of these compounds.
101 | (10^-9.0) * Meter^(1.0) | λFl,max | https://doi.org/10.1016/j.dyepig.2017.02.035 | toluene | 603 | C1(=CC=CC=C1)C1=NC2=C(C=CC(=C2N=C1C1=CC=CC=C1)N1C=2C=CC=CC2C(C2=CC=CC=C12)(C)C)N1C=2C=CC=CC2C(C2=CC=CC=C12)(C)C | 0 | 603 🙃🙃🙃🙃 BDQDMAC 🙃🙃🙃🙃 λFl , max [ nm ] ; Measured in film .; Thermal, photophysical, and electrochemical data of all compounds.
103 | (10^-9.0) * Meter^(1.0) | λFl,max | https://doi.org/10.1016/j.dyepig.2017.02.035 | toluene | 537 | C1(=CC=CC=C1)C1=NC2=C(C=CC(=C2N=C1C1=CC=CC=C1)N1C2=CC=CC=C2C=2C=CC=CC12)N1C2=CC=CC=C2C=2C=CC=CC12 | 0 | 537 🙃🙃🙃🙃 BDQCz 🙃🙃🙃🙃 λFl , max [ nm ] ; Measured in film .; Thermal, photophysical, and electrochemical data of all compounds.
104 | (10^-9.0) * Meter^(1.0) | λFl,max | https://doi.org/10.1016/j.dyepig.2017.02.035 | toluene | 502 | C1(=CC=CC=C1)C1=NC2=C(C=CC(=C2N=C1C1=CC=CC=C1)C1=CC=C(C=C1)N1C2=CC=CC=C2C=2C=CC=CC12)C1=CC=C(C=C1)N1C2=CC=CC=C2C=2C=CC=CC12 | 0 | 502 🙃🙃🙃🙃 BDQPCz 🙃🙃🙃🙃 λFl , max [ nm ] ; Measured in film .; Thermal, photophysical, and electrochemical data of all compounds.
105 | (10^-9.0) * Meter^(1.0) | λem | https://doi.org/10.1016/j.cej.2021.133221 | toluene | 454 | C(C)(C)(C)C=1C=CC=2N(C=3C=C(C=C4N(C=5C=CC(=CC5B(C34)C2C1)C(C)(C)C)C1=CC=C(C=C1)C(C)(C)C)N1C=2C=CC=CC2C(C2=CC=CC=C12)(C1=CC=CC=C1)C1=CC=CC=C1)C1=CC=C(C=C1)C(C)(C)C | 0 | 454 / 460 🙃🙃🙃🙃 tDPAC - BN 🙃🙃🙃🙃 λem ( nm ) solution b / film c ; The peak wavelength of the lowest - energy absorption band and the peak wavelength of the PL spectrum in toluene . ; The PL peak wavelength of 1 wt % emitter : 30 wt % DMAC - DPS : DPEPO film .; Photophysical, electrochemical, and thermal analysis data of tDPAC-BN and tDMAC-BN.
106 | (10^-9.0) * Meter^(1.0) | λem | https://doi.org/10.1016/j.cej.2021.133221 | toluene | 468 | C(C)(C)(C)C=1C=CC2=C(B3C=4C=CC=C5C(C6=C(N(C=7C=C(C=C(N2C2=CC=C(C=C2)C(C)(C)C)C37)N(C3=CC=C(C=C3)C(C)(C)C)C3=CC=C(C=C3)C(C)(C)C)C54)C=CC=C6)(C)C)C1 | 0 | 468 / 475 🙃🙃🙃🙃 tDMAC - BN 🙃🙃🙃🙃 λem ( nm ) solution b / film c ; The peak wavelength of the lowest - energy absorption band and the peak wavelength of the PL spectrum in toluene . ; The PL peak wavelength of 1 wt % emitter : 30 wt % DMAC - DPS : DPEPO film .; Photophysical, electrochemical, and thermal analysis data of tDPAC-BN and tDMAC-BN.
107 | (10^-9.0) * Meter^(1.0) | λem | https://doi.org/10.1016/j.orgel.2018.03.027 | CH2Cl2 | 491 | C1=CC=CC=2C3=CC=CC=C3N(C12)C1=NC(=C(C(=C1N1C2=CC=CC=C2C=2C=CC=CC12)C1=CC=C(C#N)C=C1)N1C2=CC=CC=C2C=2C=CC=CC12)N1C2=CC=CC=C2C=2C=CC=CC12 | 0 | 491 🙃🙃🙃🙃 4CzCNPhPy 🙃🙃🙃🙃 λem [ nm ] ; Measured in CH2Cl2 solution at room temperature .; Physical properties of 4CzCNPy and 4CzCNPhPy.
108 | (10^-9.0) * Meter^(1.0) | λem | https://doi.org/10.1016/j.orgel.2018.03.027 | CH2Cl2 | 497 | C1=CC=CC=2C3=CC=CC=C3N(C12)C1=NC(=C(C(=C1N1C2=CC=CC=C2C=2C=CC=CC12)C1=CC=C(C#N)C=C1)N1C2=CC=CC=C2C=2C=CC=CC12)N1C2=CC=CC=C2C=2C=CC=CC12 | 0 | 497 🙃🙃🙃🙃 4CzCNPhPy 🙃🙃🙃🙃 λem [ nm ] ; Measured in film state at room temperature .; Physical properties of 4CzCNPy and 4CzCNPhPy.
109 | (10^-9.0) * Meter^(1.0) | λem | https://doi.org/10.1016/j.dyepig.2017.11.027 | THF | 462 | ClC=1C(=NC(=C(C1N1C2=CC=CC=C2C=2C=CC=CC12)Cl)Cl)N1C2=CC=CC=C2C=2C=CC=CC12 | 0 | 462 🙃🙃🙃🙃 2,4 - CzPyCl3 🙃🙃🙃🙃 λem ( nm ) ; In THF solution .; Photophysical properties of chloropyridine-carbazole conjugates.
110 | (10^-9.0) * Meter^(1.0) | λem | https://doi.org/10.1016/j.dyepig.2017.11.027 | THF | 446 | ClC=1C(=NC(=C(C1N1C2=CC=CC=C2C=2C=CC=CC12)Cl)Cl)N1C2=CC=CC=C2C=2C=CC=CC12 | 0 | 446 🙃🙃🙃🙃 2,4 - CzPyCl3 🙃🙃🙃🙃 λem ( nm ) ; In solid state . λabs – the wavelength of absorption maximum , λem – the wavelenght of fluorescence emission maximum , Ф – fluorescence quantum yield , τ – excited - state lifetime . * - shoulder .; Photophysical properties of chloropyridine-carbazole conjugates.
111 | (10^-9.0) * Meter^(1.0) | λem | https://doi.org/10.1016/j.dyepig.2017.11.027 | THF | 459 | ClC=1C(=NC(=C(C1N1C2=CC=CC=C2C=2C=CC=CC12)Cl)N1C2=CC=CC=C2C=2C=CC=CC12)N1C2=CC=CC=C2C=2C=CC=CC12 | 0 | 459 🙃🙃🙃🙃 2,4,6 - CzPyCl2 🙃🙃🙃🙃 λem ( nm ) ; In THF solution .; Photophysical properties of chloropyridine-carbazole conjugates.
112 | (10^-9.0) * Meter^(1.0) | λem | https://doi.org/10.1016/j.dyepig.2017.11.027 | THF | 462 | ClC=1C(=NC(=C(C1N1C2=CC=CC=C2C=2C=CC=CC12)Cl)N1C2=CC=CC=C2C=2C=CC=CC12)N1C2=CC=CC=C2C=2C=CC=CC12 | 0 | 462 🙃🙃🙃🙃 2,4,6 - CzPyCl2 🙃🙃🙃🙃 λem ( nm ) ; In solid state . λabs – the wavelength of absorption maximum , λem – the wavelenght of fluorescence emission maximum , Ф – fluorescence quantum yield , τ – excited - state lifetime . * - shoulder .; Photophysical properties of chloropyridine-carbazole conjugates.
113 | (10^-9.0) * Meter^(1.0) | λPL | https://doi.org/10.1016/j.orgel.2022.106645 | Toluene | 670 | C1(=CC=CC=C1)N(C1=CC=C(C=C1)C=1C=CC=2C(C3=CC=CC=C3C2C1)=C(C#N)C#N)C1=CC=CC=C1 | 0 | 670 🙃🙃🙃🙃 3TPAFM 🙃🙃🙃🙃 Toluene solutions 🙃🙃🙃🙃 λPL [ nm ] ; Photoluminescence peaks .; Photophysical data of 3TPAF, 36DTPAF, 3TPAFM and 36DTPAFM in solution and solid film.
114 | (10^-9.0) * Meter^(1.0) | λPL | https://doi.org/10.1016/j.orgel.2022.106645 | Toluene | 802 | C1(=CC=CC=C1)N(C1=CC=C(C=C1)C=1C=CC=2C(C3=CC=CC=C3C2C1)=C(C#N)C#N)C1=CC=CC=C1 | 0 | 802 🙃🙃🙃🙃 3TPAFM 🙃🙃🙃🙃 Neat films 🙃🙃🙃🙃 λPL [ nm ] ; Photoluminescence peaks .; Photophysical data of 3TPAF, 36DTPAF, 3TPAFM and 36DTPAFM in solution and solid film.
115 | (10^-9.0) * Meter^(1.0) | λPL | https://doi.org/10.1016/j.orgel.2022.106645 | Toluene | 670 | C1(=CC=CC=C1)N(C1=CC=C(C=C1)C=1C=CC=2C(C3=CC=C(C=C3C2C1)C1=CC=C(C=C1)N(C1=CC=CC=C1)C1=CC=CC=C1)=C(C#N)C#N)C1=CC=CC=C1 | 0 | 670 🙃🙃🙃🙃 36DTPAFM 🙃🙃🙃🙃 Toluene solutions 🙃🙃🙃🙃 λPL [ nm ] ; Photoluminescence peaks .; Photophysical data of 3TPAF, 36DTPAF, 3TPAFM and 36DTPAFM in solution and solid film.
116 | (10^-9.0) * Meter^(1.0) | λPL | https://doi.org/10.1016/j.orgel.2022.106645 | Toluene | 802 | C1(=CC=CC=C1)N(C1=CC=C(C=C1)C=1C=CC=2C(C3=CC=C(C=C3C2C1)C1=CC=C(C=C1)N(C1=CC=CC=C1)C1=CC=CC=C1)=C(C#N)C#N)C1=CC=CC=C1 | 0 | 802 🙃🙃🙃🙃 36DTPAFM 🙃🙃🙃🙃 Neat films 🙃🙃🙃🙃 λPL [ nm ] ; Photoluminescence peaks .; Photophysical data of 3TPAF, 36DTPAF, 3TPAFM and 36DTPAFM in solution and solid film.
117 | (10^-9.0) * Meter^(1.0) | λPL | https://doi.org/10.1016/j.orgel.2024.107159 | DMAC | 592 | CC1=C(C=CC(=C1)N(C1=CC=CC=C1)C1=CC=CC=C1)C1=C(C=C(C=C1)S(=O)(=O)C1=CC=CC=C1)C | 0 | / 🙃🙃🙃🙃 m - MTDATA : pCNBCzoCF3 🙃🙃🙃🙃 λPL ( nm ); Summary of the photophysical data and device performance of TADF-A (D-TADF) type exciplexes with multiple RISC channels.
118 | (10^-9.0) * Meter^(1.0) | λPL | https://doi.org/10.1016/j.orgel.2024.107159 | DMAC | 540 | CC1=C(C=CC(=C1)N(C1=CC=CC=C1)C1=CC=CC=C1)C1=C(C=C(C=C1)S(=O)(=O)C1=CC=CC=C1)C | 0 | 540 🙃🙃🙃🙃 DPSTPA : 2CzPN 🙃🙃🙃🙃 λPL ( nm ); Summary of the photophysical data and device performance of TADF-A (D-TADF) type exciplexes with multiple RISC channels.
119 | (10^-9.0) * Meter^(1.0) | λPL | https://doi.org/10.1016/j.orgel.2024.107159 | DMAC | 596 | CC1=C(C=CC(=C1)N(C1=CC=CC=C1)C1=CC=CC=C1)C1=C(C=C(C=C1)S(=O)(=O)C1=CC=CC=C1)C | 0 | 596 🙃🙃🙃🙃 DPSTPA : 4CzIPN 🙃🙃🙃🙃 λPL ( nm ); Summary of the photophysical data and device performance of TADF-A (D-TADF) type exciplexes with multiple RISC channels.
120 | (10^-9.0) * Meter^(1.0) | λPL | https://doi.org/10.1016/j.orgel.2024.107159 | Tris | 511 | C1(=CC=CC=C1)N1C2=CC=CC=C2C=2C=C(C=CC12)C=1C=CC=2N(C3=CC=C(C=C3C2C1)C=1C=CC=2N(C3=CC=CC=C3C2C1)C1=CC=CC=C1)C1=CC=CC=C1 | 0 | 511 🙃🙃🙃🙃 Tris - PCz : 3Cz - TRZ 🙃🙃🙃🙃 λPL ( nm ); Summary of the photophysical data and device performance of TADF-A (D-TADF) type exciplexes with multiple RISC channels.
121 | (10^-9.0) * Meter^(1.0) | λPL | https://doi.org/10.1016/j.orgel.2024.107159 | Tris | 499 | C1(=CC=CC=C1)N1C2=CC=CC=C2C=2C=C(C=CC12)C=1C=CC=2N(C3=CC=C(C=C3C2C1)C=1C=CC=2N(C3=CC=CC=C3C2C1)C1=CC=CC=C1)C1=CC=CC=C1 | 0 | 499 🙃🙃🙃🙃 Tris - PCz : BCz - TRZ 🙃🙃🙃🙃 λPL ( nm ); Summary of the photophysical data and device performance of TADF-A (D-TADF) type exciplexes with multiple RISC channels.
122 | (10^-9.0) * Meter^(1.0) | λPL | https://doi.org/10.1016/j.orgel.2024.107159 | DMAC | 489 | C1(=CC=CC=C1)C1=NC(=CC(=N1)C1=CC(=CC(=C1)C1=CC=NC=C1)C1=CC=NC=C1)C1=CC(=CC(=C1)C1=CC=NC=C1)C1=CC=NC=C1 | 0 | 489 🙃🙃🙃🙃 PVK : PO - T2T : mCP 🙃🙃🙃🙃 λPL ( nm ); Summary of the photophysical data and device performance of ternary exciplexes with multiple RISC channels.
123 | (10^-9.0) * Meter^(1.0) | λPL | https://doi.org/10.1016/j.orgel.2024.107159 | DMAC | 515 | C1(=CC=CC=C1)C1=NC(=CC(=N1)C1=CC(=CC(=C1)C1=CC=NC=C1)C1=CC=NC=C1)C1=CC(=CC(=C1)C1=CC=NC=C1)C1=CC=NC=C1 | 0 | 515 🙃🙃🙃🙃 26DCzPPy : TCTA : B4PYMPM 🙃🙃🙃🙃 λPL ( nm ); Summary of the photophysical data and device performance of ternary exciplexes with multiple RISC channels.
124 | (10^-9.0) * Meter^(1.0) | λPL | https://doi.org/10.1016/j.orgel.2024.107159 |  | 487 | C1(=CC=CC=C1)C1=NC(=NC(=N1)C1=CC=CC=C1)C1=CC=C(OC2=CC=C(C=C2)N2C=3C=CC=CC3C(C3=CC=CC=C23)(C)C)C=C1 | 0 | 487 🙃🙃🙃🙃 DMAC - o - TRZ 🙃🙃🙃🙃 λPL ( nm ); Summary of the photophysical data and device performance of single molecule-based exciplexes with multiple RISC channels.
125 | (10^-9.0) * Meter^(1.0) | λem | https://doi.org/10.1016/j.dyepig.2019.03.016 | toluene | 462 | COC1=CC=C(C=C1)C=1C=CC=2N(C3=CC=C(C=C3C2C1)C1=CC=C(C=C1)OC)C1=CC=C(C=C1)C(=O)C1=CC2=C(SC3=C2C=CC=C3)C=C1 | 0 | 462 🙃🙃🙃🙃 MCZ - B - DTM 🙃🙃🙃🙃 λem [ nm ] ; Measured in thin films doped in mCP .; Thermal and photophysical properties.
126 | (10^-9.0) * Meter^(1.0) | λem | https://doi.org/10.1016/j.dyepig.2019.03.016 | toluene | 493 | COC1=CC=C(C=C1)C=1C=CC=2N(C3=CC=C(C=C3C2C1)C1=CC=C(C=C1)OC)C1=CC=C(C=N1)C(=O)C1=CC2=C(SC3=C2C=CC=C3)C=C1 | 0 | 493 🙃🙃🙃🙃 MCZ - P2 - DTM 🙃🙃🙃🙃 λem [ nm ] ; Measured in thin films doped in mCP .; Thermal and photophysical properties.
127 | (10^-9.0) * Meter^(1.0) | λem | https://doi.org/10.1016/j.dyepig.2019.03.016 | toluene | 484 | COC1=CC=C(C=C1)C=1C=CC=2N(C3=CC=C(C=C3C2C1)C1=CC=C(C=C1)OC)C=1C=CC(=NC1)C(=O)C1=CC2=C(SC3=C2C=CC=C3)C=C1 | 0 | 484 🙃🙃🙃🙃 MCZ - P3 - DTM 🙃🙃🙃🙃 λem [ nm ] ; Measured in thin films doped in mCP .; Thermal and photophysical properties.
128 | (10^-9.0) * Meter^(1.0) | λem | https://doi.org/10.1016/j.dyepig.2019.03.016 |  | 467 | COC1=CC=C(C=C1)C=1C=CC=2N(C3=CC=C(C=C3C2C1)C1=CC=C(C=C1)OC)C1=CC=C(C=C1)C(=O)C1=CC2=C(SC3=C2C=CC=C3)C=C1 | 0 | 467 🙃🙃🙃🙃 MCZ - B - DTM 🙃🙃🙃🙃 λem [ nm ] ; The maximum emission recorded at 5 V .; Electroluminescence characteristics of the devices.
129 | (10^-9.0) * Meter^(1.0) | λem | https://doi.org/10.1016/j.dyepig.2019.03.016 |  | 496 | COC1=CC=C(C=C1)C=1C=CC=2N(C3=CC=C(C=C3C2C1)C1=CC=C(C=C1)OC)C1=CC=C(C=N1)C(=O)C1=CC2=C(SC3=C2C=CC=C3)C=C1 | 0 | 496 🙃🙃🙃🙃 MCZ - P2 - DTM 🙃🙃🙃🙃 λem [ nm ] ; The maximum emission recorded at 5 V .; Electroluminescence characteristics of the devices.
130 | (10^-9.0) * Meter^(1.0) | λem | https://doi.org/10.1016/j.dyepig.2019.03.016 |  | 484 | COC1=CC=C(C=C1)C=1C=CC=2N(C3=CC=C(C=C3C2C1)C1=CC=C(C=C1)OC)C=1C=CC(=NC1)C(=O)C1=CC2=C(SC3=C2C=CC=C3)C=C1 | 0 | 484 🙃🙃🙃🙃 MCZ - P3 - DTM 🙃🙃🙃🙃 λem [ nm ] ; The maximum emission recorded at 5 V .; Electroluminescence characteristics of the devices.
131 | (10^-9.0) * Meter^(1.0) | λPL,max | https://doi.org/10.1016/j.isci.2018.10.026 |  | 432 | C(CCC)OC1=C(C=CC=C1)C=1C2=CC=CC=C2C(=C2C=CC=CC12)C1=C(C=CC=C1)OCCCC | 0 | 432 🙃🙃🙃🙃 BBPA 🙃🙃🙃🙃 λPL , max ( nm ) ; Fluorescence emission peak in nondoped thin film .; Summary of Thermal and Photophysical Properties of BBPA and DMPA
132 | (10^-9.0) * Meter^(1.0) | λPL,max | https://doi.org/10.1016/j.isci.2018.10.026 |  | 438 | COC1=C(C=CC(=C1)OC)C=1C2=CC=CC=C2C(=C2C=CC=CC12)C1=C(C=C(C=C1)OC)OC | 0 | 438 🙃🙃🙃🙃 DMPA 🙃🙃🙃🙃 λPL , max ( nm ) ; Fluorescence emission peak in nondoped thin film .; Summary of Thermal and Photophysical Properties of BBPA and DMPA
133 | (10^-9.0) * Meter^(1.0) | λem | https://doi.org/10.1016/j.orgel.2022.106657 | hexane | 590 | CC1(C2=CC=CC=C2N(C=2C=CC=CC12)C1=CC=2C(C3=CC=CC=C3C(C2C=C1)=O)=O)C | 0 | 590 🙃🙃🙃🙃 n - hexane 🙃🙃🙃🙃 λem ( nm ); Spectral properties of DMAC-AQ in different solvents.
134 | (10^-9.0) * Meter^(1.0) | λem | https://doi.org/10.1016/j.orgel.2022.106657 | chloroform | 593 | CC1(C2=CC=CC=C2N(C=2C=CC=CC12)C1=CC=2C(C3=CC=CC=C3C(C2C=C1)=O)=O)C | 0 | 593 🙃🙃🙃🙃 chloroform 🙃🙃🙃🙃 λem ( nm ); Spectral properties of DMAC-AQ in different solvents.
135 | (10^-9.0) * Meter^(1.0) | λem | https://doi.org/10.1016/j.orgel.2022.106657 | DCM | 609 | CC1(C2=CC=CC=C2N(C=2C=CC=CC12)C1=CC=2C(C3=CC=CC=C3C(C2C=C1)=O)=O)C | 0 | 609 🙃🙃🙃🙃 DCM 🙃🙃🙃🙃 λem ( nm ); Spectral properties of DMAC-AQ in different solvents.
136 | (10^-9.0) * Meter^(1.0) | λem | https://doi.org/10.1016/j.orgel.2022.106657 | MeOH | 594 | CC1(C2=CC=CC=C2N(C=2C=CC=CC12)C1=CC=2C(C3=CC=CC=C3C(C2C=C1)=O)=O)C | 0 | 594 🙃🙃🙃🙃 MeOH 🙃🙃🙃🙃 λem ( nm ); Spectral properties of DMAC-AQ in different solvents.
137 | (10^-9.0) * Meter^(1.0) | λPL | https://doi.org/10.1016/j.orgel.2022.106657 |  | 663 | CC1(C2=CC=CC=C2N(C=2C=CC=CC12)C1=CC=2C(C3=CC=CC=C3C(C2C=C1)=O)=O)C | 0 | 663 🙃🙃🙃🙃 λPL ( nm ) 🙃🙃🙃🙃 613 🙃🙃🙃🙃 neat film; PL characteristics of DMAC-AQ in doped and neat films.
138 | (10^-9.0) * Meter^(1.0) | λPL | https://doi.org/10.1016/j.orgel.2022.106657 |  | 613 | CC1(C2=CC=CC=C2N(C=2C=CC=CC12)C1=CC=2C(C3=CC=CC=C3C(C2C=C1)=O)=O)C | 0 | 613 🙃🙃🙃🙃 λPL ( nm ) 🙃🙃🙃🙃 doped film; PL characteristics of DMAC-AQ in doped and neat films.
139 | (10^-9.0) * Meter^(1.0) | λPL | https://doi.org/10.1016/j.orgel.2022.106657 |  | 655 | CC1(C2=CC=CC=C2N(C=2C=CC=CC12)C1=CC=2C(C3=CC=CC=C3C(C2C=C1)=O)=O)C | 0 | 655 🙃🙃🙃🙃 λPL ( nm ) 🙃🙃🙃🙃 C1; PL characteristics of DMAC-AQ crystals.
140 | (10^-9.0) * Meter^(1.0) | λPL | https://doi.org/10.1016/j.orgel.2022.106657 |  | 650 | CC1(C2=CC=CC=C2N(C=2C=CC=CC12)C1=CC=2C(C3=CC=CC=C3C(C2C=C1)=O)=O)C | 0 | 650 🙃🙃🙃🙃 λPL ( nm ) 🙃🙃🙃🙃 C2; PL characteristics of DMAC-AQ crystals.
141 | (10^-9.0) * Meter^(1.0) | λem,max | https://doi.org/10.1016/j.dyepig.2020.108437 | toluene | 529 | CN1C2=NC=NC(=C2N=C1)C1=CC=C(C=C1)N1C2=CC=CC=C2OC=2C=CC=CC12 | 0 | 529 / 513 🙃🙃🙃🙃 1PXZP 🙃🙃🙃🙃 λem , max ( nm ) sol / film ; Measured in toluene solutions at 300K ( 10−5 M ) . ; Measured in CBP films ( 20 wt % ) at 300K .; Photophysical data of 1PXZP and 2PXZP.
142 | (10^-9.0) * Meter^(1.0) | λem,max | https://doi.org/10.1016/j.dyepig.2020.108437 | toluene | 534 | CN1C2=NC(=NC(=C2N=C1)C1=CC=C(C=C1)N1C2=CC=CC=C2OC=2C=CC=CC12)C1=CC=C(C=C1)N1C2=CC=CC=C2OC=2C=CC=CC12 | 0 | 534 / 515 🙃🙃🙃🙃 2PXZP 🙃🙃🙃🙃 λem , max ( nm ) sol / film ; Measured in toluene solutions at 300K ( 10−5 M ) . ; Measured in CBP films ( 20 wt % ) at 300K .; Photophysical data of 1PXZP and 2PXZP.
143 | (10^-9.0) * Meter^(1.0) | λem | https://doi.org/10.1016/j.dyepig.2020.108437 |  | 523 | CN1C2=NC=NC(=C2N=C1)C1=CC=C(C=C1)N1C2=CC=CC=C2OC=2C=CC=CC12 | 0 | 523 🙃🙃🙃🙃 A 🙃🙃🙃🙃 λem ( nm ) ; Measured at the voltage of 5 V .; Key EL data.
144 | (10^-9.0) * Meter^(1.0) | λem | https://doi.org/10.1016/j.dyepig.2020.108437 |  | 526 | CN1C2=NC=NC(=C2N=C1)C1=CC=C(C=C1)N1C2=CC=CC=C2OC=2C=CC=CC12 | 0 | 526 🙃🙃🙃🙃 B 🙃🙃🙃🙃 λem ( nm ) ; Measured at the voltage of 5 V .; Key EL data.
145 | (10^-9.0) * Meter^(1.0) | λem | https://doi.org/10.1016/j.dyepig.2020.108437 |  | 523 | CN1C2=NC(=NC(=C2N=C1)C1=CC=C(C=C1)N1C2=CC=CC=C2OC=2C=CC=CC12)C1=CC=C(C=C1)N1C2=CC=CC=C2OC=2C=CC=CC12 | 0 | 523 🙃🙃🙃🙃 C 🙃🙃🙃🙃 λem ( nm ) ; Measured at the voltage of 5 V .; Key EL data.
146 | (10^-9.0) * Meter^(1.0) | λem | https://doi.org/10.1016/j.dyepig.2020.108437 |  | 531 | CN1C2=NC(=NC(=C2N=C1)C1=CC=C(C=C1)N1C2=CC=CC=C2OC=2C=CC=CC12)C1=CC=C(C=C1)N1C2=CC=CC=C2OC=2C=CC=CC12 | 0 | 531 🙃🙃🙃🙃 D 🙃🙃🙃🙃 λem ( nm ) ; Measured at the voltage of 5 V .; Key EL data.
147 | (10^-9.0) * Meter^(1.0) | λmax,FL | https://doi.org/10.1016/j.dyepig.2020.109091 |  | 379 | C1(=CC=CC=C1)C1=NC(=NC(=N1)C1=CC=CC=C1)C1=CC2=C(OC3=C2C=CC=C3C#N)C=C1 | 0 | 379 🙃🙃🙃🙃 2Trz6CNDBF 🙃🙃🙃🙃 λmax , FL ( nm ) ; Obtained by fluorescence spectrum .; Physical properties of 2Trz6CNDBF and 2Trz6CNDBT.
148 | (10^-9.0) * Meter^(1.0) | λmax,FL | https://doi.org/10.1016/j.dyepig.2020.109091 |  | 392 | C1(=CC=CC=C1)C1=NC(=NC(=N1)C1=CC=CC=C1)C1=CC2=C(SC3=C2C=CC=C3C#N)C=C1 | 0 | 392 🙃🙃🙃🙃 2Trz6CNDBT 🙃🙃🙃🙃 λmax , FL ( nm ) ; Obtained by fluorescence spectrum .; Physical properties of 2Trz6CNDBF and 2Trz6CNDBT.
149 | (10^-9.0) * Meter^(1.0) | λem | https://doi.org/10.1016/j.dyepig.2024.112398 | toluene | 579 | C1(=CC=CC=C1)N(C1=CC=C(C=C1)C1=CC(=C(C=C1)C1=NC2=CC(=C(C=C2N=C1)C#N)C#N)C1=CC=C(C=C1)N(C1=CC=CC=C1)C1=CC=CC=C1)C1=CC=CC=C1 | 0 | 579 🙃🙃🙃🙃 QCN -2TPA 🙃🙃🙃🙃 λem ( nm ) ; Determined from the emission maxima of 10−5 M toluene solution at R . T .; Summary of the photophysical properties of QCN-2TPA, QCN-TPA and QCN-o-TPA.
150 | (10^-9.0) * Meter^(1.0) | PL | https://doi.org/10.1016/j.dyepig.2019.107633 |  | 435 | C1=CC=CC=2C3=CC=CC=C3N(C12)C1=CC=C(C=C1)C1=C(C#N)C(=CN=C1)C1=CC=C(C=C1)N1C2=CC=CC=C2C=2C=CC=CC12 | 0 | 435 🙃🙃🙃🙃 2CzP - INN 🙃🙃🙃🙃 PL ( nm ) ; Measured in toulene solution at room temperature .; Photophysical performance of 2CzP-INN and 2BTPA-INN.
151 | (10^-9.0) * Meter^(1.0) | PL | https://doi.org/10.1016/j.dyepig.2019.107633 |  | 480 | C1(=CC=C(C=C1)N(C1=CC=C(C=C1)C1=C(C#N)C(=CN=C1)C1=CC=C(C=C1)N(C1=CC=C(C=C1)C1=CC=CC=C1)C1=CC=C(C=C1)C1=CC=CC=C1)C1=CC=C(C=C1)C1=CC=CC=C1)C1=CC=CC=C1 | 0 | 480 🙃🙃🙃🙃 2BTPA - INN 🙃🙃🙃🙃 PL ( nm ) ; Measured in toulene solution at room temperature .; Photophysical performance of 2CzP-INN and 2BTPA-INN.
152 | (10^-9.0) * Meter^(1.0) | λem | https://doi.org/10.1016/j.dyepig.2020.108705 | CH2Cl2 | 547 | C(C)(C)(C)C=1C=CC=2N(C3=CC=C(C=C3C2C1)C(C)(C)C)C1=C(C(=C(C(=C1N1C2=CC=C(C=C2C=2C=C(C=CC12)C(C)(C)C)C(C)(C)C)C(F)(F)F)N1C2=CC=C(C=C2C=2C=C(C=CC12)C(C)(C)C)C(C)(C)C)N1C2=CC=C(C=C2C=2C=C(C=CC12)C(C)(C)C)C(C)(C)C)C(F)(F)F | 0 | 547 520 🙃🙃🙃🙃 285,295,323,335 284,296,321,335 🙃🙃🙃🙃 λem [ nm ] ; Measured in CH2Cl2 ( up line ) and film ( down line ) at room temperature .; Photophysical properties of 4tCzDCF3Ph.
153 | (10^-9.0) * Meter^(1.0) | λFL | https://doi.org/10.1016/j.orgel.2020.106017 |  | 578 | C1=CC=CC=2C3=CC=CC=C3N(C12)C1=C2C(N(C(C2=C(C(=C1N1C2=CC=CC=C2C=2C=CC=CC12)N1C2=CC=CC=C2C=2C=CC=CC12)N1C2=CC=CC=C2C=2C=CC=CC12)=O)C1=CC=CC=C1)=O | 0 | 578 🙃🙃🙃🙃 373 🙃🙃🙃🙃 λFL ( nm ) ; Fluorescence and .; Photophysical properties of AI-4Cz.
154 | (10^-9.0) * Meter^(1.0) | λPL | https://doi.org/10.1016/j.orgel.2020.106017 |  | 583 | C1=CC=CC=2C3=CC=CC=C3N(C12)C1=C2C(N(C(C2=C(C(=C1N1C2=CC=CC=C2C=2C=CC=CC12)N1C2=CC=CC=C2C=2C=CC=CC12)N1C2=CC=CC=C2C=2C=CC=CC12)=O)C1=CC=CC=C1)=O | 0 | 583 🙃🙃🙃🙃 373 🙃🙃🙃🙃 λPL ( nm ) ; Phosphorescence emission peaks measured at 77 K .; Photophysical properties of AI-4Cz.
155 | (10^-9.0) * Meter^(1.0) | λem | https://doi.org/10.1016/j.mtener.2021.100818 | toluene | 630 | C1(=CC=CC=C1)C=1C=C2N=C3C4=C(C5=C(C3=NC2=CC1C1=CC=CC=C1)C=CC(=C5)N5C1=CC=CC=C1OC=1C=CC=CC51)C=C(C=C4)N4C5=CC=CC=C5OC=5C=CC=CC45 | 0 | 630 🙃🙃🙃🙃 DBBPZ - DPXZ 🙃🙃🙃🙃 λem [ nm ] ; Determined from the emission maximum of 10−5 M toluene solution at R . T . ;; Summary of photophysical properties of DBBPZ-DPXZ.
156 | (10^-9.0) * Meter^(1.0) | λem | https://doi.org/10.1016/j.molstruc.2024.138745 |  | 515 | C1(=CC=CC=C1)P(=O)(C1=CC=CC=C1)C1=CC2=C(SC3=C2C=C(C=C3)P(=O)(C3=CC=CC=C3)C3=CC=CC=C3)C=C1 | 0 | 515 🙃🙃🙃🙃 PPT 🙃🙃🙃🙃 DDF 🙃🙃🙃🙃 λem ( nm ); A summary of properties of Host-guest LPL system based on fused ring guest molecules.
157 | (10^-9.0) * Meter^(1.0) | λem | https://doi.org/10.1016/j.molstruc.2024.138745 |  | 550 | C1=C(C=CC=2SC3=C(C21)C=CC=C3)P(C3=CC=CC=C3)(C3=CC=CC=C3)=O | 0 | 550 🙃🙃🙃🙃 DBTSPO 🙃🙃🙃🙃 KZLTPA 🙃🙃🙃🙃 λem [ nm ]; A summary of properties of host-guest LPL system based on fused heterocyclic guest molecules.
158 | (10^-9.0) * Meter^(1.0) | λem | https://doi.org/10.1016/j.dyepig.2023.111104 | toluene | 557 | C1(=C(C=CC=C1)C(=O)C1=CC=C(C=C1)N1C=2C=CC=CC2C(C2=CC=CC=C12)(C)C)C(=O)C1=CC=C(C=C1)N1C=2C=CC=CC2C(C2=CC=CC=C12)(C)C | 0 | 557 🙃🙃🙃🙃 o - Ac2BBP 🙃🙃🙃🙃 λem [ nm ] ; Absorption and PL peak wavelengths in dilute toluene solution at RT .; Experimentally determined physical parameters of o-Ac2BBP, o-Px2BBP, D-BP-DMAC and D-BP-PXZ.
159 | (10^-9.0) * Meter^(1.0) | λem | https://doi.org/10.1016/j.dyepig.2023.111104 | toluene | 633 | C1(=C(C=CC=C1)C(=O)C1=CC=C(C=C1)N1C2=CC=CC=C2OC=2C=CC=CC12)C(=O)C1=CC=C(C=C1)N1C2=CC=CC=C2OC=2C=CC=CC12 | 0 | 633 🙃🙃🙃🙃 o - Px2BBP 🙃🙃🙃🙃 λem [ nm ] ; Absorption and PL peak wavelengths in dilute toluene solution at RT .; Experimentally determined physical parameters of o-Ac2BBP, o-Px2BBP, D-BP-DMAC and D-BP-PXZ.
160 | (10^-9.0) * Meter^(1.0) | λem | https://doi.org/10.1016/j.dyepig.2023.111104 |  | 526 | C1(=C(C=CC=C1)C(=O)C1=CC=C(C=C1)N1C=2C=CC=CC2C(C2=CC=CC=C12)(C)C)C1=C(C=CC=C1)C(=O)C1=CC=C(C=C1)N1C=2C=CC=CC2C(C2=CC=CC=C12)(C)C | 0 | 526 🙃🙃🙃🙃 D - BP - DMAC 🙃🙃🙃🙃 λem [ nm ] ; Absorption and PL peak wavelengths in dilute toluene solution at RT .; Experimentally determined physical parameters of o-Ac2BBP, o-Px2BBP, D-BP-DMAC and D-BP-PXZ.
161 | (10^-9.0) * Meter^(1.0) | λem | https://doi.org/10.1016/j.dyepig.2023.111104 | toluene | 595 | C1(=C(C=CC=C1)C(=O)C1=CC=C(C=C1)N1C2=CC=CC=C2OC=2C=CC=CC12)C1=C(C=CC=C1)C(=O)C1=CC=C(C=C1)N1C2=CC=CC=C2OC=2C=CC=CC12 | 0 | 595 🙃🙃🙃🙃 D - BP - PXZ 🙃🙃🙃🙃 λem [ nm ] ; Absorption and PL peak wavelengths in dilute toluene solution at RT .; Experimentally determined physical parameters of o-Ac2BBP, o-Px2BBP, D-BP-DMAC and D-BP-PXZ.
162 | (10^-9.0) * Meter^(1.0) | λPL,max | https://doi.org/10.1016/j.dyepig.2020.108894 |  | 392 | C1(=CC=CC=C1)C1=NC(=NC(=N1)C1=CC=CC=C1)C1=CC2=C(C=C1)C1=CC=CC=C1C21C2=CC=CC=C2OC=2C=CC=CC12 | 0 | 392 🙃🙃🙃🙃 TRZSFX 🙃🙃🙃🙃 λPL , max [ nm ] ; Measured at 300 K . 🙃🙃🙃🙃 λPL , max [ nm ] ; Measured at 300 K .; Photophysical data for the mixed exciplex and pristine films.
163 | (10^-9.0) * Meter^(1.0) | λPL,max | https://doi.org/10.1016/j.dyepig.2020.108894 |  | 414 | C1(=CC=CC=C1)C1=NC(=NC(=N1)C1=CC=CC=C1)C1=CC2=C(C=C1)C1=CC=C(C=C1C21C2=CC=CC=C2OC=2C=CC=CC12)C1=NC(=NC(=N1)C1=CC=CC=C1)C1=CC=CC=C1 | 0 | 414 🙃🙃🙃🙃 DTRZSFX 🙃🙃🙃🙃 λPL , max [ nm ] ; Measured at 300 K . 🙃🙃🙃🙃 λPL , max [ nm ] ; Measured at 300 K .; Photophysical data for the mixed exciplex and pristine films.
164 | (10^-9.0) * Meter^(1.0) | λPL | https://doi.org/10.1016/j.orgel.2018.11.018 | CH2Cl2 | 512 | C1(=CC=CC=C1)P(C1=CC=C(C=C1)C1=NC(=NC(=N1)C1=CC=CC=C1)C1=CC=C(C=C1)N1C2=CC=C(C=C2C=2C=C(C=CC12)N1C2=CC=C(C=C2C=2C=C(C=CC12)C(C)(C)C)C(C)(C)C)N1C2=CC=C(C=C2C=2C=C(C=CC12)C(C)(C)C)C(C)(C)C)(C1=CC=CC=C1)=O | 0 | 512 🙃🙃🙃🙃 CzTAZPO 🙃🙃🙃🙃 λPL [ nm ] ; Detected in neat films .; Photophysical properties of the emitters.
165 | (10^-9.0) * Meter^(1.0) | λPL | https://doi.org/10.1016/j.orgel.2018.11.018 | CH2Cl2 | 502 | C1(=CC=CC=C1)P(C1=CC=C(C=C1)C1=NC(=NC(=N1)C1=CC=CC=C1)C1=CC=C(C=C1)N1C2=CC=C(C=C2C=2C=C(C=CC12)N1C2=CC=C(C=C2C=2C=C(C=CC12)C(C)(C)C)C(C)(C)C)N1C2=CC=C(C=C2C=2C=C(C=CC12)C(C)(C)C)C(C)(C)C)(C1=CC=CC=C1)=O | 0 | 502 🙃🙃🙃🙃 sCzTAZPO 🙃🙃🙃🙃 λPL [ nm ] ; Detected in neat films .; Photophysical properties of the emitters.
167 | (10^-9.0) * Meter^(1.0) | λemb | https://doi.org/10.1016/j.cej.2022.139201 |  | 459 | C1(=CC=CC=C1)C1=NC(=NC(=N1)C1=CC=CC=C1)C=1C=CC2=C(C3=C(O2)C=CC(=C3)N(C3=CC=CC=C3)C3=CC=CC=C3)C1 | 0 | 459 🙃🙃🙃🙃 DPA - FR - TRZ 🙃🙃🙃🙃 λemb [ nm ]; Photophysical properties of DPA-XA-TRZ and DPA-FR-TRZ.
168 | (10^-9.0) * Meter^(1.0) | λPL | https://doi.org/10.1016/j.dyepig.2023.111125 | toluene | 693 | C1=CC=CC=2OC3=CC=CC=C3N(C12)C=1C=CC=2C(=C(C3=CC=C(C=C3C2C1)N1C2=CC=CC=C2OC=2C=CC=CC12)C#N)C#N | 0 | 693 🙃🙃🙃🙃 DCNP - DPXZ 🙃🙃🙃🙃 λPL ( nm ) ; PL maximum measured in 10−5 M toluene solution .; The thermal, electrochemical, and photophysical properties of DCNP-DPXZ and CNP-TPXZ.
169 | (10^-9.0) * Meter^(1.0) | λPL | https://doi.org/10.1016/j.dyepig.2023.111125 | toluene | 636 | C1=CC=CC=2OC3=CC=CC=C3N(C12)C=1C=CC=2C(=C(C3=CC=C(C=C3C2C1)N1C2=CC=CC=C2OC=2C=CC=CC12)C#N)N1C2=CC=CC=C2OC=2C=CC=CC12 | 0 | 636 🙃🙃🙃🙃 CNP - TPXZ 🙃🙃🙃🙃 λPL ( nm ) ; PL maximum measured in 10−5 M toluene solution .; The thermal, electrochemical, and photophysical properties of DCNP-DPXZ and CNP-TPXZ.
170 | (10^-9.0) * Meter^(1.0) | λPL | https://doi.org/10.1016/j.molstruc.2023.137236 |  | 604 | CC1(C2=CC=CC=C2N(C=2C=CC=CC12)C1=CC=C(C=C1)C1=CC2=C(C3=NC4=CC5=C(C=C4N=C3C3=C2C=CC=C3)N=C(C(=N5)C5=CC=CC=C5)C5=CC=CC=C5)C=C1)C | 0 | 604 🙃🙃🙃🙃 Ac - DibzPyrQx 🙃🙃🙃🙃 λPL ( nm ); Photophysical, Thermal and Electrochemical Properties of Ac-DibzPyrQx and tCz-DibzPyrQx.
171 | (10^-9.0) * Meter^(1.0) | λPL | https://doi.org/10.1016/j.molstruc.2023.137236 |  | 540 | C(C)(C)(C)C=1C=CC=2N(C3=CC=C(C=C3C2C1)C(C)(C)C)C1=CC=C(C=C1)C1=CC2=C(C3=NC4=CC5=C(C=C4N=C3C3=C2C=CC=C3)N=C(C(=N5)C5=CC=CC=C5)C5=CC=CC=C5)C=C1 | 0 | 540 🙃🙃🙃🙃 tCz - DibzPyrQx 🙃🙃🙃🙃 λPL ( nm ); Photophysical, Thermal and Electrochemical Properties of Ac-DibzPyrQx and tCz-DibzPyrQx.
174 | (10^-9.0) * Meter^(1.0) | λem | https://doi.org/10.1016/j.optmat.2020.109941 | dichloromethane | 415 | C1=CC=CC=2C3=CC=CC=C3N(C12)CCCCCCOC1=CC=CC=2N(C3=CC=CC=C3C12)C1=C(C(=CC(=C1)N1C2=CC=CC=C2C=2C(=CC=CC12)OCCCCCCN1C2=CC=CC=C2C=2C=CC=CC12)N1C2=CC=CC=C2C=2C(=CC=CC12)OCCCCCCN1C2=CC=CC=C2C=2C=CC=CC12)C1=CC=C(C=C1)C#N | 0 | 415 422 Measured in toluene solution . Measured in solid film at 298 K . 🙃🙃🙃🙃 3CzPhCN - O - Cz 🙃🙃🙃🙃 λem [ nm ]; The basic thermal, photophysical, electrochemical data of the hosts.
175 | (10^-9.0) * Meter^(1.0) | PL | https://doi.org/10.1016/j.dyepig.2021.109580 | toluene | 644 | CC1(C2=CC=CC=C2N(C=2C=CC=CC12)C1=C2N=C3C4=C(C5=C(C3=NC2=C(C=C1)N1C=2C=CC=CC2C(C2=CC=CC=C12)(C)C)C=CC=C5)C=CC=C4)C | 0 | 644 🙃🙃🙃🙃 PL Emission peak ( nm ) Measured in 10−5 M toluene solution at room temperature . 🙃🙃🙃🙃 α -2DMAC - DBP; Photophysical and electrochemical properties of synthesized materials.
176 | (10^-9.0) * Meter^(1.0) | PL | https://doi.org/10.1016/j.dyepig.2021.109580 | toluene | 632 | CC1(C2=CC=CC=C2N(C=2C=CC=CC12)C1=C2N=C3C4=C(C5=C(C3=NC2=CC=C1)C=CC=C5)C=CC=C4)C | 0 | 632 🙃🙃🙃🙃 PL Emission peak ( nm ) Measured in 10−5 M toluene solution at room temperature . 🙃🙃🙃🙃 α - DMAC - DBP; Photophysical and electrochemical properties of synthesized materials.
177 | (10^-9.0) * Meter^(1.0) | PL | https://doi.org/10.1016/j.dyepig.2021.109580 | toluene | 578 | CC1(C2=CC=CC=C2N(C=2C=CC=CC12)C=1C=C2N=C3C4=C(C5=C(C3=NC2=CC1)C=CC=C5)C=CC=C4)C | 0 | 578 🙃🙃🙃🙃 PL Emission peak ( nm ) Measured in 10−5 M toluene solution at room temperature . 🙃🙃🙃🙃 β - DMAC - DBP; Photophysical and electrochemical properties of synthesized materials.
179 | (10^-9.0) * Meter^(1.0) | PL | https://doi.org/10.1016/j.saa.2025.125827 |  | 487 | C1(=CC=CC=C1)P(=O)(C1=CC2=C(OC3=C2C=C(C=C3)P(=O)(C3=CC=CC=C3)C3=CC=CC=C3)C=C1)C1=CC=CC=C1 | 0 | 487 🙃🙃🙃🙃 PMMA 🙃🙃🙃🙃 1 🙃🙃🙃🙃 PL [ nm ]; Emission characteristics of emitters 1–3 in the 10−5 M PMMA films or 20 wt% doped PPF films.
180 | (10^-9.0) * Meter^(1.0) | PL | https://doi.org/10.1016/j.saa.2025.125827 |  | 461 | C1(=CC=CC=C1)P(=O)(C1=CC2=C(OC3=C2C=C(C=C3)P(=O)(C3=CC=CC=C3)C3=CC=CC=C3)C=C1)C1=CC=CC=C1 | 0 | 461 🙃🙃🙃🙃 PMMA 🙃🙃🙃🙃 2 🙃🙃🙃🙃 PL [ nm ]; Emission characteristics of emitters 1–3 in the 10−5 M PMMA films or 20 wt% doped PPF films.
181 | (10^-9.0) * Meter^(1.0) | PL | https://doi.org/10.1016/j.saa.2025.125827 |  | 475 | C1(=CC=CC=C1)P(=O)(C1=CC2=C(OC3=C2C=C(C=C3)P(=O)(C3=CC=CC=C3)C3=CC=CC=C3)C=C1)C1=CC=CC=C1 | 0 | 475 🙃🙃🙃🙃 PMMA 🙃🙃🙃🙃 3 🙃🙃🙃🙃 PL [ nm ]; Emission characteristics of emitters 1–3 in the 10−5 M PMMA films or 20 wt% doped PPF films.
182 | (10^-9.0) * Meter^(1.0) | PL | https://doi.org/10.1016/j.saa.2025.125827 |  | 497 | C1(=CC=CC=C1)P(=O)(C1=CC2=C(OC3=C2C=C(C=C3)P(=O)(C3=CC=CC=C3)C3=CC=CC=C3)C=C1)C1=CC=CC=C1 | 0 | 497 🙃🙃🙃🙃 PPF 🙃🙃🙃🙃 1 🙃🙃🙃🙃 PL [ nm ]; Emission characteristics of emitters 1–3 in the 10−5 M PMMA films or 20 wt% doped PPF films.
183 | (10^-9.0) * Meter^(1.0) | PL | https://doi.org/10.1016/j.saa.2025.125827 |  | 501 | C1(=CC=CC=C1)P(=O)(C1=CC2=C(OC3=C2C=C(C=C3)P(=O)(C3=CC=CC=C3)C3=CC=CC=C3)C=C1)C1=CC=CC=C1 | 0 | 501 🙃🙃🙃🙃 PPF 🙃🙃🙃🙃 2 🙃🙃🙃🙃 PL [ nm ]; Emission characteristics of emitters 1–3 in the 10−5 M PMMA films or 20 wt% doped PPF films.
184 | (10^-9.0) * Meter^(1.0) | PL | https://doi.org/10.1016/j.saa.2025.125827 |  | 512 | C1(=CC=CC=C1)P(=O)(C1=CC2=C(OC3=C2C=C(C=C3)P(=O)(C3=CC=CC=C3)C3=CC=CC=C3)C=C1)C1=CC=CC=C1 | 0 | 512 🙃🙃🙃🙃 PPF 🙃🙃🙃🙃 3 🙃🙃🙃🙃 PL [ nm ]; Emission characteristics of emitters 1–3 in the 10−5 M PMMA films or 20 wt% doped PPF films.
185 | (10^-9.0) * Meter^(1.0) | PL | https://doi.org/10.1016/j.dyepig.2019.04.014 | Toluene | 405 | C1=CC=CC=2C3=CC=CC=C3N(C12)C1=CC=C(C=C1)[Si](C1=CC=C(C=C1)C1=NC(=NC(=N1)C1=CC=CC=C1)C1=CC=CC=C1)(C1=CC=C(C=C1)C1=NC(=NC(=N1)C1=CC=CC=C1)C1=CC=CC=C1)C1=CC=C(C=C1)N1C2=CC=CC=C2C=2C=CC=CC12 | 0 | 405 🙃🙃🙃🙃 SiCT 🙃🙃🙃🙃 PL ( nm ) 🙃🙃🙃🙃 sol . ; Toluene solution ( 1 × 10−5 M ) .; Thermal, photophysical, and electrochemical properties of host materials.
186 | (10^-9.0) * Meter^(1.0) | PL | https://doi.org/10.1016/j.dyepig.2019.04.014 |  | 434 | C1=CC=CC=2C3=CC=CC=C3N(C12)C1=CC=C(C=C1)[Si](C1=CC=C(C=C1)C1=NC(=NC(=N1)C1=CC=CC=C1)C1=CC=CC=C1)(C1=CC=C(C=C1)C1=NC(=NC(=N1)C1=CC=CC=C1)C1=CC=CC=C1)C1=CC=C(C=C1)N1C2=CC=CC=C2C=2C=CC=CC12 | 0 | 434 🙃🙃🙃🙃 SiCT 🙃🙃🙃🙃 PL ( nm ) 🙃🙃🙃🙃 film; Thermal, photophysical, and electrochemical properties of host materials.
187 | (10^-9.0) * Meter^(1.0) | λPLa | https://doi.org/10.1016/j.cej.2023.146897 |  | 609 | C(C)(C)(C)C1=CC=C(C=C1)N(C1=CC=C(C=C1)C1=C2N=C(C(=NC2=C(C(=C1C#N)C#N)C1=CC=C(C=C1)N(C1=CC=C(C=C1)C(C)(C)C)C1=CC=C(C=C1)C(C)(C)C)C1=CC=C(C=C1)C(C)(C)C)C1=CC=C(C=C1)C(C)(C)C)C1=CC=C(C=C1)C(C)(C)C | 0 | 609 🙃🙃🙃🙃 2tBuTPA - QxCN 🙃🙃🙃🙃 λPLa ) [ nm ]; Summary of photophysical parameters of 2tBuTPA-QxCN and 4tBuTPA-QxCN TADF emitter.
188 | (10^-9.0) * Meter^(1.0) | λPLa | https://doi.org/10.1016/j.cej.2023.146897 |  | 605 | C(C)(C)(C)C1=CC=C(C=C1)N(C1=CC=C(C=C1)C1=NC2=C(C(=C(C(=C2N=C1C1=CC=C(C=C1)N(C1=CC=C(C=C1)C(C)(C)C)C1=CC=C(C=C1)C(C)(C)C)C1=CC=C(C=C1)N(C1=CC=C(C=C1)C(C)(C)C)C1=CC=C(C=C1)C(C)(C)C)C#N)C#N)C1=CC=C(C=C1)N(C1=CC=C(C=C1)C(C)(C)C)C1=CC=C(C=C1)C(C)(C)C)C1=CC=C(C=C1)C(C)(C)C | 0 | 605 🙃🙃🙃🙃 4tBuTPA - QxCN 🙃🙃🙃🙃 λPLa ) [ nm ]; Summary of photophysical parameters of 2tBuTPA-QxCN and 4tBuTPA-QxCN TADF emitter.
189 | (10^-9.0) * Meter^(1.0) | λem | https://doi.org/10.1016/j.dyepig.2020.108485 | Toluene | 478 | C1(=CC=CC=C1)C1=NC(=NC(=N1)C1=CC=CC=C1)C1=CC=C(C=C1)N1C2=CC=CC=C2C2=CC=3N(C4=CC=CC=C4C3C=C21)C2=CC=CC=C2 | 0 | 478 🙃🙃🙃🙃 TRZ - pIC 🙃🙃🙃🙃 λem [ nm ] ; Toluene solution ( 10−5 M ) .; Photophysical and electrochemical properties of TRZ-pIC, TDBA-TPDICz and TRZ-TPDICz.
190 | (10^-9.0) * Meter^(1.0) | λem | https://doi.org/10.1016/j.dyepig.2020.108485 | Toluene | 447 | C(C)(C)(C)C=1C=CC=2OC=3C=C(C=C4OC=5C=CC(=CC5B(C34)C2C1)C(C)(C)C)N1C2=CC=CC=C2C2=C(C=3N(C4=CC=CC=C4C3C(=C21)C2=CC=CC=C2)C2=CC=CC=C2)C2=CC=CC=C2 | 0 | 447 🙃🙃🙃🙃 TDBA - TPDICz 🙃🙃🙃🙃 λem [ nm ] ; Toluene solution ( 10−5 M ) .; Photophysical and electrochemical properties of TRZ-pIC, TDBA-TPDICz and TRZ-TPDICz.
191 | (10^-9.0) * Meter^(1.0) | λem | https://doi.org/10.1016/j.dyepig.2020.108485 | Toluene | 479 | C1(=CC=CC=C1)C1=NC(=NC(=N1)C1=CC=CC=C1)C1=CC=C(C=C1)N1C2=CC=CC=C2C2=C(C=3N(C4=CC=CC=C4C3C(=C21)C2=CC=CC=C2)C2=CC=CC=C2)C2=CC=CC=C2 | 0 | 479 🙃🙃🙃🙃 TRZ - TPDICz 🙃🙃🙃🙃 λem [ nm ] ; Toluene solution ( 10−5 M ) .; Photophysical and electrochemical properties of TRZ-pIC, TDBA-TPDICz and TRZ-TPDICz.
192 | (10^-9.0) * Meter^(1.0) | λem | https://doi.org/10.1016/j.dyepig.2021.109781 | THF | 558 | C1=CC=CC=2C3=CC=CC=C3N(C12)C=1C=C(C=C(C1)N1C2=CC=CC=C2C=2C=CC=CC12)C1=CC=C(C2=NSN=C21)C2=CC(=CC(=C2)N2C1=CC=CC=C1C=1C=CC=CC21)N2C1=CC=CC=C1C=1C=CC=CC21 | 0 | 558 🙃🙃🙃🙃 BCPBT 🙃🙃🙃🙃 λem ( nm ) ; Measured in THF .; Physical properties of BCZ-BTD-AD and BCPBT.
193 | (10^-9.0) * Meter^(1.0) | λem | https://doi.org/10.1016/j.dyepig.2021.109781 | THF | 555 | C1=CC=CC=2C3=CC=CC=C3N(C12)C=1C=C(C=C(C1)N1C2=CC=CC=C2C=2C=CC=CC12)C1=CC=C(C2=NSN=C21)C2=CC(=CC(=C2)N2C1=CC=CC=C1C=1C=CC=CC21)N2C1=CC=CC=C1C=1C=CC=CC21 | 0 | 555 🙃🙃🙃🙃 BCPBT 🙃🙃🙃🙃 λem ( nm ) ; Measured in powder .; Physical properties of BCZ-BTD-AD and BCPBT.
194 | (10^-9.0) * Meter^(1.0) | PL | https://doi.org/10.1016/j.cej.2022.134934 | toluene | 504 | C1=CC=CC=2C3=CC=CC=C3C3(C12)C1=CC=CC=C1N(C=1C=CC=CC13)C1=CC=C(C=C1)C(=O)C1=CC=C(C=C1)N1C=3C=CC=CC3C3(C2=CC=CC=C2C=2C=CC=CC32)C3=CC=CC=C13 | 0 | 504 / 552 🙃🙃🙃🙃 SFAC - BP - SFAC 🙃🙃🙃🙃 toluene / THF a ; Measured in toluene solution ( 10−5 M ) or THF solution ( 10−5 M ) at room temperature . b Vacuum - deposited on a quartz substrate . c Absolute PL quantum yield determined by a calibrated integrating sphere under nitrogen at room temperature . d Mean fluorescence lifetime evaluated at 300 K under nitrogen . e Delayed fluorescence lifetimes evaluated at 300 K under nitrogen . f Ratio of delayed component calculated at 300 K under nitrogen . g Rate constant of reverse intersystem crossing process calculated at 300 K under nitrogen . h Calculated from the onsets of fluorescence and phosphorescence spectra at 77 K . 🙃🙃🙃🙃 λem [ nm ]; Photophysical properties of SFAC-BP-SFAC, SXAC-BP-SXAC and STAC-BP-STAC.
195 | (10^-9.0) * Meter^(1.0) | PL | https://doi.org/10.1016/j.cej.2022.134934 | THF | 552 | C1=CC=CC=2C3=CC=CC=C3C3(C12)C1=CC=CC=C1N(C=1C=CC=CC13)C1=CC=C(C=C1)C(=O)C1=CC=C(C=C1)N1C=3C=CC=CC3C3(C2=CC=CC=C2C=2C=CC=CC32)C3=CC=CC=C13 | 0 | 504 / 552 🙃🙃🙃🙃 SFAC - BP - SFAC 🙃🙃🙃🙃 toluene / THF a ; Measured in toluene solution ( 10−5 M ) or THF solution ( 10−5 M ) at room temperature . b Vacuum - deposited on a quartz substrate . c Absolute PL quantum yield determined by a calibrated integrating sphere under nitrogen at room temperature . d Mean fluorescence lifetime evaluated at 300 K under nitrogen . e Delayed fluorescence lifetimes evaluated at 300 K under nitrogen . f Ratio of delayed component calculated at 300 K under nitrogen . g Rate constant of reverse intersystem crossing process calculated at 300 K under nitrogen . h Calculated from the onsets of fluorescence and phosphorescence spectra at 77 K . 🙃🙃🙃🙃 λem [ nm ]; Photophysical properties of SFAC-BP-SFAC, SXAC-BP-SXAC and STAC-BP-STAC.
196 | (10^-9.0) * Meter^(1.0) | PL | https://doi.org/10.1016/j.cej.2022.134934 | toluene | 502 | C1=CC=CC=2SC3=CC=CC=C3C3(C12)C1=CC=CC=C1N(C=1C=CC=CC13)C1=CC=C(C=C1)C(=O)C1=CC=C(C=C1)N1C=3C=CC=CC3C3(C2=CC=CC=C2SC=2C=CC=CC32)C3=CC=CC=C13 | 0 | 502 / 525 🙃🙃🙃🙃 STAC - BP - STAC 🙃🙃🙃🙃 toluene / THF a ; Measured in toluene solution ( 10−5 M ) or THF solution ( 10−5 M ) at room temperature . b Vacuum - deposited on a quartz substrate . c Absolute PL quantum yield determined by a calibrated integrating sphere under nitrogen at room temperature . d Mean fluorescence lifetime evaluated at 300 K under nitrogen . e Delayed fluorescence lifetimes evaluated at 300 K under nitrogen . f Ratio of delayed component calculated at 300 K under nitrogen . g Rate constant of reverse intersystem crossing process calculated at 300 K under nitrogen . h Calculated from the onsets of fluorescence and phosphorescence spectra at 77 K . 🙃🙃🙃🙃 λem [ nm ]; Photophysical properties of SFAC-BP-SFAC, SXAC-BP-SXAC and STAC-BP-STAC.
197 | (10^-9.0) * Meter^(1.0) | PL | https://doi.org/10.1016/j.cej.2022.134934 | THF | 525 | C1=CC=CC=2SC3=CC=CC=C3C3(C12)C1=CC=CC=C1N(C=1C=CC=CC13)C1=CC=C(C=C1)C(=O)C1=CC=C(C=C1)N1C=3C=CC=CC3C3(C2=CC=CC=C2SC=2C=CC=CC32)C3=CC=CC=C13 | 0 | 502 / 525 🙃🙃🙃🙃 STAC - BP - STAC 🙃🙃🙃🙃 toluene / THF a ; Measured in toluene solution ( 10−5 M ) or THF solution ( 10−5 M ) at room temperature . b Vacuum - deposited on a quartz substrate . c Absolute PL quantum yield determined by a calibrated integrating sphere under nitrogen at room temperature . d Mean fluorescence lifetime evaluated at 300 K under nitrogen . e Delayed fluorescence lifetimes evaluated at 300 K under nitrogen . f Ratio of delayed component calculated at 300 K under nitrogen . g Rate constant of reverse intersystem crossing process calculated at 300 K under nitrogen . h Calculated from the onsets of fluorescence and phosphorescence spectra at 77 K . 🙃🙃🙃🙃 λem [ nm ]; Photophysical properties of SFAC-BP-SFAC, SXAC-BP-SXAC and STAC-BP-STAC.
198 | (10^-9.0) * Meter^(1.0) | λPL | https://doi.org/10.1016/j.dyepig.2023.111314 | toluene | 681 | C1(=CC=CC=C1)N(C1=CC=C(C=C1)C1=C2N=C3C(=NC2=C(C=C1)C1=CC=C(C=C1)N(C1=CC=CC=C1)C1=CC=CC=C1)C=1C=CC(=C2C(=CC=C3C12)C#N)C#N)C1=CC=CC=C1 | 0 | 681 🙃🙃🙃🙃 LB - T 🙃🙃🙃🙃 λPL ( nm ) ; UV – vis absorption and PL spectra measured in toluene solution at room temperature .; Photophysical properties of LB-T and LB-Y.
199 | (10^-9.0) * Meter^(1.0) | λPL | https://doi.org/10.1016/j.dyepig.2023.111314 | toluene | 649 | C1(=CC=CC=C1)N(C1=CC=C(C=C1)C=1C=C2N=C3C(=NC2=CC1C1=CC=C(C=C1)N(C1=CC=CC=C1)C1=CC=CC=C1)C=1C=CC(=C2C(=CC=C3C12)C#N)C#N)C1=CC=CC=C1 | 0 | 649 🙃🙃🙃🙃 LB - Y 🙃🙃🙃🙃 λPL ( nm ) ; UV – vis absorption and PL spectra measured in toluene solution at room temperature .; Photophysical properties of LB-T and LB-Y.
200 | (10^-9.0) * Meter^(1.0) | PL | https://doi.org/10.1016/j.dyepig.2023.111200 | toluene | 483 | C1=CC=CC=2C3=CC=CC=C3N(C12)C1=C(C=C(C#N)C=C1)C1=NC(=NC(=N1)C1=CC=CC=C1)C1=CC=CC=C1 | 0 | 483 🙃🙃🙃🙃 Cz - mCNTrz 🙃🙃🙃🙃 PL ( nm ) ( ) ; Wavelength of PL Max .; Electrochemical and optical properties of green TADF emitters.
201 | (10^-9.0) * Meter^(1.0) | PL | https://doi.org/10.1016/j.dyepig.2023.111200 | toluene | 493 | C1(=CC=CC=C1)C1=NC(=NC(=N1)C=1C=C(C#N)C=CC1N1C2=CC=CC=C2C=2C=CC=CC12)C=1C=C(C#N)C=CC1N1C2=CC=CC=C2C=2C=CC=CC12 | 0 | 493 🙃🙃🙃🙃 DCz - mCNTrz 🙃🙃🙃🙃 PL ( nm ) ( ) ; Wavelength of PL Max .; Electrochemical and optical properties of green TADF emitters.
202 | (10^-9.0) * Meter^(1.0) | PL | https://doi.org/10.1016/j.dyepig.2023.111200 | toluene | 508 | N1=C(N=C(N=C1C=1C=C(C#N)C=CC1N1C2=CC=CC=C2C=2C=CC=CC12)C=1C=C(C#N)C=CC1N1C2=CC=CC=C2C=2C=CC=CC12)C=1C=C(C#N)C=CC1N1C2=CC=CC=C2C=2C=CC=CC12 | 0 | 508 🙃🙃🙃🙃 TCz - mCNTrz 🙃🙃🙃🙃 PL ( nm ) ( ) ; Wavelength of PL Max .; Electrochemical and optical properties of green TADF emitters.
203 | (10^-9.0) * Meter^(1.0) | λemc | https://doi.org/10.1016/j.dyepig.2021.109208 |  | 478 | C1(=CC=CC=C1)N(C1=CC=C(C=C1)C=1C=CC=2N(C3=CC=CC=C3C2C1)C1=CC=C(C=C1)C(=O)C1=CC=CC=C1)C1=CC=CC=C1 | 0 | 478 🙃🙃🙃🙃 3TCPM 🙃🙃🙃🙃 λemc [ nm ]; Photophysical and electrochemical parameters of these TADF emitters.
204 | (10^-9.0) * Meter^(1.0) | λemc | https://doi.org/10.1016/j.dyepig.2021.109208 |  | 425 | C1(=CC=CC=C1)N(C1=CC=C(C=C1)C1=CC=2N(C3=CC=CC=C3C2C=C1)C1=CC=C(C=C1)C(=O)C1=CC=CC=C1)C1=CC=CC=C1 | 0 | 425 , 464 🙃🙃🙃🙃 2TCPM 🙃🙃🙃🙃 λemc [ nm ]; Photophysical and electrochemical parameters of these TADF emitters.
205 | (10^-9.0) * Meter^(1.0) | λemc | https://doi.org/10.1016/j.dyepig.2021.109208 |  | 411 | C1(=CC=CC=C1)N(C1=CC=C(C=C1)C1=CC=CC=2C3=CC=CC=C3N(C12)C1=CC=C(C=C1)C(=O)C1=CC=CC=C1)C1=CC=CC=C1 | 0 | 411 , 510 🙃🙃🙃🙃 1TCPM 🙃🙃🙃🙃 λemc [ nm ]; Photophysical and electrochemical parameters of these TADF emitters.
206 | (10^-9.0) * Meter^(1.0) | λemc | https://doi.org/10.1016/j.dyepig.2021.109208 |  | 411 | C1=CC=CC=2C3=CC=CC=C3N(C12)C1=CC=C(C=C1)C(=O)C1=CC=C(C=C1)N1C2=CC=CC=C2C=2C=CC=C(C12)C1=CC=C(C=C1)N(C1=CC=CC=C1)C1=CC=CC=C1 | 0 | 411 , 521 🙃🙃🙃🙃 1TCPM - Cz 🙃🙃🙃🙃 λemc [ nm ]; Photophysical and electrochemical parameters of these TADF emitters.
207 | (10^-9.0) * Meter^(1.0) | λem | https://doi.org/10.1016/j.dyepig.2021.109208 |  | 487 | C1(=CC=CC=C1)N(C1=CC=C(C=C1)C=1C=CC=2N(C3=CC=CC=C3C2C1)C1=CC=C(C=C1)C(=O)C1=CC=CC=C1)C1=CC=CC=C1 | 0 | 487 🙃🙃🙃🙃 3TCPM 🙃🙃🙃🙃 λem [ nm ]; Electroluminescence characteristics of the solution-processed devices.
208 | (10^-9.0) * Meter^(1.0) | λem | https://doi.org/10.1016/j.dyepig.2021.109208 |  | 471 | C1(=CC=CC=C1)N(C1=CC=C(C=C1)C1=CC=2N(C3=CC=CC=C3C2C=C1)C1=CC=C(C=C1)C(=O)C1=CC=CC=C1)C1=CC=CC=C1 | 0 | 471 🙃🙃🙃🙃 2TCPM 🙃🙃🙃🙃 λem [ nm ]; Electroluminescence characteristics of the solution-processed devices.
209 | (10^-9.0) * Meter^(1.0) | λem | https://doi.org/10.1016/j.dyepig.2021.109208 |  | 489 | C1(=CC=CC=C1)N(C1=CC=C(C=C1)C1=CC=CC=2C3=CC=CC=C3N(C12)C1=CC=C(C=C1)C(=O)C1=CC=CC=C1)C1=CC=CC=C1 | 0 | 489 🙃🙃🙃🙃 1TCPM 🙃🙃🙃🙃 λem [ nm ]; Electroluminescence characteristics of the solution-processed devices.
210 | (10^-9.0) * Meter^(1.0) | λem | https://doi.org/10.1016/j.dyepig.2021.109208 |  | 505 | C1=CC=CC=2C3=CC=CC=C3N(C12)C1=CC=C(C=C1)C(=O)C1=CC=C(C=C1)N1C2=CC=CC=C2C=2C=CC=C(C12)C1=CC=C(C=C1)N(C1=CC=CC=C1)C1=CC=CC=C1 | 0 | 505 🙃🙃🙃🙃 1TCPM - Cz 🙃🙃🙃🙃 λem [ nm ]; Electroluminescence characteristics of the solution-processed devices.
211 | (10^-9.0) * Meter^(1.0) | λPL | https://doi.org/10.1016/j.cej.2024.149692 |  | 412 | C1(=CC=CC=C1)C=1N=C(C2=C(N1)C=CS2)C2=CC=C(C=C2)N2C1=CC=CC=C1SC=1C=CC=CC21 | 0 | 412 , 562 🙃🙃🙃🙃 PTZ -2TP 🙃🙃🙃🙃 λPL ( nm ) 🙃🙃🙃🙃 sol . [ a ]; Summary of the photophysical properties of PTZ-2TP, PTZ-4TP, and DPTZ-TP.
212 | (10^-9.0) * Meter^(1.0) | λPL | https://doi.org/10.1016/j.cej.2024.149692 |  | 419 | C1(=CC=CC=C1)C=1N=C(C2=C(N1)C=CS2)C2=CC=C(C=C2)N2C1=CC=CC=C1SC=1C=CC=CC21 | 0 | 419 , 530 🙃🙃🙃🙃 PTZ -2TP 🙃🙃🙃🙃 λPL ( nm ) 🙃🙃🙃🙃 film [ b ]; Summary of the photophysical properties of PTZ-2TP, PTZ-4TP, and DPTZ-TP.
213 | (10^-9.0) * Meter^(1.0) | λPL | https://doi.org/10.1016/j.cej.2024.149692 |  | 438 | C1(=CC=CC=C1)C=1C2=C(N=C(N1)C1=CC=C(C=C1)N1C3=CC=CC=C3SC=3C=CC=CC13)C=CS2 | 0 | 438 , 497 🙃🙃🙃🙃 PTZ -4TP 🙃🙃🙃🙃 λPL ( nm ) 🙃🙃🙃🙃 sol . [ a ]; Summary of the photophysical properties of PTZ-2TP, PTZ-4TP, and DPTZ-TP.
214 | (10^-9.0) * Meter^(1.0) | λPL | https://doi.org/10.1016/j.cej.2024.149692 |  | 510 | C1(=CC=CC=C1)C=1C2=C(N=C(N1)C1=CC=C(C=C1)N1C3=CC=CC=C3SC=3C=CC=CC13)C=CS2 | 0 | 510 🙃🙃🙃🙃 PTZ -4TP 🙃🙃🙃🙃 λPL ( nm ) 🙃🙃🙃🙃 film [ b ]; Summary of the photophysical properties of PTZ-2TP, PTZ-4TP, and DPTZ-TP.
215 | (10^-9.0) * Meter^(1.0) | λPL | https://doi.org/10.1016/j.cej.2024.149692 |  | 410 | N1=C(N=C(C2=C1C=CS2)C2=CC=C(C=C2)N2C1=CC=CC=C1SC=1C=CC=CC21)C2=CC=C(C=C2)N2C1=CC=CC=C1SC=1C=CC=CC21 | 0 | 410 , 570 🙃🙃🙃🙃 DPTZ - TP 🙃🙃🙃🙃 λPL ( nm ) 🙃🙃🙃🙃 sol . [ a ]; Summary of the photophysical properties of PTZ-2TP, PTZ-4TP, and DPTZ-TP.
216 | (10^-9.0) * Meter^(1.0) | λPL | https://doi.org/10.1016/j.cej.2024.149692 |  | 409 | N1=C(N=C(C2=C1C=CS2)C2=CC=C(C=C2)N2C1=CC=CC=C1SC=1C=CC=CC21)C2=CC=C(C=C2)N2C1=CC=CC=C1SC=1C=CC=CC21 | 0 | 409 , 528 🙃🙃🙃🙃 DPTZ - TP 🙃🙃🙃🙃 λPL ( nm ) 🙃🙃🙃🙃 film [ b ]; Summary of the photophysical properties of PTZ-2TP, PTZ-4TP, and DPTZ-TP.
217 | (10^-9.0) * Meter^(1.0) | λem | https://doi.org/10.1016/j.dyepig.2023.111763 | toluene | 603 | C1=CC=CC=2C3=C4C(C=5C(=C3NC12)C=1C=CC=CC1N5)=C5C=CC=CC5=N4 | 0 | 603 🙃🙃🙃🙃 69a 🙃🙃🙃🙃 λem ( nm ) ; Measured in toluene solution .; Photophysical data of compounds 67a,b–69a,b.
218 | (10^-9.0) * Meter^(1.0) | λPL | https://doi.org/10.1016/j.dyepig.2017.04.024 | toluene | 561 | C1=CC=CC=2OC3=CC=CC=C3N(C12)C1=C(C=C(C=C1C1=CC=C(C=C1)C#N)C#N)C1=CC=C(C=C1)C#N | 0 | 561 🙃🙃🙃🙃 oPTBC 🙃🙃🙃🙃 λPL ( nm ) ; Measured in toluene at room temperature .; Summary of key physical properties of mPTBC and oPTBC.
219 | (10^-9.0) * Meter^(1.0) | λem | https://doi.org/10.1016/j.orgel.2019.03.044 | DMF | 423 | C1=CC=CC=2C3=CC=CC=C3N(C12)C1=CC=C(C=C1)C1=CC=C(C=C1)C1=NC2=C(N1C1=CC=C(C=C1)C(F)(F)F)C1=CC=CC=C1C=1C=CC=CC12 | 0 | 423 🙃🙃🙃🙃 CzB - FMPPI 🙃🙃🙃🙃 λem ( nm ) ; Absorption and PL : measured in 10−5 M DMF .; Basic properties of CzB-FMPPI and CzB-FMPIM.
220 | (10^-9.0) * Meter^(1.0) | λem | https://doi.org/10.1016/j.orgel.2019.03.044 | DMF | 440 | C1=CC=CC=2C3=CC=CC=C3N(C12)C1=CC=C(C=C1)C1=CC=C(C=C1)C1=NC2=C(N1C1=CC=C(C=C1)C(F)(F)F)C1=CC=CC=C1C=1C=CC=CC12 | 0 | 440 🙃🙃🙃🙃 CzB - FMPPI 🙃🙃🙃🙃 λem ( nm ) ; Absorption and PL : measured in neat film .; Basic properties of CzB-FMPPI and CzB-FMPIM.
221 | (10^-9.0) * Meter^(1.0) | λem | https://doi.org/10.1016/j.orgel.2019.03.044 | DMF | 415 | C1(=CC=CC=C1)C=1N=C(N(C1C1=CC=CC=C1)C1=CC=C(C=C1)C(F)(F)F)C1=CC=C(C=C1)C1=CC=C(C=C1)N1C2=CC=CC=C2C=2C=CC=CC12 | 0 | 415 🙃🙃🙃🙃 CzB - FMPIM 🙃🙃🙃🙃 λem ( nm ) ; Absorption and PL : measured in neat film .; Basic properties of CzB-FMPPI and CzB-FMPIM.
222 | (10^-9.0) * Meter^(1.0) | λem | https://doi.org/10.1016/j.dyepig.2020.108624 | DCM | 507 | C1=CC=CC=2C3=CC=CC=C3N(C12)C1=C(C#N)C(=C(C(=C1N1C2=CC=CC=C2C=2C(=CC=CC12)OCC1=CC=C(C=C1)C=C)N1C2=CC=CC=C2C=2C=CC=CC12)N1C2=CC=CC=C2C=2C(=CC=CC12)OCC1=CC=C(C=C1)C=C)N1C2=CC=CC=C2C=2C=CC=CC12 | 0 | 507 / 497 🙃🙃🙃🙃 3CzCN - DV 🙃🙃🙃🙃 λem [ nm ] ; The absorption peak and half peak width in dichloromethane solution and film respectively .; The photophysical, thermal, and DFT data of the compounds.
223 | (10^-9.0) * Meter^(1.0) | λem | https://doi.org/10.1016/j.dyepig.2020.108624 | DCM | 514 | C1=CC=CC=2C3=CC=CC=C3N(C12)C1=C(C#N)C(=C(C(=C1N1C2=CC=CC=C2C=2C(=CC=CC12)OCCCCCCN1C2=CC=CC=C2C=2C(=CC=CC12)OCC1=CC=C(C=C1)C=C)N1C2=CC=CC=C2C=2C=CC=CC12)N1C2=CC=CC=C2C=2C(=CC=CC12)OCCCCCCN1C2=CC=CC=C2C=2C(=CC=CC12)OCC1=CC=C(C=C1)C=C)N1C2=CC=CC=C2C=2C=CC=CC12 | 0 | 514 / 501 🙃🙃🙃🙃 3CzCN - O - DV 🙃🙃🙃🙃 λem [ nm ] ; The absorption peak and half peak width in dichloromethane solution and film respectively .; The photophysical, thermal, and DFT data of the compounds.
224 | (10^-9.0) * Meter^(1.0) | λema | https://doi.org/10.1016/j.cej.2022.138957 |  | 450 | C1(=CC=CC=C1)N1C2=CC=CC=C2C=2C=C(C=CC12)S(=O)(=O)C=1C=C(C=C(C1)N1C=2C=CC=CC2C(C2=CC=CC=C12)(C)C)N1C=2C=CC=CC2C(C2=CC=CC=C12)(C)C | 0 | 450 🙃🙃🙃🙃 CZ - DPS - BAD 🙃🙃🙃🙃 λema ( nm ); Physical properties of CZ-DPS-BAD.
225 | (10^-9.0) * Meter^(1.0) | λemb | https://doi.org/10.1016/j.cej.2022.138957 |  | 484 | C1(=CC=CC=C1)N1C2=CC=CC=C2C=2C=C(C=CC12)S(=O)(=O)C=1C=C(C=C(C1)N1C=2C=CC=CC2C(C2=CC=CC=C12)(C)C)N1C=2C=CC=CC2C(C2=CC=CC=C12)(C)C | 0 | 484 🙃🙃🙃🙃 CZ - DPS - BAD 🙃🙃🙃🙃 λemb ( nm ); Physical properties of CZ-DPS-BAD.
227 | (10^-9.0) * Meter^(1.0) | λPL | https://doi.org/10.1016/j.orgel.2017.06.029 |  | 490 | S(=O)(=O)(C1=CC=C(C=C1)N1C2=CC=C(C=C2C=2C=C(C=CC12)N1C2=CC=C(C=C2C=2C=C(C=CC12)C(C)(C)C)C(C)(C)C)N1C2=CC=C(C=C2C=2C=C(C=CC12)C(C)(C)C)C(C)(C)C)C1=CC=C(C=C1)N1C2=CC=C(C=C2C=2C=C(C=CC12)N1C2=CC=C(C=C2C=2C=C(C=CC12)C(C)(C)C)C(C)(C)C)N1C2=CC=C(C=C2C=2C=C(C=CC12)C(C)(C)C)C(C)(C)C | 0 | 490 🙃🙃🙃🙃 DBSOCz 🙃🙃🙃🙃 λPL [ nm ] ; Measured in neat films at room temperature .; Photophysical and electrochemical data of the emitters.
228 | (10^-9.0) * Meter^(1.0) | λem | https://doi.org/10.1016/j.dyepig.2023.111568 | toluene | 528 | N1=CC(=CC=C1)C=1C=C2N=C3C4=C(C5=C(C3=NC2=CC1)C=CC(=C5)C5=CC=C(N(C1=CC=CC=C1)C1=CC=CC=C1)C=C5)C=C(C=C4)C4=CC=C(N(C5=CC=CC=C5)C5=CC=CC=C5)C=C4 | 0 | 528 / 582 / 550 🙃🙃🙃🙃 PyPzDTPA 🙃🙃🙃🙃 λem ( nm ) ; PL maximum measured in 10−6 M toluene solution / neat films / 10 wt % doped CBP film at RT .; Summary of the physical properties of materials.
229 | (10^-9.0) * Meter^(1.0) | λem | https://doi.org/10.1016/j.dyepig.2023.111568 | toluene | 543 | N1=CC(=CC=C1)C1=CC2=C(C3=NC4=CC=C(C=C4N=C3C3=C2C=C(C=C3)C=3C=NC=CC3)C3=CC=C(N(C2=CC=CC=C2)C2=CC=CC=C2)C=C3)C=C1 | 0 | 543 / 590 / 562 🙃🙃🙃🙃 TPAPzDPy 🙃🙃🙃🙃 λem ( nm ) ; PL maximum measured in 10−6 M toluene solution / neat films / 10 wt % doped CBP film at RT .; Summary of the physical properties of materials.
230 | (10^-9.0) * Meter^(1.0) | λem | https://doi.org/10.1016/j.dyepig.2023.111568 | toluene | 535 | N1=CC(=CC=C1)C1=CC2=C(C3=NC4=CC(=C(C=C4N=C3C3=C2C=CC=C3)C3=CC=C(N(C2=CC=CC=C2)C2=CC=CC=C2)C=C3)C3=CC=C(N(C2=CC=CC=C2)C2=CC=CC=C2)C=C3)C=C1 | 0 | 535 / 574 / 553 🙃🙃🙃🙃 DTPAPzPy 🙃🙃🙃🙃 λem ( nm ) ; PL maximum measured in 10−6 M toluene solution / neat films / 10 wt % doped CBP film at RT .; Summary of the physical properties of materials.
231 | (10^-9.0) * Meter^(1.0) | λPL | https://doi.org/10.1016/j.orgel.2018.08.021 | TBP | 592 | C1(=CC(=CC(=C1)C(=O)C1=CC=C(C=C1)N1C2=CC=CC=C2OC=2C=CC=CC12)C(=O)C1=CC=C(C=C1)N1C2=CC=CC=C2OC=2C=CC=CC12)C(=O)C1=CC=C(C=C1)N1C2=CC=CC=C2OC=2C=CC=CC12 | 0 | 592 🙃🙃🙃🙃 TBP - PXZ 🙃🙃🙃🙃 λPL ( nm ) ; Measured in toluene at room temperature .; Physical properties of the TBP-PXZ.
232 | (10^-9.0) * Meter^(1.0) | λPL | https://doi.org/10.1016/j.orgel.2023.106795 |  | 435 | C1(=CC=CC=C1)C1=NC(=NC(=N1)C1=CC=CC=C1)C1=CC=C(C=C1)C1=CC(=CC(=C1)N1C2=CC=C(C=C2C=2C=C(C=CC12)C(C)(C)C)C(C)(C)C)N1C2=CC=C(C=C2C=2C=C(C=CC12)C(C)(C)C)C(C)(C)C | 0 | 435 🙃🙃🙃🙃 mDtCz - TRZ 🙃🙃🙃🙃 λPL [ nm ]; Photophysical properties of DtCz-TRZ and mDtCz-TRZ.
233 | (10^-9.0) * Meter^(1.0) | λPL | https://doi.org/10.1016/j.orgel.2023.106795 |  | 439 | C1(=CC=CC=C1)C1=NC(=NC(=N1)C1=CC=CC=C1)C1=CC=C(C=C1)C1=C(C=CC=C1N1C2=CC=C(C=C2C=2C=C(C=CC12)C(C)(C)C)C(C)(C)C)N1C2=CC=C(C=C2C=2C=C(C=CC12)C(C)(C)C)C(C)(C)C | 0 | 439 🙃🙃🙃🙃 DtCz - TRZ 🙃🙃🙃🙃 λPL [ nm ]; Photophysical properties of DtCz-TRZ and mDtCz-TRZ.
234 | (10^-9.0) * Meter^(1.0) | λPL | https://doi.org/10.1016/j.dyepig.2019.107775 | toluene | 514 | CC1(C2=CC=CC=C2N(C=2C=CC=CC12)C1=CC=C(C=C1)C1=C(C#N)C(=CN=C1)C1=CC=C(C=C1)N1C=2C=CC=CC2C(C2=CC=CC=C12)(C)C)C | 0 | 514 / 513 🙃🙃🙃🙃 AcCN 🙃🙃🙃🙃 λPL [ nm ] sola ) / filmb ); Summary of photophysical properties of AcCN and PxCN.
235 | (10^-9.0) * Meter^(1.0) | λPL | https://doi.org/10.1016/j.dyepig.2019.107775 | toluene | 565 | C1=CC=CC=2OC3=CC=CC=C3N(C12)C1=CC=C(C=C1)C1=C(C#N)C(=CN=C1)C1=CC=C(C=C1)N1C2=CC=CC=C2OC=2C=CC=CC12 | 0 | 565 / 540 🙃🙃🙃🙃 PxCN 🙃🙃🙃🙃 λPL [ nm ] sola ) / filmb ); Summary of photophysical properties of AcCN and PxCN.
236 | (10^-9.0) * Meter^(1.0) | λPL | https://doi.org/10.1016/j.cej.2022.138919 |  | 575 | C1=CC=CC=2OC3=CC=CC=C3N(C12)C1=CC=C(C=C1)C(=O)C=1C=CC=2N(C3=CC=CC=C3C2C1)C1=CC(=CC=C1)N1C2=CC=CC=C2C=2C=CC=CC12 | 0 | 575 🙃🙃🙃🙃 mCP - BP - DMAC 🙃🙃🙃🙃 THF solution 🙃🙃🙃🙃 λPL [ nm ]; Photophysical data of mCP-BP-DMAC and DCB-BP-DMAC in THF solution and neat and doped films, measured at 300 K under nitrogen. a
237 | (10^-9.0) * Meter^(1.0) | λPL | https://doi.org/10.1016/j.cej.2022.138919 |  | 490 | C1=CC=CC=2OC3=CC=CC=C3N(C12)C1=CC=C(C=C1)C(=O)C=1C=CC=2N(C3=CC=CC=C3C2C1)C1=CC(=CC=C1)N1C2=CC=CC=C2C=2C=CC=CC12 | 0 | 490 🙃🙃🙃🙃 mCP - BP - DMAC 🙃🙃🙃🙃 neat film 🙃🙃🙃🙃 λPL [ nm ]; Photophysical data of mCP-BP-DMAC and DCB-BP-DMAC in THF solution and neat and doped films, measured at 300 K under nitrogen. a
238 | (10^-9.0) * Meter^(1.0) | λPL | https://doi.org/10.1016/j.cej.2022.138919 |  | 495 | C1=CC=CC=2OC3=CC=CC=C3N(C12)C1=CC=C(C=C1)C(=O)C=1C=CC=2N(C3=CC=CC=C3C2C1)C1=CC(=CC=C1)N1C2=CC=CC=C2C=2C=CC=CC12 | 0 | 495 🙃🙃🙃🙃 mCP - BP - DMAC 🙃🙃🙃🙃 doped film 🙃🙃🙃🙃 λPL [ nm ]; Photophysical data of mCP-BP-DMAC and DCB-BP-DMAC in THF solution and neat and doped films, measured at 300 K under nitrogen. a
239 | (10^-9.0) * Meter^(1.0) | λPL | https://doi.org/10.1016/j.cej.2022.138919 |  | 573 | C1=CC=CC=2OC3=CC=CC=C3N(C12)C1=CC=C(C=C1)C(=O)C=1C=CC=2N(C3=CC=CC=C3C2C1)C1=CC=C(C=C1)N1C2=CC=CC=C2C=2C=CC=CC12 | 0 | 573 🙃🙃🙃🙃 DCB - BP - DMAC 🙃🙃🙃🙃 THF solution 🙃🙃🙃🙃 λPL [ nm ]; Photophysical data of mCP-BP-DMAC and DCB-BP-DMAC in THF solution and neat and doped films, measured at 300 K under nitrogen. a
240 | (10^-9.0) * Meter^(1.0) | λPL | https://doi.org/10.1016/j.cej.2022.138919 |  | 486 | C1=CC=CC=2OC3=CC=CC=C3N(C12)C1=CC=C(C=C1)C(=O)C=1C=CC=2N(C3=CC=CC=C3C2C1)C1=CC=C(C=C1)N1C2=CC=CC=C2C=2C=CC=CC12 | 0 | 486 🙃🙃🙃🙃 DCB - BP - DMAC 🙃🙃🙃🙃 neat film 🙃🙃🙃🙃 λPL [ nm ]; Photophysical data of mCP-BP-DMAC and DCB-BP-DMAC in THF solution and neat and doped films, measured at 300 K under nitrogen. a
241 | (10^-9.0) * Meter^(1.0) | λPL | https://doi.org/10.1016/j.cej.2022.138919 |  | 494 | C1=CC=CC=2OC3=CC=CC=C3N(C12)C1=CC=C(C=C1)C(=O)C=1C=CC=2N(C3=CC=CC=C3C2C1)C1=CC=C(C=C1)N1C2=CC=CC=C2C=2C=CC=CC12 | 0 | 494 🙃🙃🙃🙃 DCB - BP - DMAC 🙃🙃🙃🙃 doped film 🙃🙃🙃🙃 λPL [ nm ]; Photophysical data of mCP-BP-DMAC and DCB-BP-DMAC in THF solution and neat and doped films, measured at 300 K under nitrogen. a
242 | (10^-9.0) * Meter^(1.0) | λem | https://doi.org/10.1016/j.dyepig.2022.110564 | CH2Cl2 | 640 | ClC1=NC(=NC(=N1)Cl)C=1C=C(C=2NC3=CC=CC=C3SC2C1)C1=CC=C(C=C1)OC | 0 | 640 🙃🙃🙃🙃 1 🙃🙃🙃🙃 λem / nm; Emission maxima λem, absolute fluorescence quantum yields Φf, fluorescence lifetimes τ, the residuum χ2 and calculated radiative (kr) and non-radiative (knr) rate constants of dyes 2 (at T = 298 K, emission spectra: xenon lamp, lifetimes: EPL-laser 375 nm in TCSPC mode) in CH2Cl2 (T = 298 K, c(2) = 10−7 mol/L).
243 | (10^-9.0) * Meter^(1.0) | λem | https://doi.org/10.1016/j.orgel.2021.106275 | toluene | 449 | C1(=CC=CC=C1)N(C=1C=C2N(C=3C=CC=CC3B3C2=C(C1)N(C=1C=CC=CC13)C1=CC=CC=C1)C1=CC=CC=C1)C1=CC=CC=C1 | 0 | 449 / 453 🙃🙃🙃🙃 PAB 🙃🙃🙃🙃 λem ( nm ) solution / film ; The peak wavelength of the lowest - energy absorption band and the peak wavelength of the PL spectrum in toluene . ; The PL peak wavelength in mCP film .; Photophysical, electrochemical, and thermal analysis data of PAB, 2tPAB, and 3tPAB.
244 | (10^-9.0) * Meter^(1.0) | λem | https://doi.org/10.1016/j.orgel.2021.106275 | toluene | 456 | C(C)(C)(C)C=1C=CC=2N(C=3C=C(C=C4N(C=5C=CC(=CC5B(C34)C2C1)C(C)(C)C)C1=CC=C(C=C1)C(C)(C)C)N(C1=CC=CC=C1)C1=CC=CC=C1)C1=CC=C(C=C1)C(C)(C)C | 0 | 456 / 457 🙃🙃🙃🙃 2tPAB 🙃🙃🙃🙃 λem ( nm ) solution / film ; The peak wavelength of the lowest - energy absorption band and the peak wavelength of the PL spectrum in toluene . ; The PL peak wavelength in mCP film .; Photophysical, electrochemical, and thermal analysis data of PAB, 2tPAB, and 3tPAB.
245 | (10^-9.0) * Meter^(1.0) | λem | https://doi.org/10.1016/j.orgel.2021.106275 | toluene | 456 | C(C)(C)(C)C=1C=CC=2N(C=3C=C(C=C4N(C=5C=CC(=CC5B(C34)C2C1)C(C)(C)C)C1=CC=C(C=C1)C(C)(C)C)N(C1=CC=C(C=C1)C(C)(C)C)C1=CC=C(C=C1)C(C)(C)C)C1=CC=C(C=C1)C(C)(C)C | 0 | 456 / 458 🙃🙃🙃🙃 3tPAB 🙃🙃🙃🙃 λem ( nm ) solution / film ; The peak wavelength of the lowest - energy absorption band and the peak wavelength of the PL spectrum in toluene . ; The PL peak wavelength in mCP film .; Photophysical, electrochemical, and thermal analysis data of PAB, 2tPAB, and 3tPAB.
246 | (10^-9.0) * Meter^(1.0) | λPL | https://doi.org/10.1016/j.optmat.2019.05.040 | toluene | 386 | C1=CC=CC=2C3=CC=CC=C3N(C12)C1=CC=C(C=C1)C=1OC(=NN1)C1=CC=C(C=C1)N1C2=CC=CC=C2C=2C=CC=CC12 | 0 | 386 / 414 🙃🙃🙃🙃 BCzOX 🙃🙃🙃🙃 λPL ( nm ) solb / filmc; Key photophysical, thermal and electrochemical properties of the three compounds.
247 | (10^-9.0) * Meter^(1.0) | λPL | https://doi.org/10.1016/j.optmat.2019.05.040 | toluene | 461 | CC1(C2=CC=CC=C2NC=2C=CC=C(C12)C1=CC=C(C=C1)C=1OC(=NN1)C1=CC=C(C=C1)C1=CC=CC=2NC3=CC=CC=C3C(C12)(C)C)C | 0 | 461 / 472 🙃🙃🙃🙃 BAcOX 🙃🙃🙃🙃 λPL ( nm ) solb / filmc; Key photophysical, thermal and electrochemical properties of the three compounds.
248 | (10^-9.0) * Meter^(1.0) | PL | https://doi.org/10.1016/j.jlumin.2023.119787 | toluene | 499 | N1=C(N=C(N=C1C=1C(=C(C#N)C=CC1)N1C2=CC=CC=C2C=2C=CC=CC12)C=1C(=C(C#N)C=CC1)N1C2=CC=CC=C2C=2C=CC=CC12)C=1C(=C(C#N)C=CC1)N1C2=CC=CC=C2C=2C=CC=CC12 | 0 | 499 🙃🙃🙃🙃 TCz -2mCNTrz 🙃🙃🙃🙃 PL ( nm ) ( ) ; Wavelength of the maximum PL .; Optical and electrochemical properties of green TADF emitters.
249 | (10^-9.0) * Meter^(1.0) | PL | https://doi.org/10.1016/j.jlumin.2023.119787 | toluene | 513 | N1=C(N=C(N=C1C=1C=C(C#N)C=CC1N1C2=CC=CC=C2C=2C=CC=CC12)C=1C=C(C#N)C=CC1N1C2=CC=CC=C2C=2C=CC=CC12)C=1C=C(C#N)C=CC1N1C2=CC=CC=C2C=2C=CC=CC12 | 0 | 513 🙃🙃🙃🙃 TCz -4mCNTrz 🙃🙃🙃🙃 PL ( nm ) ( ) ; Wavelength of the maximum PL .; Optical and electrochemical properties of green TADF emitters.
250 | (10^-9.0) * Meter^(1.0) | PL | https://doi.org/10.1016/j.jlumin.2023.119787 | toluene | 530 | N1=C(N=C(N=C1C1=C(C=C(C#N)C=C1)N1C2=CC=CC=C2C=2C=CC=CC12)C1=C(C=C(C#N)C=C1)N1C2=CC=CC=C2C=2C=CC=CC12)C1=C(C=C(C#N)C=C1)N1C2=CC=CC=C2C=2C=CC=CC12 | 0 | 530 🙃🙃🙃🙃 TCz - pCNTrz 🙃🙃🙃🙃 PL ( nm ) ( ) ; Wavelength of the maximum PL .; Optical and electrochemical properties of green TADF emitters.
251 | (10^-9.0) * Meter^(1.0) | PL | https://doi.org/10.1016/j.orgel.2015.02.018 | DCM | 420 | C1=CC=CC2=CC3=CC=CC=C3C(=C12)C1=CC=C(C=C1)C=1N(C(=C(N1)C1=CC=CC=C1)C1=CC=CC=C1)C1=CC=CC=C1 | 0 | 420 ( 57 ) 🙃🙃🙃🙃 ACBI 🙃🙃🙃🙃 PL ( nm ) 🙃🙃🙃🙃 Solution ( FWHMs ); The optical, photophysical and thermal properties of ACBI, 1-NaCBI, and 2-NaCBI.
252 | (10^-9.0) * Meter^(1.0) | PL | https://doi.org/10.1016/j.orgel.2015.02.018 | DCM | 428 | C1(=CC=CC2=CC=CC=C12)C1=C2C=CC=CC2=C(C2=CC=CC=C12)C1=CC=C(C=C1)C=1N(C(=C(N1)C1=CC=CC=C1)C1=CC=CC=C1)C1=CC=CC=C1 | 0 | 428 ( 54 ) 🙃🙃🙃🙃 1 - NaCBI 🙃🙃🙃🙃 PL ( nm ) 🙃🙃🙃🙃 Solution ( FWHMs ); The optical, photophysical and thermal properties of ACBI, 1-NaCBI, and 2-NaCBI.
253 | (10^-9.0) * Meter^(1.0) | PL | https://doi.org/10.1016/j.orgel.2015.02.018 | DCM | 434 | C1=C(C=CC2=CC=CC=C12)C1=C2C=CC=CC2=C(C2=CC=CC=C12)C1=CC=C(C=C1)C=1N(C(=C(N1)C1=CC=CC=C1)C1=CC=CC=C1)C1=CC=CC=C1 | 0 | 434 ( 53 ) 🙃🙃🙃🙃 2 - NaCBI 🙃🙃🙃🙃 PL ( nm ) 🙃🙃🙃🙃 Solution ( FWHMs ); The optical, photophysical and thermal properties of ACBI, 1-NaCBI, and 2-NaCBI.
254 | (10^-9.0) * Meter^(1.0) | λem | https://doi.org/10.1016/j.orgel.2021.106411 |  | 496 | C1=CC=CC=2C3=CC=CC=C3N(C12)C=1C=C(C=C(C1)N1C2=CC=CC=C2C=2C=CC=CC12)S(=O)(=O)C1=CC=C(C=C1)N1C=2C=CC=CC2C(C2=CC=CC=C12)(C)C | 0 | 496 🙃🙃🙃🙃 CZ - DPS - DMAC 🙃🙃🙃🙃 λem ( nm ) ; Measured in THF : H2O ( 1 : 98 ) .; Physical properties of CZ-DPS-DMAC.
255 | (10^-9.0) * Meter^(1.0) | λmax,PL | https://doi.org/10.1016/j.orgel.2021.106187 |  | 436 | C1(=C(C(=CC(=C1)C)C)B(C1=CC=C(C=C1)N1C2=CC=CC=C2C=2C=C(C=CC12)N1C2=CC=CC=C2C=2C=CC=CC12)C1=C(C=C(C=C1C)C)C)C | 0 | 436 🙃🙃🙃🙃 CCDMB 🙃🙃🙃🙃 λmax , PL ( nm ) ; Excitation wavelength : 325 nm .; Summary of photophysical properties of 25 wt% CCDMB- and PCDMB-doped DPEPO films.
256 | (10^-9.0) * Meter^(1.0) | λmax,PL | https://doi.org/10.1016/j.orgel.2021.106187 |  | 493 | C1(=C(C(=CC(=C1)C)C)B(C1=CC=C(C=C1)N1C2=CC=CC=C2C=2C=C(C=CC12)N1C2=CC=CC=C2OC=2C=CC=CC12)C1=C(C=C(C=C1C)C)C)C | 0 | 493 🙃🙃🙃🙃 PCDMB 🙃🙃🙃🙃 λmax , PL ( nm ) ; Excitation wavelength : 325 nm .; Summary of photophysical properties of 25 wt% CCDMB- and PCDMB-doped DPEPO films.
257 | (10^-9.0) * Meter^(1.0) | λFL,max | https://doi.org/10.1016/j.cej.2021.128574 | toluene | 453 | C1=CC=CC=2C3=CC=CC=C3N(C12)C1=C(C=C(C(=C1)N1C2=CC=CC=C2C=2C=CC=CC12)C#N)C#N | 0 | 453 🙃🙃🙃🙃 DCzIPN 🙃🙃🙃🙃 λFL , max ( nm ); Photophysical properties of the IPN compounds in degassed toluene solutions (10−5 M). S1 and T1 were determined in mCP host at 7 wt% doping concentration from the onsets of FL and phosphorescence spectra, respectively.
258 | (10^-9.0) * Meter^(1.0) | λFL,max | https://doi.org/10.1016/j.cej.2021.128574 | toluene | 470 | CC1=CC=CC=2C3=CC=CC=C3N(C12)C1=C(C=C(C(=C1)N1C2=CC=CC=C2C=2C=CC=C(C12)C)C#N)C#N | 0 | 470 🙃🙃🙃🙃 DMeCzIPN 🙃🙃🙃🙃 λFL , max ( nm ); Photophysical properties of the IPN compounds in degassed toluene solutions (10−5 M). S1 and T1 were determined in mCP host at 7 wt% doping concentration from the onsets of FL and phosphorescence spectra, respectively.
259 | (10^-9.0) * Meter^(1.0) | λPLb | https://doi.org/10.1016/j.jphotochem.2024.115922 | DMAC | 677 | C1=CC=CC=2OC3=CC=CC=C3N(C12)C1=CC=C2C(C=3C(=NC=4C=CC=CC4C3)C2=C1)=O | 0 | 677 🙃🙃🙃🙃 IQLO - PXZ 🙃🙃🙃🙃 λPLb ) [ nm ]; Key photophysical parameters of IQLO-PXZ and IQLO-DMAC.
260 | (10^-9.0) * Meter^(1.0) | λPLb | https://doi.org/10.1016/j.jphotochem.2024.115922 |  | 610 | CC1(C2=CC=CC=C2N(C=2C=CC=CC12)C1=CC=C2C(C=3C(=NC=4C=CC=CC4C3)C2=C1)=O)C | 0 | 610 🙃🙃🙃🙃 IQLO - DMAC 🙃🙃🙃🙃 λPLb ) [ nm ]; Key photophysical parameters of IQLO-PXZ and IQLO-DMAC.
261 | (10^-9.0) * Meter^(1.0) | λem | https://doi.org/10.1016/j.orgel.2022.106442 | toluene | 452 | C(=C)C1=CC=C(COC2=CC=CC=3N(C4=CC=CC=C4C23)CCCCCCOC2=CC=CC=3N(C4=CC=CC=C4C23)C2=C(C#N)C(=CC=C2)N2C3=CC=CC=C3C=3C(=CC=CC23)OCCCCCCN2C3=CC=CC=C3C=3C(=CC=CC23)OCC2=CC=C(C=C2)C=C)C=C1 | 0 | 452 / 476 / 478 🙃🙃🙃🙃 DVCz -2CzCN 🙃🙃🙃🙃 λem [ nm ] ; Measured in toluene , before and after cross - linking films .; Thermal, photophysical, and electrochemical properties of DV-2CzCN.
262 | (10^-9.0) * Meter^(1.0) | λFL | https://doi.org/10.1016/j.dyepig.2024.111981 |  | 579 | C1(=CC=CC=C1)N(C1=CC=C(C=C1)C=1C=CC=2C(=NC=3C(=C4C=CC=NC4=C4N=CC=CC34)N2)N1)C1=CC=CC=C1 | 0 | 579 🙃🙃🙃🙃 oTPA - PPP 🙃🙃🙃🙃 λFL [ nm ]; Summary of photoluminescence properties of oTPA-PPP and mTPA-PPP.
263 | (10^-9.0) * Meter^(1.0) | λFL | https://doi.org/10.1016/j.dyepig.2024.111981 |  | 575 | C1(=CC=CC=C1)N(C1=CC=C(C=C1)C=1C=CC=2C(=NC=3C(=C4C=CC=NC4=C4N=CC=CC34)N2)N1)C1=CC=CC=C1 | 0 | 575 🙃🙃🙃🙃 mTPA - PPP 🙃🙃🙃🙃 λFL [ nm ]; Summary of photoluminescence properties of oTPA-PPP and mTPA-PPP.
264 | (10^-9.0) * Meter^(1.0) | λem | https://doi.org/10.1016/j.dyepig.2023.111858 | toluene | 467 | C1=CC=CC=2C3=CC=CC=C3N(C12)C1=CC=C(C=C1)N(C=1C=C2N(C=3C=CC(=CC3B3C2=C(C1)N(C=1C=CC(=CC13)N1C3=CC=CC=C3C=3C=CC=CC13)C1=C(C=CC=C1C)C)N1C3=CC=CC=C3C=3C=CC=CC13)C1=C(C=CC=C1C)C)C1=C(C=CC=C1C)C | 0 | 467 / 477 🙃🙃🙃🙃 Me - PABCz 🙃🙃🙃🙃 λem ( nm ) solutionb / film ; The PL peak wavelength of 6 wt % emitter in PPF film .; Photophysical, electrochemical, and thermal analysis data of Me-PABCZ and Me-PABDPA.
265 | (10^-9.0) * Meter^(1.0) | λem | https://doi.org/10.1016/j.dyepig.2023.111858 | toluene | 495 | CC1=C(C(=CC=C1)C)N(C=1C=C2N(C=3C=CC(=CC3B3C2=C(C1)N(C=1C=CC(=CC13)N(C1=CC=CC=C1)C1=CC=CC=C1)C1=C(C=CC=C1C)C)N(C1=CC=CC=C1)C1=CC=CC=C1)C1=C(C=CC=C1C)C)C1=CC=C(C=C1)N(C1=CC=CC=C1)C1=CC=CC=C1 | 0 | 495 / 504 🙃🙃🙃🙃 Me - PABDPA 🙃🙃🙃🙃 λem ( nm ) solutionb / film ; The PL peak wavelength of 6 wt % emitter in PPF film .; Photophysical, electrochemical, and thermal analysis data of Me-PABCZ and Me-PABDPA.
266 | (10^-9.0) * Meter^(1.0) | PL | https://doi.org/10.1016/j.cej.2024.158323 | toluene | 449 | C1=CC=CC=2C3=CC=CC=C3N(C12)C1=C(C=CC(=C1)C)C1=NC(=NC(=N1)C1=C(C=C(C=C1)C)N1C2=CC=CC=C2C=2C=CC=CC12)C1=C(C=C(C=C1)C)N1C2=CC=CC=C2C=2C=CC=CC12 | 0 | 449 🙃🙃🙃🙃 TCz - pMTrz 🙃🙃🙃🙃 PL ( nm ) ( a ) ; Measured in 1 × 10−5 M toluene solution at room temperature .; Physical properties of TCz-Trz, TCz-pMTrz, and TtBCz-pMTrz.
267 | (10^-9.0) * Meter^(1.0) | PL | https://doi.org/10.1016/j.cej.2024.158323 | toluene | 472 | C(C)(C)(C)C=1C=CC=2N(C3=CC=C(C=C3C2C1)C(C)(C)C)C1=C(C=CC(=C1)C)C1=NC(=NC(=N1)C1=C(C=C(C=C1)C)N1C2=CC=C(C=C2C=2C=C(C=CC12)C(C)(C)C)C(C)(C)C)C1=C(C=C(C=C1)C)N1C2=CC=C(C=C2C=2C=C(C=CC12)C(C)(C)C)C(C)(C)C | 0 | 472 🙃🙃🙃🙃 TtBCz - pMTrz 🙃🙃🙃🙃 PL ( nm ) ( a ) ; Measured in 1 × 10−5 M toluene solution at room temperature .; Physical properties of TCz-Trz, TCz-pMTrz, and TtBCz-pMTrz.
268 | (10^-9.0) * Meter^(1.0) | λems | https://doi.org/10.1016/j.orgel.2016.12.026 |  | 546 | N1=C(N=C(N=C1C1=CC=C(C=C1)C1=CC=C(C=C1)N(C1=CC=C(C=C1)OCCCCCCN1C2=CC=C(C=C2C=2C=C(C=CC12)N1C2=CC=CC=C2C=2C=CC=CC12)N1C2=CC=CC=C2C=2C=CC=CC12)C1=CC=C(C=C1)OCCCCCCN1C2=CC=C(C=C2C=2C=C(C=CC12)N1C2=CC=CC=C2C=2C=CC=CC12)N1C2=CC=CC=C2C=2C=CC=CC12)C1=CC=C(C=C1)C1=CC=C(C=C1)N(C1=CC=C(C=C1)OCCCCCCN1C2=CC=C(C=C2C=2C=C(C=CC12)N1C2=CC=CC=C2C=2C=CC=CC12)N1C2=CC=CC=C2C=2C=CC=CC12)C1=CC=C(C=C1)OCCCCCCN1C2=CC=C(C=C2C=2C=C(C=CC12)N1C2=CC=CC=C2C=2C=CC=CC12)N1C2=CC=CC=C2C=2C=CC=CC12)C1=CC=C(C=C1)C1=CC=C(C=C1)N(C1=CC=C(C=C1)OCCCCCCN1C2=CC=C(C=C2C=2C=C(C=CC12)N1C2=CC=CC=C2C=2C=CC=CC12)N1C2=CC=CC=C2C=2C=CC=CC12)C1=CC=C(C=C1)OCCCCCCN1C2=CC=C(C=C2C=2C=C(C=CC12)N1C2=CC=CC=C2C=2C=CC=CC12)N1C2=CC=CC=C2C=2C=CC=CC12 | 0 | 546 🙃🙃🙃🙃 TA -3Cz 🙃🙃🙃🙃 λems [ nm ]; Device Performances of the solution-processed OLEDs.
269 | (10^-9.0) * Meter^(1.0) | λem | https://doi.org/10.1016/j.cej.2020.127418 |  | 498 | CC1(C2=CC=CC=C2N(C=2C=CC=CC12)C1=CC=C(C=C1)C(=O)C1=CC=CC=C1)C | 0 | 498 🙃🙃🙃🙃 PhCO - DMAC 🙃🙃🙃🙃 λem [ nm ] d ) ; Measured in PL spectra in toluene solution at room temperature ;; Summary of thermal and photophysical properties of TCO-DMAC, PhCO-DMAC and TCO-PXZ.
270 | (10^-9.0) * Meter^(1.0) | λem | https://doi.org/10.1016/j.cej.2020.127418 |  | 510 | CC1(C2=CC=CC=C2N(C=2C=CC=CC12)C1=CC=C(C=C1)C(=O)C1=CC=CC=C1)C | 0 | 510 🙃🙃🙃🙃 PhCO - DMAC 🙃🙃🙃🙃 λem [ nm ]; Photoluminescence characteristics of the investigated compounds in 20 wt%-doped vacuum-deposited films at room temperature.
272 | (10^-9.0) * Meter^(1.0) | λem | https://doi.org/10.1016/j.dyepig.2021.109395 | CH2Cl2 | 536 | C(C)(C)(C)C=1C=CC=2N(C3=CC=C(C=C3C2C1)C(C)(C)C)C=1C(=C(C#N)C(=C(N1)N1C2=CC=C(C=C2C=2C=C(C=CC12)C(C)(C)C)C(C)(C)C)N1C2=CC=C(C=C2C=2C=C(C=CC12)C(C)(C)C)C(C)(C)C)N1C2=CC=C(C=C2C=2C=C(C=CC12)C(C)(C)C)C(C)(C)C | 0 | 536 521 🙃🙃🙃🙃 4CzCNPy 🙃🙃🙃🙃 λem [ nm ] ; Measured in CH2Cl2 ( up line ) and doped film ( down line ) at room temperature .; Physical properties of the compounds.
273 | (10^-9.0) * Meter^(1.0) | λem | https://doi.org/10.1016/j.dyepig.2021.109395 | CH2Cl2 | 561 | C(C)(C)(C)C=1C=CC=2N(C3=CC=C(C=C3C2C1)C(C)(C)C)C=1C(=C(C#N)C(=C(N1)N1C2=CC=C(C=C2C=2C=C(C=CC12)C(C)(C)C)C(C)(C)C)N1C2=CC=C(C=C2C=2C=C(C=CC12)C(C)(C)C)C(C)(C)C)N1C2=CC=C(C=C2C=2C=C(C=CC12)C(C)(C)C)C(C)(C)C | 0 | 561 535 🙃🙃🙃🙃 4tCzCNPy 🙃🙃🙃🙃 λem [ nm ] ; Measured in CH2Cl2 ( up line ) and doped film ( down line ) at room temperature .; Physical properties of the compounds.
276 | (10^-9.0) * Meter^(1.0) | λem | https://doi.org/10.1016/j.dyepig.2021.109392 | toluene | 542 | C1=CC=CC=2OC3=CC=CC=C3N(C12)C1=CC=C(C=C1)C1=CC(=NC=N1)CC(=O)C1=CC=CC=C1 | 0 | 542 / 525 / 563 🙃🙃🙃🙃 MPA 🙃🙃🙃🙃 λem [ nm ] ; Measured in tolune ( 10−5 M ) , 2 wt % doped CBP film and neat film .; Photophysical data of MPA and MBF.
277 | (10^-9.0) * Meter^(1.0) | λem | https://doi.org/10.1016/j.dyepig.2021.109392 | toluene | 633 | C1=CC=CC=2OC3=CC=CC=C3N(C12)C1=CC=C(C=C1)C=1N=C[N+]=2[B-](OC(=CC2C1)C1=CC=CC=C1)(F)F | 0 | 633 / 578 / 654 🙃🙃🙃🙃 MBF 🙃🙃🙃🙃 λem [ nm ] ; Measured in tolune ( 10−5 M ) , 2 wt % doped CBP film and neat film .; Photophysical data of MPA and MBF.
278 | (10^-9.0) * Meter^(1.0) | λPL | https://doi.org/10.1016/j.orgel.2021.106415 | toluene | 489 | CC=1C=CC=2N(C3=CC=C(C=C3C2C1)C)C1=C(C#N)C(=C(C(=C1N1C2=CC=C(C=C2C=2C=C(C=CC12)C)C)N1C2=CC=C(C=C2C=2C=C(C=CC12)C)C)N1C2=CC=C(C=C2C=2C=C(C=CC12)C)C)N1C2=CC=C(C=C2C=2C=C(C=CC12)C)C | 0 | 489 🙃🙃🙃🙃 5PCzCN 🙃🙃🙃🙃 λPL [ nm ] ; Determined from fluorescent spectrum measured in toluene solution .; Summary of key physical properties of 5PCzCN.
280 | (10^-9.0) * Meter^(1.0) | λPLb | https://doi.org/10.1016/j.cej.2021.133078 |  | 478 | C1=CC=CC=2C3=CC=CC=C3C(C12)(C=1C=CC=2OC=3C=CC=C4OC=5C=C(C=CC5B(C34)C2C1)N1C=2C=CC=CC2C(C2=CC=CC=C12)(C)C)C=1C=CC=2OC=3C=CC=C4OC=5C=C(C=CC5B(C34)C2C1)N1C=2C=CC=CC2C(C2=CC=CC=C12)(C)C | 0 | 478 , 467 🙃🙃🙃🙃 F2AcBO 🙃🙃🙃🙃 λPLb ( nm ); Photophysical properties of Me2AcBO, F2AcBO, and tBuAcBO.
282 | (10^-9.0) * Meter^(1.0) | λPL | https://doi.org/10.1016/j.cej.2024.154048 | toluene | 616 | C(C)(C)(C)C1=CC=C(C=C1)N(C1=CC=C(C=C1)C1=NC=2C(=C(C(=C(C2N=C1C1=CC=C(C=C1)N(C1=CC=C(C=C1)C(C)(C)C)C1=CC=C(C=C1)C(C)(C)C)C#N)C1=CC=C(C=C1)C(C)(C)C)C1=CC=C(C=C1)C(C)(C)C)C#N)C1=CC=C(C=C1)C(C)(C)C | 0 | 616 🙃🙃🙃🙃 tBuTPAQxCN 🙃🙃🙃🙃 λPL [ nm ] sol b ) ; measured for polystyrene film doped with 1 wt % TADF emitter at 300 K .; Photophysical parameters of tBuTPAQxCN.
283 | (10^-9.0) * Meter^(1.0) | PL | https://doi.org/10.1016/j.synthmet.2024.117551 |  | 369 | C1=CC=C(C=2OC3=C(C21)C=CC=C3)C3=C(C=CC=C3)C3=CC(=CC=C3)N3C2=CC=CC=C2C=2C=CC=CC32 | 0 | 369 🙃🙃🙃🙃 4DBFBPhCz 🙃🙃🙃🙃 PL ( nm ) ( b ); Photophysical and electrochemical properties of 4DBFBPhCz, 4DBF-oBNPhCz, 4DBF-mBNPhCz, and TtBCZ-Trz.
285 | (10^-9.0) * Meter^(1.0) | PL | https://doi.org/10.1016/j.synthmet.2024.117551 |  | 408 | C1=CC=CC=2C3=CC=CC=C3N(C12)C=1C=C(C=CC1)C1=C(C=C(C=C1)C#N)C1=CC=CC2=C1OC1=C2C=CC=C1 | 0 | 408 🙃🙃🙃🙃 4DBF - mBNPhCz 🙃🙃🙃🙃 PL ( nm ) ( b ); Photophysical and electrochemical properties of 4DBFBPhCz, 4DBF-oBNPhCz, 4DBF-mBNPhCz, and TtBCZ-Trz.
286 | (10^-9.0) * Meter^(1.0) | PL | https://doi.org/10.1016/j.synthmet.2024.117551 |  | 481 | C(C)(C)(C)C=1C=CC=2N(C3=CC=C(C=C3C2C1)C(C)(C)C)C1=C(C=CC=C1)C1=NC(=NC(=N1)C1=C(C=CC=C1)N1C2=CC=C(C=C2C=2C=C(C=CC12)C(C)(C)C)C(C)(C)C)C1=C(C=CC=C1)N1C2=CC=C(C=C2C=2C=C(C=CC12)C(C)(C)C)C(C)(C)C | 0 | 481 🙃🙃🙃🙃 TtBCz - Trz 🙃🙃🙃🙃 PL ( nm ) ( b ); Photophysical and electrochemical properties of 4DBFBPhCz, 4DBF-oBNPhCz, 4DBF-mBNPhCz, and TtBCZ-Trz.
287 | (10^-9.0) * Meter^(1.0) | λem | https://doi.org/10.1016/j.dyepig.2020.108781 | tetrahydrofuran | 518 | C1(=CC=CC=C1)N1C2=CC=CC=C2C=2C=C(C=CC12)S(=O)(=O)C1=CC=C(C=C1)N1C2=CC=CC=C2OC=2C=CC=CC12 | 0 | 518 🙃🙃🙃🙃 3CP - DPS - PXZ 🙃🙃🙃🙃 λem ( nm ) ; UV – vis absorption in pure tetrahydrofuran solution and PL emission spectra in the neat film .; Thermal, photophysical, and energy levels of the compounds.
288 | (10^-9.0) * Meter^(1.0) | λem | https://doi.org/10.1016/j.dyepig.2020.108781 |  | 472 | CC1(C2=CC=CC=C2N(C=2C=CC=CC12)C1=CC=C(C=C1)S(=O)(=O)C=1C=CC=2N(C3=CC=CC=C3C2C1)C1=CC=CC=C1)C | 0 | 472 🙃🙃🙃🙃 3CP - DPS - DMAC 🙃🙃🙃🙃 λem ( nm ) ; UV – vis absorption in pure tetrahydrofuran solution and PL emission spectra in the neat film .; Thermal, photophysical, and energy levels of the compounds.
289 | (10^-9.0) * Meter^(1.0) | λPL | https://doi.org/10.1016/j.dyepig.2020.108781 | DMAC | 518 | C1(=CC=CC=C1)N1C2=CC=CC=C2C=2C=C(C=CC12)S(=O)(=O)C1=CC=C(C=C1)N1C2=CC=CC=C2OC=2C=CC=CC12 | 0 | 518 🙃🙃🙃🙃 3CP - DPS - PXZ 🙃🙃🙃🙃 λPL ( nm ) ; The emission peaks of neat films .; The detail kinetic parameters of 3CP-DPS-PXZ and 3CP-DPS-DMAC.
290 | (10^-9.0) * Meter^(1.0) | λPL | https://doi.org/10.1016/j.dyepig.2020.108781 |  | 472 | CC1(C2=CC=CC=C2N(C=2C=CC=CC12)C1=CC=C(C=C1)S(=O)(=O)C=1C=CC=2N(C3=CC=CC=C3C2C1)C1=CC=CC=C1)C | 0 | 472 🙃🙃🙃🙃 3CP - DPS - DMAC 🙃🙃🙃🙃 λPL ( nm ) ; The emission peaks of neat films .; The detail kinetic parameters of 3CP-DPS-PXZ and 3CP-DPS-DMAC.
291 | (10^-9.0) * Meter^(1.0) | emission peak | https://doi.org/10.1016/j.cej.2021.134381 |  | 471 | CC1=CC=2N(C=3C=C(C=C4N(C=5C=C6N(C=7C=C(C=C8C7B(C6=CC5B(C34)C2C=C1)C1=CC=C(C=C1N8C=8C=C(C=CC8)C)C)N(C=8C=C(C=CC8)C)C=8C=C(C=CC8)C)C8=CC=CC=C8)C8=CC=CC=C8)N(C=8C=C(C=CC8)C)C=8C=C(C=CC8)C)C=8C=C(C=CC8)C | 0 | 471 nm 🙃🙃🙃🙃 Max emission peak 🙃🙃🙃🙃 m - ν - DABNA; Electroluminescence performances of blue MR-TADF OLED devices.
292 | (10^-9.0) * Meter^(1.0) | emission peak | https://doi.org/10.1016/j.cej.2021.134381 |  | 461 | CC1=CC=2N(C=3C=C(C=C4N(C=5C=C6N(C=7C=C(C=C8C7B(C6=CC5B(C34)C2C=C1)C1=CC=C(C=C1N8C=8C=C(C=CC8)C)C)N(C=8C=C(C=CC8)C)C=8C=C(C=CC8)C)C8=CC=CC=C8)C8=CC=CC=C8)N(C=8C=C(C=CC8)C)C=8C=C(C=CC8)C)C=8C=C(C=CC8)C | 0 | 461 nm 🙃🙃🙃🙃 Max emission peak 🙃🙃🙃🙃 4F - m - ν - DABNA; Electroluminescence performances of blue MR-TADF OLED devices.
293 | (10^-9.0) * Meter^(1.0) | PL | https://doi.org/10.1016/j.molstruc.2024.141023 | toluene | 617 | C(C)(C)(C)C=1C=CC=2N(C3=CC=C(C=C3C2C1)C(C)(C)C)C=1C=CC=2N(C3=CC=C(C=C3C2C1)N1C2=CC=C(C=C2C=2C=C(C=CC12)C(C)(C)C)C(C)(C)C)C1=CC=C(C=C1)C1=NC2=CC(=C(C=C2N=C1C1=CC=C(C=C1)N1C2=CC=C(C=C2C=2C=C(C=CC12)N1C2=CC=C(C=C2C=2C=C(C=CC12)C(C)(C)C)C(C)(C)C)N1C2=CC=C(C=C2C=2C=C(C=CC12)C(C)(C)C)C(C)(C)C)C#N)C#N | 0 | 617 / 635 🙃🙃🙃🙃 DCNQx -1 🙃🙃🙃🙃 a PL / b PL ( nm ); Photophysical, electrochemical and thermal properties of DCNQx-1 and DCNQx-2.
294 | (10^-9.0) * Meter^(1.0) | PL | https://doi.org/10.1016/j.molstruc.2024.141023 | toluene | 555 | C(C)(C)(C)C=1C=CC=2N(C3=CC=C(C=C3C2C1)C(C)(C)C)C1=CC=C(C=C1)C1=NC2=CC(=C(C=C2N=C1C1=CC=C(C=C1)N1C2=CC=C(C=C2C=2C=C(C=CC12)C(C)(C)C)C(C)(C)C)C#N)C#N | 0 | 555 / 590 🙃🙃🙃🙃 DCNQx -2 🙃🙃🙃🙃 a PL / b PL ( nm ); Photophysical, electrochemical and thermal properties of DCNQx-1 and DCNQx-2.
295 | (10^-9.0) * Meter^(1.0) | PL | https://doi.org/10.1039/D4MH00400K | toluene | 531 | BrC1=C(C=C(C(=C1)N1C2=CC=CC=C2OC=2C=CC=CC12)Br)N1C2=CC=CC=C2OC=2C=CC=CC12 | 0 | 531 / 547 🙃🙃🙃🙃 dSFQP 🙃🙃🙃🙃 PL [ nm ] ; [ b ] Measured in neat films at room temperature .; Table 1 Summary of key physical parameters of dSFQP
297 | (10^-9.0) * Meter^(1.0) | λPL | https://doi.org/10.1039/C7TC00025A | toluene | 638 | CC1(C2=CC=CC=C2N(C=2C=CC=CC12)C1=CC=C(C2=NSN=C21)N2C=1C=CC=CC1C(C1=CC=CC=C21)(C)C)C | 0 | 638 / 636 🙃🙃🙃🙃 BTZ – DMAC 🙃🙃🙃🙃 λ PL [ nm ] sol / film ; [ b ] Measured in toluene ( 1 × 10−4 M ) at room temperature . ; [ c ] Measured in films at room temperature .; Table 1 Thermal, photophysical and electrochemical data of BTZ–CZ, BTZ–DMAC and BTZ–DPA
299 | (10^-9.0) * Meter^(1.0) | λPL | https://doi.org/10.1039/C9TC01498E | PhMe | 467 | S(=O)(=O)(C1=CC=C(C=N1)N1C2=CC=C(C=C2C=2C=C(C=CC12)C(C)(C)C)C(C)(C)C)C1=CC=C(C=N1)N1C2=CC=C(C=C2C=2C=C(C=CC12)C(C)(C)C)C(C)(C)C | 0 | 467 🙃🙃🙃🙃 pDTCz -2DPyS 🙃🙃🙃🙃 λ PL / nm ; [ b ] Fluorescence spectra measured in co - doped film at 300 K in PPT host .; Table 2 Photophysical properties of pDTCz-3DPyS and pDTCz-2DPyS
300 | (10^-9.0) * Meter^(1.0) | λPL | https://doi.org/10.1039/C9TC01498E | DCM | 478 | S(=O)(=O)(C1=CC=C(C=N1)N1C2=CC=C(C=C2C=2C=C(C=CC12)C(C)(C)C)C(C)(C)C)C1=CC=C(C=N1)N1C2=CC=C(C=C2C=2C=C(C=CC12)C(C)(C)C)C(C)(C)C | 0 | 478 🙃🙃🙃🙃 pDTCz -2DPyS 🙃🙃🙃🙃 λ PL / nm ; [ c ] Phosphorescence spectra measured in a film with 7 wt % in PPT host at 77 K .; Table 2 Photophysical properties of pDTCz-3DPyS and pDTCz-2DPyS
301 | (10^-9.0) * Meter^(1.0) | λPL | https://doi.org/10.1039/D0TC04465B | toluene | 603 | C1(=CC=CC=C1)N1C=2C=CC=CC2C2=C3C(=C4C(=C12)C=1C=CC=CC1N4C4=CC=C(C=C4)C4=NC1=CC(=C(C=C1N=C4C4=CC=CC=C4)C#N)C#N)C=4C=CC=CC4N3C3=CC=CC=C3 | 0 | 603 🙃🙃🙃🙃 6,7 - DCNQx - DICz 🙃🙃🙃🙃 λ PL [ nm ] sol ; [ a ] UV - vis absorption and photoluminescence ( PL ) λmax measured in toluene solution at 300 K .; Table 1 Photophysical parameters of 6,7-DCNQx-DICz and 5,8-DCNQx-DICz TADF emitters
303 | (10^-9.0) * Meter^(1.0) | λPL | https://doi.org/10.1039/C9TC05892C | toluene | 592 | C1=CC=CC=2OC3=CC=CC=C3N(C12)C1=CC=C(C=C1)C1=NC2=CC=C(C=C2N=C1)C(=O)C1=CC=CC=C1 | 0 | 592 🙃🙃🙃🙃 PXZ - PQM 🙃🙃🙃🙃 λ PL ( nm ) ; [ a ] Measured in toluene ( 1 × 10−5 M ) at room temperature .; Table 1 Photophysical and electrochemical data of PXZ-PQM, DPXZ-PQM, and DPXZ-DPPM
304 | (10^-9.0) * Meter^(1.0) | λPL | https://doi.org/10.1039/C9TC05892C | toluene | 594 | C1=CC=CC=2OC3=CC=CC=C3N(C12)C1=CC=C(C=C1)C1=NC2=CC=C(C=C2N=C1C1=CC=C(C=C1)N1C2=CC=CC=C2OC=2C=CC=CC12)C(=O)C1=CC=CC=C1 | 0 | 594 🙃🙃🙃🙃 DPXZ - PQM 🙃🙃🙃🙃 λ PL ( nm ) ; [ a ] Measured in toluene ( 1 × 10−5 M ) at room temperature .; Table 1 Photophysical and electrochemical data of PXZ-PQM, DPXZ-PQM, and DPXZ-DPPM
305 | (10^-9.0) * Meter^(1.0) | λPL | https://doi.org/10.1039/C9TC05892C | toluene | 642 | C1=CC=CC=2OC3=CC=CC=C3N(C12)C1=CC2=C(C3=NC=4C=CC(=CC4N=C3C3=C2C=C(C=C3)N3C2=CC=CC=C2OC=2C=CC=CC32)C(=O)C3=CC=CC=C3)C=C1 | 0 | 642 🙃🙃🙃🙃 DPXZ - DPPM 🙃🙃🙃🙃 λ PL ( nm ) ; [ a ] Measured in toluene ( 1 × 10−5 M ) at room temperature .; Table 1 Photophysical and electrochemical data of PXZ-PQM, DPXZ-PQM, and DPXZ-DPPM
306 | (10^-9.0) * Meter^(1.0) | λem | https://doi.org/10.1039/D2TC02283D | toluene | 466 | C(C)(C)(C)C=1C=C2C=3B(C=4C=CC=C5C6=C(N(C3C1)C54)C=CC=C6)C=6C=CC=CC6N2C2=CC=CC=C2 | 0 | 466 / 468 🙃🙃🙃🙃 B - dpa - Cz 🙃🙃🙃🙃 λ em ( nm ) ; [ b ] Emission peak in toluene solution ( 1 × 10−5 M ) and 1 wt % emitter doped in mCBP film .; Table 1 Summary of photophysical and electrochemical properties of B-dpa-Cz, B-dpa-dmAc and B-dpa-SpiroAc
308 | (10^-9.0) * Meter^(1.0) | λPL | https://doi.org/10.1039/D3TC00869J |  | 586 | CC1(C2=CC=CC=C2N(C=2C=CC=CC12)C1=CC2=C(C=3N=C4C(=NC3C3=C2C=C(C=C3)N3C=2C=CC=CC2C(C2=CC=CC=C32)(C)C)C=NC=C4)C=C1)C | 0 | 586 🙃🙃🙃🙃 PQDMAC - V 🙃🙃🙃🙃 λ PL ( nm ) ; [ a ] Measured in CBP doped films at room temperature .; Table 2 Photophysical characterization of T and V isomeric luminophores
309 | (10^-9.0) * Meter^(1.0) | λPL | https://doi.org/10.1039/D3TC00869J |  | 590 | CC1(C2=CC=CC=C2N(C=2C=CC=CC12)C=1C=CC2=C(C=3N=C4C(=NC3C3=C2C=CC(=C3)N3C=2C=CC=CC2C(C2=CC=CC=C32)(C)C)C=NC=C4)C1)C | 0 | 590 🙃🙃🙃🙃 PQDMAC - T 🙃🙃🙃🙃 λ PL ( nm ) ; [ a ] Measured in CBP doped films at room temperature .; Table 2 Photophysical characterization of T and V isomeric luminophores
310 | (10^-9.0) * Meter^(1.0) | λPL | https://doi.org/10.1039/D3TC00869J |  | 612 | C1=CC(=CC2=C1C=1N=C3C(=NC1C1=C2C=C(C=C1)N1C2=CC=CC=C2OC=2C=CC=CC12)C=NC=C3)N3C1=CC=CC=C1OC=1C=CC=CC31 | 0 | 612 🙃🙃🙃🙃 PQPXZ - V 🙃🙃🙃🙃 λ PL ( nm ) ; [ a ] Measured in CBP doped films at room temperature .; Table 2 Photophysical characterization of T and V isomeric luminophores
313 | (10^-9.0) * Meter^(1.0) | λem | https://doi.org/10.1039/D2TC01319C |  | 430 | C1(=CC=CC=C1)N(C1=CC=C(C=C1)N1C(=NC2=C1C1=CC=CC=C1C=1C=CC=CC12)C1=CC=C(C=C1)C1=CC=C(C=C1)N(C1=CC=CC=C1)C1=CC=C(C=C1)C1=CC=C(C=C1)C1=NC2=C(N1C1=CC=C(C=C1)N(C1=CC=CC=C1)C1=CC=CC=C1)C1=CC=CC=C1C=1C=CC=CC12)C1=CC=CC=C1 | 0 | 430 / 444 🙃🙃🙃🙃 λ em ( nm ) ( s / f ) 🙃🙃🙃🙃 TPA – 2PPITPA; Table 1 Summary of optical and thermal properties
314 | (10^-9.0) * Meter^(1.0) | λem | https://doi.org/10.1039/D2TC01319C |  | 422 | C1(=CC=CC=C1)N(C1=CC=C(C=C1)N1C(=NC2=C1C1=CC=CC=C1C=1C=CC=CC12)/C=C/C1=CC=C(C=C1)C1=CC=C(C=C1)N(C1=CC=CC=C1)C1=CC=C(C=C1)C1=CC=C(C=C1)\C=C\C1=NC2=C(N1C1=CC=C(C=C1)N(C1=CC=CC=C1)C1=CC=CC=C1)C1=CC=CC=C1C=1C=CC=CC12)C1=CC=CC=C1 | 0 | 422 / 438 🙃🙃🙃🙃 λ em ( nm ) ( s / f ) 🙃🙃🙃🙃 TPA – 2SPPITPA; Table 1 Summary of optical and thermal properties
316 | (10^-9.0) * Meter^(1.0) | λPL | https://doi.org/10.1039/C8TC02179A | toluene | 583 | C(C)(C)(C)C=1C=CC=2N(C3=CC=C(C=C3C2C1)C(C)(C)C)C1=C(C(=C(C=2S(C3=CC=CC=C3S(C12)(=O)=O)(=O)=O)N1C2=CC=C(C=C2C=2C=C(C=CC12)C(C)(C)C)C(C)(C)C)N1C2=CC=C(C=C2C=2C=C(C=CC12)C(C)(C)C)C(C)(C)C)N1C2=CC=C(C=C2C=2C=C(C=CC12)C(C)(C)C)C(C)(C)C | 0 | 583 🙃🙃🙃🙃 450 / 380 🙃🙃🙃🙃 λ PL [ nm ] ; [ b ] Determined from the energy peak of the fluorescence spectra of dopants mixed in CBP at 77 K .; Table 1 Summary of the key physical properties of 4t-BuCzTTR
317 | (10^-9.0) * Meter^(1.0) | PL | https://doi.org/10.1039/C9TC02491C | toluene | 529 | C1(=CC=CC=C1)C1=NC(=NC(=N1)C1=CC=CC=C1)C=1C=C(C=C(C1)N1C=2C=CC=CC2C(C2=CC=CC=C12)(C)C)N1C=2C=CC=CC2C(C2=CC=CC=C12)(C)C | 0 | 529 🙃🙃🙃🙃 TRZ - DDMAc 🙃🙃🙃🙃 PL ( nm ) ; [ b ] Photoluminescent emission in toluene .; Table 1 Photophysical properties of TRZ-DDPAc and TRZ-DDMAc
318 | (10^-9.0) * Meter^(1.0) | PL | https://doi.org/10.1039/C9TC02491C | toluene | 511 | C1(=CC=CC=C1)C1=NC(=NC(=N1)C1=CC=CC=C1)C=1C=C(C=C(C1)N1C=2C=CC=CC2C(C2=CC=CC=C12)(C1=CC=CC=C1)C1=CC=CC=C1)N1C=2C=CC=CC2C(C2=CC=CC=C12)(C1=CC=CC=C1)C1=CC=CC=C1 | 0 | 511 🙃🙃🙃🙃 TRZ - DDPAc 🙃🙃🙃🙃 PL ( nm ) ; [ b ] Photoluminescent emission in toluene .; Table 1 Photophysical properties of TRZ-DDPAc and TRZ-DDMAc
319 | (10^-9.0) * Meter^(1.0) | λem | https://doi.org/10.1039/D3MH00445G | toluene | 620 | C1(=CC=C(C=C1)N(C1=CC=C(C=C1)C1=CC2=C(C3=NC4=CC(=C(C=C4N=C3C3=C2C=CC=C3)C#N)C#N)C=C1)C1=CC=C(C=C1)C1=CC=CC=C1)C1=CC=CC=C1 | 0 | 620 🙃🙃🙃🙃 DCN - DLB 🙃🙃🙃🙃 λ em [ nm ] ; [ a ] Determined from the emission maxima of 10−5 M toluene solution at R . T .; Table 1 Summary of the photophysical properties of DCN-DLB and DCN-DSP
320 | (10^-9.0) * Meter^(1.0) | λem | https://doi.org/10.1039/D3MH00445G | toluene | 648 | C1=C(C=CC=2C3=CC=CC=C3C3(C12)C1=CC=CC=C1C=1C=CC=CC13)N(C1=CC=C(C=C1)C1=CC3=C(C2=NC4=CC(=C(C=C4N=C2C2=C3C=CC=C2)C#N)C#N)C=C1)C1=CC=2C3(C4=CC=CC=C4C2C=C1)C1=CC=CC=C1C=1C=CC=CC13 | 0 | 648 🙃🙃🙃🙃 DCN - DSP 🙃🙃🙃🙃 λ em [ nm ] ; [ a ] Determined from the emission maxima of 10−5 M toluene solution at R . T .; Table 1 Summary of the photophysical properties of DCN-DLB and DCN-DSP
321 | (10^-9.0) * Meter^(1.0) | λPL | https://doi.org/10.1039/D0TC02289F | toluene | 586 | CC1(C2=CC=CC=C2N(C=2C(=CC=CC12)C1=CC=CC=C1)C1=CC=C(C=C1)C1=CC=2C(C3=CC=CC=C3C(C2C=C1)=O)=O)C | 0 | 586 🙃🙃🙃🙃 AQ - PhDMAC 🙃🙃🙃🙃 λ PL ( nm ) ; [ b ] Determined from the maxima of the PL spectra of toluene at room temperature .; Table 1 Summary of key physical properties of AQ-DMAC and AQ-PhDMAC
322 | (10^-9.0) * Meter^(1.0) | λPL | https://doi.org/10.1039/D0TC02289F |  | 610 | CC1(C2=CC=CC=C2N(C=2C=CC=CC12)C1=CC=C(C=C1)C1=CC=2C(C3=CC=CC=C3C(C2C=C1)=O)=O)C | 0 | 610 🙃🙃🙃🙃 AQ - DMAC 🙃🙃🙃🙃 λ PL ( nm ) ; [ b ] Determined from the maxima of the PL spectra of toluene at room temperature .; Table 1 Summary of key physical properties of AQ-DMAC and AQ-PhDMAC
323 | (10^-9.0) * Meter^(1.0) | λem | https://doi.org/10.1039/D1TC02778F | CH2Cl2 | 500 | C1=CC=CC=2C3=CC=CC=C3N(C12)C1=C(C(=C(C(=C1N1C2=CC=CC=C2C=2C=CC=CC12)N1C2=CC=CC=C2C=2C=CC=CC12)N1C2=CC=CC=C2C=2C=CC=CC12)N1C2=CC=CC=C2C=2C=CC=CC12)C=1OC(=NN1)C1=CC=CC=C1 | 0 | 500 🙃🙃🙃🙃 5CzOXD 🙃🙃🙃🙃 289.332 🙃🙃🙃🙃 λ em [ nm ] ; [ a ] Peak values measured in CH2Cl2 ( top line ) and film ( bottom line ) at room temperature .; Table 1 Summary of the physical properties of the compounds
324 | (10^-9.0) * Meter^(1.0) | λem | https://doi.org/10.1039/D1TC02778F | CH2Cl2 | 496 | C1=CC=CC=2C3=CC=CC=C3N(C12)C1=C(C(=C(C(=C1N1C2=CC=CC=C2C=2C=CC=CC12)N1C2=CC=CC=C2C=2C=CC=CC12)N1C2=CC=CC=C2C=2C=CC=CC12)N1C2=CC=CC=C2C=2C=CC=CC12)C=1OC(=NN1)C1=CC=CC=C1 | 0 | 496 🙃🙃🙃🙃 5CzOXD 🙃🙃🙃🙃 293.341 🙃🙃🙃🙃 λ em [ nm ] ; [ a ] Peak values measured in CH2Cl2 ( top line ) and film ( bottom line ) at room temperature .; Table 1 Summary of the physical properties of the compounds
325 | (10^-9.0) * Meter^(1.0) | λem | https://doi.org/10.1039/D1TC02778F | CH2Cl2 | 532 | C1=CC=CC=2C3=CC=CC=C3N(C12)C1=C(C(=C(C(=C1N1C2=CC=CC=C2C=2C=CC=CC12)N1C2=CC=CC=C2C=2C=CC=CC12)N1C2=CC=CC=C2C=2C=CC=CC12)N1C2=CC=CC=C2C=2C=CC=CC12)C=1OC(=NN1)C1=CC=CC=C1 | 0 | 532 🙃🙃🙃🙃 mCF35tCzOXD 🙃🙃🙃🙃 294.341 🙃🙃🙃🙃 λ em [ nm ] ; [ a ] Peak values measured in CH2Cl2 ( top line ) and film ( bottom line ) at room temperature .; Table 1 Summary of the physical properties of the compounds
326 | (10^-9.0) * Meter^(1.0) | λem | https://doi.org/10.1039/C9TC02927C | toluene | 501 | C1(=CC=CC=C1)N1C=2C=CC=CC2C2=C3C(=C4C(=C12)C=1C=CC=CC1N4C4=CC=C(C=C4)C(=O)C4=CC=CC=C4)C=4C=CC=CC4N3C3=CC=CC=C3 | 0 | 501 🙃🙃🙃🙃 TAT - BP 🙃🙃🙃🙃 Solution ; [ a ] In toluene solution ( 10−5 M ) . 🙃🙃🙃🙃 λ em ( nm ); Table 1 Photophysical properties of TAT-BP and TAT-2BP
327 | (10^-9.0) * Meter^(1.0) | λem | https://doi.org/10.1039/C9TC02927C | toluene | 510 | C1(=CC=CC=C1)N1C=2C=CC=CC2C2=C3C(=C4C(=C12)C=1C=CC=CC1N4C4=CC=C(C=C4)C(=O)C4=CC=CC=C4)C=4C=CC=CC4N3C3=CC=CC=C3 | 0 | 510 🙃🙃🙃🙃 TAT - BP 🙃🙃🙃🙃 Neat film ; [ b ] Deposited on quartz substrates . 🙃🙃🙃🙃 λ em ( nm ); Table 1 Photophysical properties of TAT-BP and TAT-2BP
328 | (10^-9.0) * Meter^(1.0) | λem | https://doi.org/10.1039/C9TC02195G | THF | 395 | C1=C2C(=CC=C1)N1C=3C=CC=CC3C=3C=C4C(=C2C13)NC1=CC=CC=C14 | 0 | 395 🙃🙃🙃🙃 DICz 🙃🙃🙃🙃 λ em ( nm ) , ( film ) ; [ b ] Collected as a doped film ( 10 wt % ) in DPEPO .; Table 1 Photophysical, electrochemical and thermal data of the compounds
329 | (10^-9.0) * Meter^(1.0) | λem | https://doi.org/10.1039/C9TC02195G | THF | 458 | C1=CC=CC=2C3=CC=CC=C3N(C12)C1=C(C#N)C=C(C=C1)C1=NC(=NC(=N1)C1=CC=CC=C1)C1=CC=CC=C1 | 0 | 458 🙃🙃🙃🙃 CzCNTrz 🙃🙃🙃🙃 λ em ( nm ) , ( film ) ; [ b ] Collected as a doped film ( 10 wt % ) in DPEPO .; Table 1 Photophysical, electrochemical and thermal data of the compounds
330 | (10^-9.0) * Meter^(1.0) | λem | https://doi.org/10.1039/D3QM00051F | toluene | 583 | C1(=CC=CC=C1)N(C1=CC=C(C=C1)C1=C2C(=CC=C3C2=C(C=C1)C1=NC=2C(=CC=C(C2N=C13)C#N)C#N)C1=CC=C(C=C1)N(C1=CC=CC=C1)C1=CC=CC=C1)C1=CC=CC=C1 | 0 | 583 / 667 / 631 🙃🙃🙃🙃 p - APDC - DTPA 🙃🙃🙃🙃 λ em ( nm ) Tol / NF / DF ; [ b ] Emission peak in Tol solution , neat film ( NF ) and doped film ( DF ) in TPBi ( 10 wt % ) at room temperature .; Table 1 Photophysical properties, energy levels, and thermal stabilities of the new molecules
331 | (10^-9.0) * Meter^(1.0) | λem | https://doi.org/10.1039/D3QM00051F | toluene | 570 | C1(=CC=CC=C1)N(C1=CC=C(C=C1)C1=C2C(=CC=C3C2=C(C=C1)C1=NC2=CC(=C(C=C2N=C13)C#N)C#N)C1=CC=C(C=C1)N(C1=CC=CC=C1)C1=CC=CC=C1)C1=CC=CC=C1 | 0 | 570 / 671 / 620 🙃🙃🙃🙃 o - APDC - DTPA 🙃🙃🙃🙃 λ em ( nm ) Tol / NF / DF ; [ b ] Emission peak in Tol solution , neat film ( NF ) and doped film ( DF ) in TPBi ( 10 wt % ) at room temperature .; Table 1 Photophysical properties, energy levels, and thermal stabilities of the new molecules
332 | (10^-9.0) * Meter^(1.0) | PLmax | https://doi.org/10.1039/C9TC02408E | toluene | 498 | C(C)(C)(C)C=1C=CC=2N(C3=CC=C(C=C3C2C1)C(C)(C)C)C1=C(C(=O)OC)C(=C(C(=C1N1C2=CC=C(C=C2C=2C=C(C=CC12)C(C)(C)C)C(C)(C)C)N1C2=CC=C(C=C2C=2C=C(C=CC12)C(C)(C)C)C(C)(C)C)N1C2=CC=C(C=C2C=2C=C(C=CC12)C(C)(C)C)C(C)(C)C)N1C2=CC=C(C=C2C=2C=C(C=CC12)C(C)(C)C)C(C)(C)C | 0 | 498 / 483 / 488 🙃🙃🙃🙃 5tCzMeB 🙃🙃🙃🙃 Toluene / DPEPO / neat film 🙃🙃🙃🙃 PLmax ( nm ); Table 1 Photophysical properties of the investigated TADF compounds in toluene, DPEPO host (at 20 wt% doping) and neat films
333 | (10^-9.0) * Meter^(1.0) | PLmax | https://doi.org/10.1039/C9TC02408E | toluene | 524 | C(C)(C)(C)C=1C=CC=2N(C3=CC=C(C=C3C2C1)C(C)(C)C)C1=C(C(=O)C2=CC=CC=C2)C(=C(C(=C1N1C2=CC=C(C=C2C=2C=C(C=CC12)C(C)(C)C)C(C)(C)C)N1C2=CC=C(C=C2C=2C=C(C=CC12)C(C)(C)C)C(C)(C)C)N1C2=CC=C(C=C2C=2C=C(C=CC12)C(C)(C)C)C(C)(C)C)N1C2=CC=C(C=C2C=2C=C(C=CC12)C(C)(C)C)C(C)(C)C | 0 | 524 / 514 / 525 🙃🙃🙃🙃 5tCzBP 🙃🙃🙃🙃 Toluene / DPEPO / neat film 🙃🙃🙃🙃 PLmax ( nm ); Table 1 Photophysical properties of the investigated TADF compounds in toluene, DPEPO host (at 20 wt% doping) and neat films
334 | (10^-9.0) * Meter^(1.0) | λPL | https://doi.org/10.1039/D0TC01995J |  | 567 | CC1(C2=CC=CC=C2N(C=2C=CC=CC12)C=1C=C2N=C3C4=C(C5=C(C3=NC2=CC1)C=CC=C5)C=CC=C4)C | 0 | 567 🙃🙃🙃🙃 DMAC - 11 - DPPZ 🙃🙃🙃🙃 λ PL ( nm ) ; [ a ] UV - vis abs . and PL in dilute toluene solution ( the concentration is 10−5 mol L−1 ) at room temperature . 🙃🙃🙃🙃 λ PL ( nm ) ; [ a ] UV - vis abs . and PL in dilute toluene solution ( the concentration is 10−5 mol L−1 ) at room temperature .; Table 1 Photophysical properties of the four compounds
335 | (10^-9.0) * Meter^(1.0) | λPL | https://doi.org/10.1039/D0TC01995J |  | 620 | CC1(C2=CC=CC=C2N(C=2C=CC=CC12)C1=C2N=C3C4=C(C5=C(C3=NC2=CC=C1)C=CC=C5)C=CC=C4)C | 0 | 620 🙃🙃🙃🙃 DMAC - 10 - DPPZ 🙃🙃🙃🙃 λ PL ( nm ) ; [ a ] UV - vis abs . and PL in dilute toluene solution ( the concentration is 10−5 mol L−1 ) at room temperature . 🙃🙃🙃🙃 λ PL ( nm ) ; [ a ] UV - vis abs . and PL in dilute toluene solution ( the concentration is 10−5 mol L−1 ) at room temperature .; Table 1 Photophysical properties of the four compounds
336 | (10^-9.0) * Meter^(1.0) | λPL | https://doi.org/10.1039/D0TC01995J | toluene | 630 | C1=CC=CC2=C1C1=NC3=CC=C(C=C3N=C1C1=C2C=CC=C1)N1C2=CC=CC=C2OC=2C=CC=CC12 | 0 | 630 🙃🙃🙃🙃 PXZ - 11 - DPPZ 🙃🙃🙃🙃 λ PL ( nm ) ; [ a ] UV - vis abs . and PL in dilute toluene solution ( the concentration is 10−5 mol L−1 ) at room temperature . 🙃🙃🙃🙃 λ PL ( nm ) ; [ a ] UV - vis abs . and PL in dilute toluene solution ( the concentration is 10−5 mol L−1 ) at room temperature .; Table 1 Photophysical properties of the four compounds
337 | (10^-9.0) * Meter^(1.0) | λPL | https://doi.org/10.1039/D0TC01995J | toluene | 573 | C1=CC=CC2=C1C1=NC3=CC=CC(=C3N=C1C1=C2C=CC=C1)N1C2=CC=CC=C2OC=2C=CC=CC12 | 0 | 573 🙃🙃🙃🙃 PXZ - 10 - DPPZ 🙃🙃🙃🙃 λ PL ( nm ) ; [ a ] UV - vis abs . and PL in dilute toluene solution ( the concentration is 10−5 mol L−1 ) at room temperature . 🙃🙃🙃🙃 λ PL ( nm ) ; [ a ] UV - vis abs . and PL in dilute toluene solution ( the concentration is 10−5 mol L−1 ) at room temperature .; Table 1 Photophysical properties of the four compounds
338 | (10^-9.0) * Meter^(1.0) | λPL | https://doi.org/10.1039/D3TC02824K |  | 578 | CC1(C2=CC=CC=C2N(C=2C=CC=CC12)C1=CC2=C(C3=NC4=CC(=C(C=C4N=C3C3=C2C=C(C=C3)N3C=2C=CC=CC2C(C2=CC=CC=C32)(C)C)F)F)C=C1)C | 0 | 578 🙃🙃🙃🙃 FDPZ - DMAC 🙃🙃🙃🙃 λ PL ( nm ); Table 1 Photophysical properties of FDPZ-SPAC, FDPZ-DMAC and SPACFDPZ-DMAC
339 | (10^-9.0) * Meter^(1.0) | λPL | https://doi.org/10.1039/D3TC02824K |  | 593 | CC1(C2=CC=CC=C2N(C=2C=CC=CC12)C1=CC2=C(C3=NC4=CC(=C(C=C4N=C3C3=C2C=C(C=C3)N3C=2C=CC=CC2C(C2=CC=CC=C32)(C)C)N3C=2C=CC=CC2C2(C4=CC=CC=C4C=4C=CC=CC24)C2=CC=CC=C32)F)C=C1)C | 0 | 593 🙃🙃🙃🙃 SPACFDPZ - DMAC 🙃🙃🙃🙃 λ PL ( nm ); Table 1 Photophysical properties of FDPZ-SPAC, FDPZ-DMAC and SPACFDPZ-DMAC
340 | (10^-9.0) * Meter^(1.0) | λem | https://doi.org/10.1039/D4SC03854A |  | 536 | C1(=CC=CC=C1)N1C2=CC=CC=C2C=2C=C(C=CC12)C1=C(C=CC=C1)N1C2=CC=CC=C2C=2C=C(C=CC12)N1C2=CC=CC=C2C=2C=CC=CC12 | 0 | 536 🙃🙃🙃🙃 3 ( A ) 🙃🙃🙃🙃 λ em [ nm ] ; [ a ] EL peak wavelength .; Table 2 Summary of EL data of devices (single host: PhCzBCz) based on emitters (P/M)-BN-TP-ICz with different doping concentrations
341 | (10^-9.0) * Meter^(1.0) | λem | https://doi.org/10.1039/D4SC03854A |  | 540 | C1(=CC=CC=C1)N1C2=CC=CC=C2C=2C=C(C=CC12)C1=C(C=CC=C1)N1C2=CC=CC=C2C=2C=C(C=CC12)N1C2=CC=CC=C2C=2C=CC=CC12 | 0 | 540 🙃🙃🙃🙃 8 ( B ) 🙃🙃🙃🙃 λ em [ nm ] ; [ a ] EL peak wavelength .; Table 2 Summary of EL data of devices (single host: PhCzBCz) based on emitters (P/M)-BN-TP-ICz with different doping concentrations
342 | (10^-9.0) * Meter^(1.0) | λFL | https://doi.org/10.1039/D3TC01504A | toluene | 602.5 | C1=C(C=NC2=C3N=CC(=CC3=C3C(=C12)N=C1C(=N3)N=C(C=C1)C1=CC=C(N(C3=CC=CC=C3)C3=CC=CC=C3)C=C1)C1=CC=C(N(C3=CC=CC=C3)C3=CC=CC=C3)C=C1)C1=CC=C(N(C3=CC=CC=C3)C3=CC=CC=C3)C=C1 | 0 | 602.5 / 666.6 🙃🙃🙃🙃 otriTPA - PPP 🙃🙃🙃🙃 λ FL ( nm ) ; [ b ] Fluorescence spectra peak and phosphorescence spectra peak at 77 K measured in toluene . ; [ c ] Fluorescence spectra peak and phosphorescence spectra peak at 77 K measured in non - doped film .; Table 1 Summary of photoluminescence properties of otriTPA-PPP and mtriTPA-PPP
343 | (10^-9.0) * Meter^(1.0) | λFL | https://doi.org/10.1039/D3TC01504A | toluene | 608 | C1=C(C=NC2=C3N=CC(=CC3=C3C(=C12)N=C1C(=N3)N=CC(=C1)C1=CC=C(N(C3=CC=CC=C3)C3=CC=CC=C3)C=C1)C1=CC=C(N(C3=CC=CC=C3)C3=CC=CC=C3)C=C1)C1=CC=C(N(C3=CC=CC=C3)C3=CC=CC=C3)C=C1 | 0 | 608.0 / 645.9 🙃🙃🙃🙃 mtriTPA - PPP 🙃🙃🙃🙃 λ FL ( nm ) ; [ b ] Fluorescence spectra peak and phosphorescence spectra peak at 77 K measured in toluene . ; [ c ] Fluorescence spectra peak and phosphorescence spectra peak at 77 K measured in non - doped film .; Table 1 Summary of photoluminescence properties of otriTPA-PPP and mtriTPA-PPP
345 | (10^-9.0) * Meter^(1.0) | λPL | https://doi.org/10.1039/D0TC00960A | toluene | 618 | CC1(C2=CC=CC=C2N(C=2C=CC=CC12)C=1C=C2N=C3C4=C(C5=C(C3=NC2=CC1)C=C(C=C5)C#N)C=CC(=C4)C#N)C | 0 | 618 🙃🙃🙃🙃 Ac - BPCN 🙃🙃🙃🙃 λ PL [ nm ] ; [ b ] PL emission of 1 wt % emitter - doped polystyrene ( PS ) film at room temperature .; Table 1 Photophysical parameters of tCz-BPCN, Ac-BPCN and DACz-BPCN
346 | (10^-9.0) * Meter^(1.0) | λPL | https://doi.org/10.1039/D0TC00960A | toluene | 654 | C1(=CC=CC=C1)N(C=1C=CC=2N(C3=CC=C(C=C3C2C1)N(C1=CC=CC=C1)C1=CC=CC=C1)C=1C=C2N=C3C4=C(C5=C(C3=NC2=CC1)C=C(C=C5)C#N)C=CC(=C4)C#N)C4=CC=CC=C4 | 0 | 654 🙃🙃🙃🙃 DACz - BPCN 🙃🙃🙃🙃 λ PL [ nm ] ; [ b ] PL emission of 1 wt % emitter - doped polystyrene ( PS ) film at room temperature .; Table 1 Photophysical parameters of tCz-BPCN, Ac-BPCN and DACz-BPCN
347 | (10^-9.0) * Meter^(1.0) | λPL | https://doi.org/10.1039/C8RA10658D | toluene | 434 | CC1(C2=CC=CC=C2N(C=2C3=C(C=CC12)C1=C(O3)C=CC=C1)C1=CC=C(C=C1)C1(C=3C=CC=CC3C(C3=CC=CC=C13)=O)C1=CC=CC=C1)C | 0 | 512 / 434 [ e ] Neat films were made on quartz substrates with a thickness of about 60 nm . [ d ] In toluene solution . 🙃🙃🙃🙃 DphAn -5BzAc 🙃🙃🙃🙃 λPL [ nm ]; Table 1 Summary of the physical properties of DphAn-5BzAc
348 | (10^-9.0) * Meter^(1.0) | λem | https://doi.org/10.1039/C9TC02467K | toluene | 474 | C1(=CC=CC=C1)N(C1=CC=C(C=C1)C1=C(C=C(C=C1)C1=CC=C(C=C1)N(C1=CC=CC=C1)C1=CC=CC=C1)C(=O)C1=CC2=C(SC3=C2C=CC=C3)C=C1)C1=CC=CC=C1 | 0 | 474 🙃🙃🙃🙃 DTPA - DTM 🙃🙃🙃🙃 λ em [ nm ] ; [ a ] Measured in toluene .; Table 1 Photophysical properties of DTPA-DTM and DTPA-DDTM
349 | (10^-9.0) * Meter^(1.0) | λem | https://doi.org/10.1039/C9TC02467K | toluene | 498 | C1(=CC=CC=C1)N(C1=CC=C(C=C1)C1=C(C=C(C=C1)C1=CC=C(C=C1)N(C1=CC=CC=C1)C1=CC=CC=C1)C(=O)C1=CC2=C(SC3=C2C=CC=C3)C=C1)C1=CC=CC=C1 | 0 | 498 🙃🙃🙃🙃 DTPA - DTM 🙃🙃🙃🙃 λ em [ nm ] ; [ b ] Measured in neat film .; Table 1 Photophysical properties of DTPA-DTM and DTPA-DDTM
350 | (10^-9.0) * Meter^(1.0) | λem | https://doi.org/10.1039/C9TC02467K | toluene | 480 | C1(=CC=CC=C1)N(C1=CC=C(C=C1)C1=C(C=C(C=C1)C1=CC=C(C=C1)N(C1=CC=CC=C1)C1=CC=CC=C1)C(=O)C1=CC2=C(SC3=C2C=CC=C3)C=C1)C1=CC=CC=C1 | 0 | 480 🙃🙃🙃🙃 DTPA - DTM 🙃🙃🙃🙃 λ em [ nm ] ; [ c ] Measured in 10 wt % emitter - doped mCP film .; Table 1 Photophysical properties of DTPA-DTM and DTPA-DDTM
351 | (10^-9.0) * Meter^(1.0) | λPL | https://doi.org/10.1039/D1TC01000J |  | 525 | C(CCCCCCCCCCC)N1C=2C=CC=CC2C2=C3C(=C4C(=C12)C=1C=CC=CC1N4C4=CC=C(C=C4)C4=NC(=NC(=N4)C4=CC=C(C=C4)N4C=1C=CC=CC1C=1C4=C4C(=C2C=5C=CC=CC5N(C12)CCCCCCCCCCCC)N(C=1C=CC=CC14)CCCCCCCCCCCC)C1=CC=C(C=C1)N1C=4C=CC=CC4C=4C1=C1C(=C2C=5C=CC=CC5N(C42)CCCCCCCCCCCC)N(C=4C=CC=CC41)CCCCCCCCCCCC)C=4C=CC=CC4N3CCCCCCCCCCCC | 0 | 525 🙃🙃🙃🙃 TATC - TRZ 🙃🙃🙃🙃 λ PL ( nm ) ; [ a ] Measured in neat films at room temperature .; Table 2 Photophysical characterization for two emitters of TATC-TRZ and TATP-TRZ
352 | (10^-9.0) * Meter^(1.0) | λPL | https://doi.org/10.1039/D1TC01000J |  | 538 | C1(=CC=CC=C1)N1C=2C=CC=CC2C2=C3C(=C4C(=C12)C=1C=CC=CC1N4C4=CC=C(C=C4)C4=NC(=NC(=N4)C4=CC=C(C=C4)N4C=1C=CC=CC1C=1C4=C4C(=C2C=5C=CC=CC5N(C12)C1=CC=CC=C1)N(C=1C=CC=CC14)C1=CC=CC=C1)C1=CC=C(C=C1)N1C=4C=CC=CC4C=4C1=C1C(=C2C=5C=CC=CC5N(C42)C4=CC=CC=C4)N(C=4C=CC=CC41)C4=CC=CC=C4)C=4C=CC=CC4N3C3=CC=CC=C3 | 0 | 538 🙃🙃🙃🙃 TATP - TRZ 🙃🙃🙃🙃 λ PL ( nm ) ; [ a ] Measured in neat films at room temperature .; Table 2 Photophysical characterization for two emitters of TATC-TRZ and TATP-TRZ
353 | (10^-9.0) * Meter^(1.0) | PL | https://doi.org/10.1039/D3NJ05730E | toluene | 413 | C1(=CC=CC=C1)N1C(=NC2=C1C=CC=C2)C2=CC=C(C=C2)N2C=1C=CC=CC1C1(C3=CC=CC=C3C=3C=CC=CC13)C1=CC=CC=C21 | 0 | 413 / 438 🙃🙃🙃🙃 SAF - BI 🙃🙃🙃🙃 PL / PL ( nm ) ; [ a ] Measured in toluene solution . ; [ b ] Measured in neat films .; Table 1 Photophysical, electrochemical and thermal properties of the compounds
354 | (10^-9.0) * Meter^(1.0) | PL | https://doi.org/10.1039/D3NJ05730E | toluene | 409 | C(C)(C)(C)C1=CC=C(C=C1)N1C(=NC2=C1C1=CC=CC=C1C=1C=CC=CC12)C1=CC=C(C=C1)N1C=2C=CC=CC2C2(C3=CC=CC=C3C=3C=CC=CC23)C2=CC=CC=C12 | 0 | 409 / 445 🙃🙃🙃🙃 SAF - PI 🙃🙃🙃🙃 PL / PL ( nm ) ; [ a ] Measured in toluene solution . ; [ b ] Measured in neat films .; Table 1 Photophysical, electrochemical and thermal properties of the compounds
356 | (10^-9.0) * Meter^(1.0) | λPL | https://doi.org/10.1039/D0TC01268H | tetrahydrofuran | 484 | C1(=CC=CC=C1)N(C1=CC2=C(C=C1)N1C3=C2C=C(C=C3C=3C2=C(C=CC13)C=CC=C2)N(C2=CC=CC=C2)C2=CC=CC=C2)C2=CC=CC=C2 | 0 | 484 🙃🙃🙃🙃 NIDPA -2 🙃🙃🙃🙃 λ PL ( nm ) ; [ b ] Measured in 2 wt % emitter - doped PANB host film .; Table 1 Photophysical, electrochemical and thermal analysis data of NIDPA-1 and NIDPA-2 emitters
357 | (10^-9.0) * Meter^(1.0) | λem | https://doi.org/10.1039/D3QO01542D |  | 590 | FC=1C=CC2=C(C3=NC=4C=CC=CC4N=C3C3=C2C=CC=C3)C1F.C1=CC=CC=3C2=C4C(C=5C(=C2NC13)C=1C=CC=CC1N5)=C5C=CC=CC5=N4 | 0 | 590 🙃🙃🙃🙃 DI - PF 🙃🙃🙃🙃 λ em ( nm ); Table 1 Absorption wavelength (λabs), emission wavelength (λem), Stokes shift, molar extinction coefficient (ε) and singlet energy (S1), triplet energy (T1) and singlet–triplet energy gap (ΔEST) of DI-PF and DI-PI
358 | (10^-9.0) * Meter^(1.0) | λem | https://doi.org/10.1039/D3QO01542D |  | 519 | N1C=NC2=C1C=CC=1C=3C=CC=CC3C=CC12.C1=CC=CC=2C3=C4C(C=5C(=C3NC12)C=1C=CC=CC1N5)=C5C=CC=CC5=N4 | 0 | 519 🙃🙃🙃🙃 DI - PI 🙃🙃🙃🙃 λ em ( nm ); Table 1 Absorption wavelength (λabs), emission wavelength (λem), Stokes shift, molar extinction coefficient (ε) and singlet energy (S1), triplet energy (T1) and singlet–triplet energy gap (ΔEST) of DI-PF and DI-PI
359 | (10^-9.0) * Meter^(1.0) | λPL | https://doi.org/10.1039/D2TC00017B | toluene | 652 | CC1(C2=CC=CC=C2N(C=2C=CC=CC12)C=1C=C2N=C3C4=C(C5=C(C3=NC2=CC1N1C=2C=CC=CC2C(C2=CC=CC=C12)(C)C)C=CC=N5)N=CC=C4)C | 0 | 652 🙃🙃🙃🙃 oDMAC – DPPZ 🙃🙃🙃🙃 λ PL [ nm ] sol ; [ a ] UV - Vis absorption and photoluminescence ( PL ) λmax measured in toluene at 300 K .; Table 1 Photophysical properties of oDMAC–DPPZ and pDMAC–DPPZ
360 | (10^-9.0) * Meter^(1.0) | λPL | https://doi.org/10.1039/D2TC00017B | toluene | 669 | CC1(C2=CC=CC=C2N(C=2C=CC=CC12)C1=C2N=C3C4=C(C5=C(C3=NC2=C(C=C1)N1C=2C=CC=CC2C(C2=CC=CC=C12)(C)C)C=CC=N5)N=CC=C4)C | 0 | 669 🙃🙃🙃🙃 pDMAC – DPPZ 🙃🙃🙃🙃 λ PL [ nm ] sol ; [ a ] UV - Vis absorption and photoluminescence ( PL ) λmax measured in toluene at 300 K .; Table 1 Photophysical properties of oDMAC–DPPZ and pDMAC–DPPZ
362 | (10^-9.0) * Meter^(1.0) | λPL | https://doi.org/10.1039/C9TC01973A | toluene | 650 | C(C)(C)(C)C1=CC=C(C=C1)N1C(C2=CC=CC=3C2=C(C1=O)C=CC3N3C=1C2=C(C=CC1C(C1=CC=CC=C31)(C)C)C3=C(S2)C=CC=C3)=O | 0 | 370 / 650 🙃🙃🙃🙃 BTDMAc - NAI 🙃🙃🙃🙃 λ abs / λPL [ nm ] ; [ a ] Measured in toluene ( 10−5 M ) at room temperature . ; [ a ] Measured in toluene ( 10−5 M ) at room temperature .; Table 2 Photophysical data of BTDMAc-NAI and BFDMAc-NAI
363 | (10^-9.0) * Meter^(1.0) | λPL | https://doi.org/10.1039/C9TC01973A | toluene | 600 | C(C)(C)(C)C1=CC=C(C=C1)N1C(C2=CC=CC=3C2=C(C1=O)C=CC3N3C=1C2=C(C=CC1C(C1=CC=CC=C31)(C)C)C3=C(O2)C=CC=C3)=O | 0 | 370 / 600 🙃🙃🙃🙃 BFDMAc - NAI 🙃🙃🙃🙃 λ abs / λPL [ nm ] ; [ a ] Measured in toluene ( 10−5 M ) at room temperature . ; [ a ] Measured in toluene ( 10−5 M ) at room temperature .; Table 2 Photophysical data of BTDMAc-NAI and BFDMAc-NAI
364 | (10^-9.0) * Meter^(1.0) | λPL | https://doi.org/10.1039/D1TC02324A |  | 453 | C1(=CC=CC=C1)N1C2=CC=CC=C2C=2C=C(C=CC12)C1=CC=2C(C3=CC=CC=C3[Se]C2C=C1)=O | 0 | 453 , 500 🙃🙃🙃🙃 SeX - CzPh 🙃🙃🙃🙃 λ PL [ nm ]; Table 1 Summary of the photophysical properties of SeX-CzPh and TX-CzPh
365 | (10^-9.0) * Meter^(1.0) | λPL | https://doi.org/10.1039/D1TC02324A |  | 441 | C1(=CC=CC=C1)N1C2=CC=CC=C2C=2C=C(C=CC12)C1=CC=2C(C3=CC=CC=C3SC2C=C1)=O | 0 | 441 , 487 🙃🙃🙃🙃 TX - CzPh 🙃🙃🙃🙃 λ PL [ nm ]; Table 1 Summary of the photophysical properties of SeX-CzPh and TX-CzPh
366 | (10^-9.0) * Meter^(1.0) | λPL | https://doi.org/10.1039/D1TC04700K |  | 496 | C1=CC=CC=2C3=CC=CC=C3N(C12)C1=CC=C(C=C1)C1=CC=CC=2C3=CC=CC=C3N(C12)C1=NC(=NC(=N1)C1=CC=CC=C1)C1=CC=CC=C1 | 0 | 496 🙃🙃🙃🙃 CzT2.1 🙃🙃🙃🙃 λ PL [ nm ] ; [ a ] Maximum emission wavelength . 🙃🙃🙃🙃 λ PL [ nm ] ; [ a ] Maximum emission wavelength .; Table 1 The photophysical characteristics of the donor:acceptor blend films
367 | (10^-9.0) * Meter^(1.0) | λPL | https://doi.org/10.1039/D1TC04700K |  | 493 | C1=CC=CC=2C3=CC=CC=C3N(C12)C1=CC=C(C=C1)C1=CC=CC=2C3=CC=CC=C3N(C12)C1=CC=C(C=C1)C1=NC(=NC(=N1)C1=CC=CC=C1)C1=CC=CC=C1 | 0 | 493 🙃🙃🙃🙃 CzT2.2 🙃🙃🙃🙃 λ PL [ nm ] ; [ a ] Maximum emission wavelength . 🙃🙃🙃🙃 λ PL [ nm ] ; [ a ] Maximum emission wavelength .; Table 1 The photophysical characteristics of the donor:acceptor blend films
368 | (10^-9.0) * Meter^(1.0) | λPL | https://doi.org/10.1039/D3TC00175J | THF | 476 | C1(=CC=CC=C1)N1C(=NN=C1C1=CC=CC=C1)C1=CC=C(C=C1)C1=C2C=CC=CC2=C(C2=CC=CC=C12)C1=CC=C(N(C2=CC=CC=C2)C2=CC=CC=C2)C=C1 | 0 | 476 🙃🙃🙃🙃 TAZ - An - TPA 🙃🙃🙃🙃 λ PL ( nm ) ; [ b ] Measured in doped film ( 10 wt % ) in CBP ( 50 nm ) .; Table 1 Photophysical properties of TAZ-An-TPA
369 | (10^-9.0) * Meter^(1.0) | λFl | https://doi.org/10.1039/D3TC01632C |  | 591 | C1=CC=CC=2C3=CC=CC=C3N(C12)C1=CC=C(C=C1)N1C2=CC=CC=C2C=2C=C(C=CC12)C1=CC=2C(C3=CC=C(C=C3C(C2C=C1)=O)C1=CC=C(C=C1)N(C1=CC=CC=C1)C1=CC=CC=C1)=O | 0 | 591 🙃🙃🙃🙃 TPA - AQ - DCP 🙃🙃🙃🙃 λ Fl [ nm ] ; [ b ] Fluorescence maximum at 77 K .; Table 1 The data of photophysical, electrochemical and thermal properties of the TPA-AQ-DCP
370 | (10^-9.0) * Meter^(1.0) | λem | https://doi.org/10.1039/D1TC04656J | DMAC | 571.37 | N1=C(C=CC2=CC=CC=C12)N1C2=CC=CC=C2OC=2C=CC=CC12 | 0 | 571.37 🙃🙃🙃🙃 m - PXZ - QL 🙃🙃🙃🙃 λ em ( nm ); Table 3 Calculated emission wavelength (λem), adiabatic singlet (S1) and triplet (T1) excitation energies (ES = S1–S0, ET = T1–S0) and adiabatic singlet–triplet energy gap (ΔEST) of all molecules in tetrahydrofuran
371 | (10^-9.0) * Meter^(1.0) | λem | https://doi.org/10.1039/D1TC04656J | DMAC | 592.81 | N1=C(C=CC2=CC=CC=C12)N1C2=CC=CC=C2OC=2C=CC=CC12 | 0 | 592.81 🙃🙃🙃🙃 p - PXZ - QL 🙃🙃🙃🙃 λ em ( nm ); Table 3 Calculated emission wavelength (λem), adiabatic singlet (S1) and triplet (T1) excitation energies (ES = S1–S0, ET = T1–S0) and adiabatic singlet–triplet energy gap (ΔEST) of all molecules in tetrahydrofuran
372 | (10^-9.0) * Meter^(1.0) | λem | https://doi.org/10.1039/D1TC04656J | DMAC | 581.31 | N1=C(C=CC2=CC=CC=C12)N1C2=CC=CC=C2SC=2C=CC=CC12 | 0 | 581.31 🙃🙃🙃🙃 o - PTZ - QL 🙃🙃🙃🙃 λ em ( nm ); Table 3 Calculated emission wavelength (λem), adiabatic singlet (S1) and triplet (T1) excitation energies (ES = S1–S0, ET = T1–S0) and adiabatic singlet–triplet energy gap (ΔEST) of all molecules in tetrahydrofuran
373 | (10^-9.0) * Meter^(1.0) | λem | https://doi.org/10.1039/D1TC04656J | DMAC | 569.77 | N1=C(C=CC2=CC=CC=C12)N1C2=CC=CC=C2SC=2C=CC=CC12 | 0 | 569.77 🙃🙃🙃🙃 m - PTZ - QL 🙃🙃🙃🙃 λ em ( nm ); Table 3 Calculated emission wavelength (λem), adiabatic singlet (S1) and triplet (T1) excitation energies (ES = S1–S0, ET = T1–S0) and adiabatic singlet–triplet energy gap (ΔEST) of all molecules in tetrahydrofuran
374 | (10^-9.0) * Meter^(1.0) | λem | https://doi.org/10.1039/D1TC04656J | DMAC | 586.94 | N1=C(C=CC2=CC=CC=C12)N1C2=CC=CC=C2SC=2C=CC=CC12 | 0 | 586.94 🙃🙃🙃🙃 p - PTZ - QL 🙃🙃🙃🙃 λ em ( nm ); Table 3 Calculated emission wavelength (λem), adiabatic singlet (S1) and triplet (T1) excitation energies (ES = S1–S0, ET = T1–S0) and adiabatic singlet–triplet energy gap (ΔEST) of all molecules in tetrahydrofuran
375 | (10^-9.0) * Meter^(1.0) | λPL | https://doi.org/10.1039/D1TC05696D | MeCN | 515 | C1(=CC=CC=2C3=CC=CC=C3NC12)C=1C=C(C(C#N)=CC1C1=CC=CC=2C3=CC=CC=C3NC12)C#N | 0 | 515 🙃🙃🙃🙃 2CzPN 🙃🙃🙃🙃 DCM 🙃🙃🙃🙃 λ PL / nm ; [ b ] In degassed DCM ( λexc = 358 nm ) .; Table 1 Summary of photophysical and electrochemical properties of PPOCzPN, PPSCzPN, DiPPOCzPN and 2CzPN in polar media and in a PMMA matrix
376 | (10^-9.0) * Meter^(1.0) | λPL | https://doi.org/10.1039/D1TC05696D | DCM | 494 | C1(=CC=CC=2C3=CC=CC=C3NC12)C=1C=C(C(C#N)=CC1C1=CC=CC=2C3=CC=CC=C3NC12)C#N | 0 | 494 🙃🙃🙃🙃 2CzPN 🙃🙃🙃🙃 10 wt % doped PMMA film 🙃🙃🙃🙃 λ PL / nm ; [ d ] 10 wt % doped PMMA thin films ( λexc = 360 nm ) .; Table 1 Summary of photophysical and electrochemical properties of PPOCzPN, PPSCzPN, DiPPOCzPN and 2CzPN in polar media and in a PMMA matrix
377 | (10^-9.0) * Meter^(1.0) | λPL | https://doi.org/10.1039/D1TC05696D | Toluene | 476 | C1(=CC=CC=2C3=CC=CC=C3NC12)C=1C=C(C(C#N)=CC1C1=CC=CC=2C3=CC=CC=C3NC12)C#N | 0 | 476 🙃🙃🙃🙃 2CzPN 🙃🙃🙃🙃 317 , 329 , 375 🙃🙃🙃🙃 Toluene 🙃🙃🙃🙃 λ PL / nm ; [ b ] In toluene ( λexc = 370 nm ) .; Table 2 Summary of photophysical and electrochemical properties of PPOCzPN, PPSCzPN, DiPPOCzPN and 2CzPN in apolar media and in the solid state in a mCP matrix and as neat films
378 | (10^-9.0) * Meter^(1.0) | λPL | https://doi.org/10.1039/D1TC05696D | Toluene | 496 | C1(=CC=CC=2C3=CC=CC=C3NC12)C=1C=C(C(C#N)=CC1C1=CC=CC=2C3=CC=CC=C3NC12)C#N | 0 | 496 🙃🙃🙃🙃 2CzPN 🙃🙃🙃🙃 317 , 329 , 375 🙃🙃🙃🙃 10 wt % doped mCP film 🙃🙃🙃🙃 λ PL / nm ; [ c ] In 10 wt % doped mCP thin films .; Table 2 Summary of photophysical and electrochemical properties of PPOCzPN, PPSCzPN, DiPPOCzPN and 2CzPN in apolar media and in the solid state in a mCP matrix and as neat films
379 | (10^-9.0) * Meter^(1.0) | λPL | https://doi.org/10.1039/D1TC05696D |  | 516 | C1(=CC=CC=2C3=CC=CC=C3NC12)C=1C=C(C(C#N)=CC1C1=CC=CC=2C3=CC=CC=C3NC12)C#N | 0 | 516 🙃🙃🙃🙃 2CzPN 🙃🙃🙃🙃 317 , 329 , 375 🙃🙃🙃🙃 Neat film 🙃🙃🙃🙃 λ PL / nm ; [ e ] In neat thin films .; Table 2 Summary of photophysical and electrochemical properties of PPOCzPN, PPSCzPN, DiPPOCzPN and 2CzPN in apolar media and in the solid state in a mCP matrix and as neat films
380 | (10^-9.0) * Meter^(1.0) | λPL | https://doi.org/10.1039/D1TC05696D | Toluene | 484 | C1(=CC=CC=2C3=CC=CC=C3NC12)C=1C=C(C(C#N)=CC1C1=CC=CC=2C3=CC=CC=C3NC12)C#N | 0 | 484 [ h ] Values from ref . 86 . 🙃🙃🙃🙃 2CzPN 🙃🙃🙃🙃 317 , 329 , 375 [ h ] Values from ref . 86 . 🙃🙃🙃🙃 Toluene 🙃🙃🙃🙃 λ PL / nm ; [ b ] In toluene ( λexc = 370 nm ) .; Table 2 Summary of photophysical and electrochemical properties of PPOCzPN, PPSCzPN, DiPPOCzPN and 2CzPN in apolar media and in the solid state in a mCP matrix and as neat films
381 | (10^-9.0) * Meter^(1.0) | fluorescence peaks | https://doi.org/10.1039/D1TC05696D | Toluene | 477 | C1(=CC=CC=2C3=CC=CC=C3NC12)C=1C=C(C(C#N)=CC1C1=CC=CC=2C3=CC=CC=C3NC12)C#N | 0 | 477 [ i ] Values from ref . 59 , measured in 6 wt % doped mCP film , ΔEST was estimated from the fluorescence ( 300 K ) and phosphorescence ( 5 K ) peaks . NA = not available . 🙃🙃🙃🙃 2CzPN 🙃🙃🙃🙃 317 , 329 , 375 [ h ] Values from ref . 86 . 🙃🙃🙃🙃 10 wt % doped mCP film 🙃🙃🙃🙃 λ PL / nm ; [ c ] In 10 wt % doped mCP thin films .; Table 2 Summary of photophysical and electrochemical properties of PPOCzPN, PPSCzPN, DiPPOCzPN and 2CzPN in apolar media and in the solid state in a mCP matrix and as neat films
383 | (10^-9.0) * Meter^(1.0) | λem | https://doi.org/10.1039/C8TC05707A | dichloromethane | 454 | C1(=CC=CC=C1)N1C2=CC=CC=C2C=2C=C(C=CC12)C1=C2C=CC=CC2=C(C2=CC=CC=C12)C1=CC=C(C#N)C=C1 | 0 | 454 ( 67 ) / 467 ( 64 ) 🙃🙃🙃🙃 3CzAnBzt 🙃🙃🙃🙃 λ em ( nm ) soln / film ; [ c ] Measured in dilute dichloromethane solution and thin film , data listed within bracket are the full width at half maximum ( FWHM ) of their PL spectra in dilute dichloromethane solution and thin film .; Table 1 Thermal, electrochemical, and photophysical properties of 3CzAnBzt and pCzAnBzt
384 | (10^-9.0) * Meter^(1.0) | λem | https://doi.org/10.1039/C8TC05707A | dichloromethane | 438 | C1=CC=CC=2C3=CC=CC=C3N(C12)C1=CC=C(C=C1)C1=C2C=CC=CC2=C(C2=CC=CC=C12)C1=CC=C(C#N)C=C1 | 0 | 438 ( 60 ) / 452 ( 63 ) 🙃🙃🙃🙃 pCzAnBzt 🙃🙃🙃🙃 λ em ( nm ) soln / film ; [ c ] Measured in dilute dichloromethane solution and thin film , data listed within bracket are the full width at half maximum ( FWHM ) of their PL spectra in dilute dichloromethane solution and thin film .; Table 1 Thermal, electrochemical, and photophysical properties of 3CzAnBzt and pCzAnBzt
385 | (10^-9.0) * Meter^(1.0) | λFL | https://doi.org/10.1039/D0TC03965A | toluene | 565 | CC1(C2=CC=CC=C2N(C=2C=CC=CC12)C1=CC2=C(C=3N=C4C(=NC3C3=C2C=C(C=C3)N3C=2C=CC=CC2C(C2=CC=CC=C32)(C)C)N=C(C=C4)N4C=3C=CC=CC3C(C3=CC=CC=C43)(C)C)C=C1)C | 0 | 516 / 565 / 608 🙃🙃🙃🙃 3,6,11 - TriAC - BPQ 🙃🙃🙃🙃 λ FL [ nm ] ; [ a ] Fluorescence and phosphorescence spectra peak measured at 77 K in toluene .; Table 1 Summary of photophysical and electrochemical properties of 3,6,11-triAC-BPQ and 3,6,12-triAC-BPQ
386 | (10^-9.0) * Meter^(1.0) | λFL | https://doi.org/10.1039/D0TC03965A | toluene | 611 | CC1(C2=CC=CC=C2N(C=2C=CC=CC12)C1=CC2=C(C=3N=C4C(=NC3C3=C2C=C(C=C3)N3C=2C=CC=CC2C(C2=CC=CC=C32)(C)C)N=CC(=C4)N4C=3C=CC=CC3C(C3=CC=CC=C43)(C)C)C=C1)C | 0 | 611 🙃🙃🙃🙃 3,6,12 - TriAC - BPQ 🙃🙃🙃🙃 λ FL [ nm ] ; [ a ] Fluorescence and phosphorescence spectra peak measured at 77 K in toluene .; Table 1 Summary of photophysical and electrochemical properties of 3,6,11-triAC-BPQ and 3,6,12-triAC-BPQ
387 | (10^-9.0) * Meter^(1.0) | λem | https://doi.org/10.1039/C9TC03808F | toluene | 473 | C1(=CC=CC=C1)C1=NC(=NC(=N1)C1=CC=CC=C1)C1=C(C=CC=C1)N1C2=CC=CC=C2C=2C=CC=CC12 | 0 | 457 / 473 🙃🙃🙃🙃 o - CzTrz 🙃🙃🙃🙃 λ em [ nm ] ; [ a ] Absorption and fluorescence peak wavelengths in dilute toluene solutions .; Table 1 Summary of the physical parameters of o-CzTrz and m-CzTrz
388 | (10^-9.0) * Meter^(1.0) | λem | https://doi.org/10.1039/C9TC03808F | toluene | 431 | C1(=CC=CC=C1)C1=NC(=NC(=N1)C1=CC=CC=C1)C=1C=C(C=CC1)N1C2=CC=CC=C2C=2C=CC=CC12 | 0 | 431 🙃🙃🙃🙃 m - CzTrz 🙃🙃🙃🙃 λ em [ nm ] ; [ a ] Absorption and fluorescence peak wavelengths in dilute toluene solutions .; Table 1 Summary of the physical parameters of o-CzTrz and m-CzTrz
389 | (10^-9.0) * Meter^(1.0) | PL | https://doi.org/10.1039/C7TC01357D | chloroform | 348 | N1=CC(=CC=C1)C1=CC=C(C=C1)[Si](C1=CC=C(C=C1)N1C2=CC=CC=C2C=2C=CC=CC12)(C1=CC=C(C=C1)N1C2=CC=CC=C2C=2C=CC=CC12)C1=CC=C(C=C1)N1C2=CC=CC=C2C=2C=CC=CC12 | 0 | 348 , 363 🙃🙃🙃🙃 SiCz3Py1 🙃🙃🙃🙃 PL ( nm ) ; [ b ] Measured in chloroform solution .; Table 1 Physical, optical, and electrochemical properties of SiCz3Py1, SiCz2Py2, and SiCz1Py3
390 | (10^-9.0) * Meter^(1.0) | PL | https://doi.org/10.1039/C7TC01357D | chloroform | 348 | C1=CC=CC=2C3=CC=CC=C3N(C12)C1=CC=C(C=C1)[Si](C1=CC=C(C=C1)C=1C=NC=CC1)(C1=CC=C(C=C1)C=1C=NC=CC1)C1=CC=C(C=C1)N1C2=CC=CC=C2C=2C=CC=CC12 | 0 | 348 , 363 🙃🙃🙃🙃 SiCz2Py2 🙃🙃🙃🙃 PL ( nm ) ; [ b ] Measured in chloroform solution .; Table 1 Physical, optical, and electrochemical properties of SiCz3Py1, SiCz2Py2, and SiCz1Py3
391 | (10^-9.0) * Meter^(1.0) | PL | https://doi.org/10.1039/C7TC01357D | chloroform | 348 | N1=CC(=CC=C1)C1=CC=C(C=C1)[Si](C1=CC=C(C=C1)N1C2=CC=CC=C2C=2C=CC=CC12)(C1=CC=C(C=C1)C=1C=NC=CC1)C1=CC=C(C=C1)C=1C=NC=CC1 | 0 | 348 , 363 🙃🙃🙃🙃 SiCz1Py3 🙃🙃🙃🙃 PL ( nm ) ; [ b ] Measured in chloroform solution .; Table 1 Physical, optical, and electrochemical properties of SiCz3Py1, SiCz2Py2, and SiCz1Py3
393 | (10^-9.0) * Meter^(1.0) | λPL | https://doi.org/10.1039/D4QO01751J | toluene | 422 | C1=CC=CC=2C3=CC=CC=C3N(C12)C1=CC=C(C=C1)N1C2=CC=C3C(=C2C(C2=CC=CC=C12)(C)C)C=CC(=C3)C#N | 0 | 422 / 456 / 436 🙃🙃🙃🙃 NAPCZ 🙃🙃🙃🙃 λ PL [ nm ] ; [ b ] Measured in dilute toluene solutions and neat and doped films .; Table 1 Optical and electronic properties of NATPA, NAPCZ, and NAPPI
394 | (10^-9.0) * Meter^(1.0) | λPL | https://doi.org/10.1039/D4QO01751J | toluene | 424 | CC1(C2=CC=CC=C2N(C2=CC=C3C(=C12)C=CC(=C3)C#N)C3=CC=C(C=C3)C3=NC1=C(N3C3=CC=CC=C3)C3=CC=CC=C3C=3C=CC=CC31)C | 0 | 424 / 457 / 437 🙃🙃🙃🙃 NAPPI 🙃🙃🙃🙃 λ PL [ nm ] ; [ b ] Measured in dilute toluene solutions and neat and doped films .; Table 1 Optical and electronic properties of NATPA, NAPCZ, and NAPPI
395 | (10^-9.0) * Meter^(1.0) | λem | https://doi.org/10.1039/D3QM01170D | toluene | 569 | N1=CC(=CC=C1)C=1C=C2N=C3C4=C(C5=C(C3=NC2=CC1C=1C=NC=CC1)C=CC(=C5)C=5C=CC=1N(C2=CC=CC=C2OC1C5)C5=CC=CC=C5)C=CC=C4 | 0 | 569 / 598 🙃🙃🙃🙃 DPDPZ - PXZPh 🙃🙃🙃🙃 λ em / λem [ nm ] ; [ a ] Determined from the emission maxima of 10−5 M toluene solution at R . T . ; [ b ] Determined from the emission maxima of DPDPZ - PXZPh ( 7 wt % ) and DPDPZ - PhPXZ ( 7 wt % ) doped in CBP thin films at R . T .; Table 1 Summary of photophysical and electrochemical properties
396 | (10^-9.0) * Meter^(1.0) | λem | https://doi.org/10.1039/D3QM01170D | toluene | 566 | N1=CC(=CC=C1)C=1C=C2N=C3C4=C(C5=C(C3=NC2=CC1C=1C=NC=CC1)C=CC(=C5)C5=CC=C(C=C5)N5C1=CC=CC=C1OC=1C=CC=CC51)C=CC=C4 | 0 | 566 / 578 🙃🙃🙃🙃 DPDPZ - PhPXZ 🙃🙃🙃🙃 λ em / λem [ nm ] ; [ a ] Determined from the emission maxima of 10−5 M toluene solution at R . T . ; [ b ] Determined from the emission maxima of DPDPZ - PXZPh ( 7 wt % ) and DPDPZ - PhPXZ ( 7 wt % ) doped in CBP thin films at R . T .; Table 1 Summary of photophysical and electrochemical properties
397 | (10^-9.0) * Meter^(1.0) | λPL | https://doi.org/10.1039/C7TC04852A |  | 521 | C1(=CC=CC=C1)C1=NC(=NC(=N1)C1=CC=CC=C1)C1=CC=C(C=C1)N1C=2C=CC=CC2C=2C1=C1C(=C3C=4C=CC=CC4N(C23)C2=CC=C(C=C2)C2=NC(=NC(=N2)C2=CC=CC=C2)C2=CC=CC=C2)N(C=2C=CC=CC21)C2=CC=CC=C2 | 0 | 521 🙃🙃🙃🙃 DTRZ - DI 🙃🙃🙃🙃 λ PL ( nm ) ; [ c ] PL ( λMAX ) .; Table 1 Photophysical and electrochemical parameters of DTRZ-DI and TRZ-DI
398 | (10^-9.0) * Meter^(1.0) | λPL | https://doi.org/10.1039/C7TC04852A |  | 521 | C1(=CC=CC=C1)C1=NC(=NC(=N1)C1=CC=CC=C1)C1=CC=C(C=C1)N1C=2C=CC=CC2C=2C1=C1C(=C3C=4C=CC=CC4N(C23)C2=CC=CC=C2)N(C=2C=CC=CC21)C2=CC=CC=C2 | 0 | 521 🙃🙃🙃🙃 TRZ - DI 🙃🙃🙃🙃 λ PL ( nm ) ; [ c ] PL ( λMAX ) .; Table 1 Photophysical and electrochemical parameters of DTRZ-DI and TRZ-DI
399 | (10^-9.0) * Meter^(1.0) | λPL | https://doi.org/10.1039/C9TC02990G | THF | 443 | C1(=CC=CC=C1)N1C(=NC2=C1C1=CC=CC=3C=CC4=CC=CC2=C4C13)C1=CC=C(C=C1)C=1C3=CC=CC=C3C(=C3C=CC=CC13)C1=CC=C(C=C1)C=1N(C3=C(N1)C=1C=CC=C4C=CC=2C=CC=C3C2C41)C4=CC=CC=C4 | 0 | 443 / 463 🙃🙃🙃🙃 C - BPyIA 🙃🙃🙃🙃 λ PL ( nm ) 🙃🙃🙃🙃 Sol / film ; [ a ] Measured in dilute THF solution ( 10−5 mol L−1 ) at room temperature . ; [ b ] Thin films on quartz .; Table 1 Key thermal and photophysical properties of C-BPyIA and N-BPyIA
400 | (10^-9.0) * Meter^(1.0) | λPL | https://doi.org/10.1039/C9TC02990G | THF | 440 | C1(=CC=CC=C1)C=1N(C2=C(N1)C=1C=CC=C3C=CC=4C=CC=C2C4C31)C3=CC=C(C=C3)C=3C1=CC=CC=C1C(=C1C=CC=CC31)C3=CC=C(C=C3)N3C(=NC1=C3C3=CC=CC=4C=CC2=CC=CC1=C2C34)C3=CC=CC=C3 | 0 | 440 / 461 🙃🙃🙃🙃 N - BPyIA 🙃🙃🙃🙃 λ PL ( nm ) 🙃🙃🙃🙃 Sol / film ; [ a ] Measured in dilute THF solution ( 10−5 mol L−1 ) at room temperature . ; [ b ] Thin films on quartz .; Table 1 Key thermal and photophysical properties of C-BPyIA and N-BPyIA
402 | (10^-9.0) * Meter^(1.0) | λem | https://doi.org/10.1039/C8TC02849D | toluene | 569 | C1=CC=CC=2OC3=CC=CC=C3N(C12)C1=CC=C(C(=C1)C=1C(=CC=C(C1)N1C2=CC=CC=C2OC=2C=CC=CC12)C#N)C#N | 0 | 569 / 532 🙃🙃🙃🙃 2,2 ′ - DPXZ - PN 🙃🙃🙃🙃 λ em ( nm ) sol / film ; [ a ] Measured in toluene solution at room temperature ( 10−5 M ) . ; [ b ] Measured in 10 wt % doped CBP films at room temperature .; Table 2 Photophysical data of PXZ-PN, 2,2′-DPXZ-PN and 3,3′-DPXZ-PN
403 | (10^-9.0) * Meter^(1.0) | λem | https://doi.org/10.1039/C8TC02849D | toluene | 541 | C1=CC=CC=2OC3=CC=CC=C3N(C12)C1=CC=C(C=C1C1=CC(=CC=C1N1C2=CC=CC=C2OC=2C=CC=CC12)C#N)C#N | 0 | 541 / 523 🙃🙃🙃🙃 3,3 ′ - DPXZ - PN 🙃🙃🙃🙃 λ em ( nm ) sol / film ; [ a ] Measured in toluene solution at room temperature ( 10−5 M ) . ; [ b ] Measured in 10 wt % doped CBP films at room temperature .; Table 2 Photophysical data of PXZ-PN, 2,2′-DPXZ-PN and 3,3′-DPXZ-PN
404 | (10^-9.0) * Meter^(1.0) | λems | https://doi.org/10.1039/D3TC01349A | toluene | 393 | C(C)(C)(C)C=1C=CC=2OC=3C=C(C=C4OC=5C=CC(=CC5B(C34)C2C1)C(C)(C)C)N1C2=CC=CC=C2C=2C3=C(C=CC12)C1=C(O3)C=CC=C1 | 0 | 393 🙃🙃🙃🙃 BFCz - TDBA 🙃🙃🙃🙃 λ ems [ nm ] ; [ a ] Measured in toluene .; Table 1 Photophysical properties of BFCz-TDBA, ICz-TDBA and PIdCz-TDBA emitters
405 | (10^-9.0) * Meter^(1.0) | λems | https://doi.org/10.1039/D3TC01349A | toluene | 416 | C(C)(C)(C)C=1C=CC=2OC=3C=C(C=C4OC=5C=CC(=CC5B(C34)C2C1)C(C)(C)C)N1C2=CC=CC=C2C=2C=C3C(=CC12)C(C1=CC=CC=C13)(C)C | 0 | 416 🙃🙃🙃🙃 ICz - TDBA 🙃🙃🙃🙃 λ ems [ nm ] ; [ a ] Measured in toluene .; Table 1 Photophysical properties of BFCz-TDBA, ICz-TDBA and PIdCz-TDBA emitters
406 | (10^-9.0) * Meter^(1.0) | λems | https://doi.org/10.1039/D3TC01349A | toluene | 424 | C(C)(C)(C)C=1C=CC=2OC=3C=C(C=C4OC=5C=CC(=CC5B(C34)C2C1)C(C)(C)C)N1C2=CC=CC=C2C=2C=C3C(=CC12)N(C=1C=CC=CC13)C1=CC=CC=C1 | 0 | 424 🙃🙃🙃🙃 PIdCz - TDBA 🙃🙃🙃🙃 λ ems [ nm ] ; [ a ] Measured in toluene .; Table 1 Photophysical properties of BFCz-TDBA, ICz-TDBA and PIdCz-TDBA emitters
407 | (10^-9.0) * Meter^(1.0) | λem | https://doi.org/10.1039/C9TC05855A | THF | 489 | C1=C2C(=CC=C1)N1C=3C=CC=CC3C=3C=C4C(=C2C13)N(C1=CC=CC=C14)C1=C(C#N)C=C(C=C1)C1=NC(=NC(=N1)C1=CC=CC=C1)C1=CC=CC=C1 | 0 | 489 🙃🙃🙃🙃 DICzTrz 🙃🙃🙃🙃 λ em ( nm ) , ( film ) ; [ b ] Collected for the 10 wt % doped film in CzTrz .; Table 1 Photophysical, electrochemical and thermal data of the compounds
408 | (10^-9.0) * Meter^(1.0) | λem | https://doi.org/10.1039/C9TC05855A | THF | 502 | C1(=CC=CC=C1)C1=NC(=NC(=N1)C1=CC=CC=C1)C=1C=CC(=C(C#N)C1)N1C2=CC=C(C=C2C=2C1=C1C=3N(C=4C=CC=CC4C3C2)C2=CC=CC=C21)C=2C=CC=1N(C3=CC=CC=C3C1C2)C2=CC=CC=C2 | 0 | 502 🙃🙃🙃🙃 CzDICzTrz 🙃🙃🙃🙃 λ em ( nm ) , ( film ) ; [ b ] Collected for the 10 wt % doped film in CzTrz .; Table 1 Photophysical, electrochemical and thermal data of the compounds
409 | (10^-9.0) * Meter^(1.0) | λem | https://doi.org/10.1039/D4TC00288A |  | 420 | C(C)(C)(C)C=1C=CC=2OC=3C(=CC=C4OC=5C=CC(=CC5B(C34)C2C1)C(C)(C)C)C1=CC=C(C=C1)[Ge](C1=CC=CC=C1)(C1=CC=CC=C1)C1=CC=CC=C1 | 0 | 420 🙃🙃🙃🙃 mTDBA - Ge 🙃🙃🙃🙃 Solution 🙃🙃🙃🙃 λem ( nm ) ; [ a ] Maximum wavelength in UV - Vis absorption and photoluminescence spectra .; Table 1 Summary of the photophysical properties of the TDBA-based materials
410 | (10^-9.0) * Meter^(1.0) | λem | https://doi.org/10.1039/D4TC00288A |  | 449 | C(C)(C)(C)C=1C=CC=2OC=3C(=CC=C4OC=5C=CC(=CC5B(C34)C2C1)C(C)(C)C)C1=CC=C(C=C1)[Ge](C1=CC=CC=C1)(C1=CC=CC=C1)C1=CC=CC=C1 | 0 | 449 🙃🙃🙃🙃 mTDBA - Ge 🙃🙃🙃🙃 Neat film 🙃🙃🙃🙃 λem ( nm ) ; [ a ] Maximum wavelength in UV - Vis absorption and photoluminescence spectra .; Table 1 Summary of the photophysical properties of the TDBA-based materials
413 | (10^-9.0) * Meter^(1.0) | λPL | https://doi.org/10.1039/D1TC04918F | toluene | 505 | C(C)(C)(C)C=1C=CC=2N(C3=CC=C(C=C3C2C1)C(C)(C)C)C1=CC2=C(C3=NC4=CC=CC(=C4N=C3C3=C2C=C(C=C3)N3C2=CC=C(C=C2C=2C=C(C=CC32)C(C)(C)C)C(C)(C)C)F)C=C1 | 0 | 505 [ a ] At 298 K , values quoted are in degassed toluene solutions prepared by three freeze – pump – thaw cycles : for λPL the λexc = 343 nm for 2DTCz - BP - F , λexc = 391 nm for 2DMAC - BP - F and 2PXZ - BP - F . For lifetime λexc = 379 nm . ΦPL values inside parenthesis quoted after aeration of a toluene solution . 🙃🙃🙃🙃 🙃🙃🙃🙃 2DTCz - BP - F 🙃🙃🙃🙃 λ PL [ nm ]; Table 2 Photophysical properties of 2DTCz-BP-F, 2DMAC-BP-F, and 2PXZ-BP-F
414 | (10^-9.0) * Meter^(1.0) | λPL | https://doi.org/10.1039/D1TC04918F | toluene | 589 | C(C)(C)(C)C=1C=CC=2N(C3=CC=C(C=C3C2C1)C(C)(C)C)C1=CC2=C(C3=NC4=CC=CC(=C4N=C3C3=C2C=C(C=C3)N3C2=CC=C(C=C2C=2C=C(C=CC32)C(C)(C)C)C(C)(C)C)F)C=C1 | 0 | 589 [ a ] At 298 K , values quoted are in degassed toluene solutions prepared by three freeze – pump – thaw cycles : for λPL the λexc = 343 nm for 2DTCz - BP - F , λexc = 391 nm for 2DMAC - BP - F and 2PXZ - BP - F . For lifetime λexc = 379 nm . ΦPL values inside parenthesis quoted after aeration of a toluene solution . 🙃🙃🙃🙃 🙃🙃🙃🙃 2DMAC - BP - F 🙃🙃🙃🙃 λ PL [ nm ]; Table 2 Photophysical properties of 2DTCz-BP-F, 2DMAC-BP-F, and 2PXZ-BP-F
415 | (10^-9.0) * Meter^(1.0) | λPL | https://doi.org/10.1039/D1TC04918F | toluene | 674 | C(C)(C)(C)C=1C=CC=2N(C3=CC=C(C=C3C2C1)C(C)(C)C)C1=CC2=C(C3=NC4=CC=CC(=C4N=C3C3=C2C=C(C=C3)N3C2=CC=C(C=C2C=2C=C(C=CC32)C(C)(C)C)C(C)(C)C)F)C=C1 | 0 | 674 [ a ] At 298 K , values quoted are in degassed toluene solutions prepared by three freeze – pump – thaw cycles : for λPL the λexc = 343 nm for 2DTCz - BP - F , λexc = 391 nm for 2DMAC - BP - F and 2PXZ - BP - F . For lifetime λexc = 379 nm . ΦPL values inside parenthesis quoted after aeration of a toluene solution . 🙃🙃🙃🙃 🙃🙃🙃🙃 2PXZ - BP - F 🙃🙃🙃🙃 λ PL [ nm ]; Table 2 Photophysical properties of 2DTCz-BP-F, 2DMAC-BP-F, and 2PXZ-BP-F
416 | (10^-9.0) * Meter^(1.0) | λPL | https://doi.org/10.1039/C8TC04721A | THF | 550 | C(CCCCC)N1C=2C=CC=CC2C2=C3C(=C4C(=C12)C=1C=CC=CC1N4C4=CC=C(C=C4)C(=O)C4=CC=C(C=C4)N4C=1C=CC=CC1C=1C4=C4C(=C2C=5C=CC=CC5N(C12)CCCCCC)N(C=1C=CC=CC14)CCCCCC)C=1C=CC=CC1N3CCCCCC | 0 | 550 🙃🙃🙃🙃 TATC - BP 🙃🙃🙃🙃 Solution ; [ a ] In THF solution . 🙃🙃🙃🙃 λ PL ( nm ); Table 1 Photophysical properties of TATC-BP and TATP-BP
417 | (10^-9.0) * Meter^(1.0) | λPL | https://doi.org/10.1039/C8TC04721A | THF | 524 | C(CCCCC)N1C=2C=CC=CC2C2=C3C(=C4C(=C12)C=1C=CC=CC1N4C4=CC=C(C=C4)C(=O)C4=CC=C(C=C4)N4C=1C=CC=CC1C=1C4=C4C(=C2C=5C=CC=CC5N(C12)CCCCCC)N(C=1C=CC=CC14)CCCCCC)C=1C=CC=CC1N3CCCCCC | 0 | 524 🙃🙃🙃🙃 TATC - BP 🙃🙃🙃🙃 Neat film ; [ b ] Deposited on quartz substrates . 🙃🙃🙃🙃 λ PL ( nm ); Table 1 Photophysical properties of TATC-BP and TATP-BP
418 | (10^-9.0) * Meter^(1.0) | λPL | https://doi.org/10.1039/C8TC04721A | THF | 543 | C1(=CC=CC=C1)N1C=2C=CC=CC2C2=C3C(=C4C(=C12)C=1C=CC=CC1N4C4=CC=C(C=C4)C(=O)C4=CC=C(C=C4)N4C=1C=CC=CC1C=1C4=C4C(=C2C=5C=CC=CC5N(C12)C1=CC=CC=C1)N(C=1C=CC=CC14)C1=CC=CC=C1)C=1C=CC=CC1N3C3=CC=CC=C3 | 0 | 543 🙃🙃🙃🙃 TATP - BP 🙃🙃🙃🙃 Solution ; [ a ] In THF solution . 🙃🙃🙃🙃 λ PL ( nm ); Table 1 Photophysical properties of TATC-BP and TATP-BP
419 | (10^-9.0) * Meter^(1.0) | λPL | https://doi.org/10.1039/C8TC04721A | THF | 520 | C1(=CC=CC=C1)N1C=2C=CC=CC2C2=C3C(=C4C(=C12)C=1C=CC=CC1N4C4=CC=C(C=C4)C(=O)C4=CC=C(C=C4)N4C=1C=CC=CC1C=1C4=C4C(=C2C=5C=CC=CC5N(C12)C1=CC=CC=C1)N(C=1C=CC=CC14)C1=CC=CC=C1)C=1C=CC=CC1N3C3=CC=CC=C3 | 0 | 520 🙃🙃🙃🙃 TATP - BP 🙃🙃🙃🙃 Neat film ; [ b ] Deposited on quartz substrates . 🙃🙃🙃🙃 λ PL ( nm ); Table 1 Photophysical properties of TATC-BP and TATP-BP
420 | (10^-9.0) * Meter^(1.0) | λfl | https://doi.org/10.1039/D4TC00801D |  | 417 | C(C)(C)(C)C=1C=CC=2N(C3=CC=C(C=C3C2C1)C(C)(C)C)C1=CC=C(C=C1)C1=NC=2C(=C3C=CC=NC3=C3N=CC=CC23)N=C1C1=CC=C(C=C1)N1C2=CC=C(C=C2C=2C=C(C=CC12)C(C)(C)C)C(C)(C)C | 0 | 417 🙃🙃🙃🙃 tCz - DPPN 🙃🙃🙃🙃 λfl ( nm ); Table 1 Photophysical data measured in doped film samples
421 | (10^-9.0) * Meter^(1.0) | λfl | https://doi.org/10.1039/D4TC00801D |  | 433 | CC1(C2=CC=CC=C2N(C=2C=CC=CC12)C1=CC=C(C=C1)C1=NC=2C(=C3C=CC=NC3=C3N=CC=CC23)N=C1C1=CC=C(C=C1)N1C=2C=CC=CC2C(C2=CC=CC=C12)(C)C)C | 0 | 433 🙃🙃🙃🙃 Ac - DPPN 🙃🙃🙃🙃 λfl ( nm ); Table 1 Photophysical data measured in doped film samples
423 | (10^-9.0) * Meter^(1.0) | λPL | https://doi.org/10.1039/D4TC00801D |  | 464 | C(C)(C)(C)C=1C=CC=2N(C3=CC=C(C=C3C2C1)C(C)(C)C)C1=CC=C(C=C1)C1=NC=2C(=C3C=CC=NC3=C3N=CC=CC23)N=C1C1=CC=C(C=C1)N1C2=CC=C(C=C2C=2C=C(C=CC12)C(C)(C)C)C(C)(C)C | 0 | 464 🙃🙃🙃🙃 tCz - DPPN 🙃🙃🙃🙃 λPL ( nm ); Table 2 Photophysical, thermal and electrochemical properties of tCz-DPPN, Ac-DPPN, and PXZ-DPPN
424 | (10^-9.0) * Meter^(1.0) | λPL | https://doi.org/10.1039/D4TC00801D |  | 525 | CC1(C2=CC=CC=C2N(C=2C=CC=CC12)C1=CC=C(C=C1)C1=NC=2C(=C3C=CC=NC3=C3N=CC=CC23)N=C1C1=CC=C(C=C1)N1C=2C=CC=CC2C(C2=CC=CC=C12)(C)C)C | 0 | 525 🙃🙃🙃🙃 Ac - DPPN 🙃🙃🙃🙃 λPL ( nm ); Table 2 Photophysical, thermal and electrochemical properties of tCz-DPPN, Ac-DPPN, and PXZ-DPPN
425 | (10^-9.0) * Meter^(1.0) | λPL | https://doi.org/10.1039/D4TC00801D |  | 583 | C1=CC=CC=2OC3=CC=CC=C3N(C12)C1=CC=C(C=C1)C1=NC=2C(=C3C=CC=NC3=C3N=CC=CC23)N=C1C1=CC=C(C=C1)N1C2=CC=CC=C2OC=2C=CC=CC12 | 0 | 583 🙃🙃🙃🙃 PXZ - DPPN 🙃🙃🙃🙃 λPL ( nm ); Table 2 Photophysical, thermal and electrochemical properties of tCz-DPPN, Ac-DPPN, and PXZ-DPPN
426 | (10^-9.0) * Meter^(1.0) | λem | https://doi.org/10.1039/C5TC00350D | CHCl3 | 455 | C1(=CC=CC=C1)C1=NC2=C(N1C1=C(C#N)C(=CC(=C1)N1C(=NC3=C1C=CC=C3)C3=CC=CC=C3)N3C(=NC1=C3C=CC=C1)C1=CC=CC=C1)C=CC=C2 | 0 | 455 🙃🙃🙃🙃 iTPBI - CN 🙃🙃🙃🙃 λ em [ nm ] ; [ a ] Measured in CHCl3 solution at room temperature .; Table 1 Physical properties of TPBI and iTPBI-CN
427 | (10^-9.0) * Meter^(1.0) | λem | https://doi.org/10.1039/C5TC00350D | CHCl3 | 432 | C1(=CC=CC=C1)C1=NC2=C(N1C1=C(C#N)C(=CC(=C1)N1C(=NC3=C1C=CC=C3)C3=CC=CC=C3)N3C(=NC1=C3C=CC=C1)C1=CC=CC=C1)C=CC=C2 | 0 | 432 🙃🙃🙃🙃 iTPBI - CN 🙃🙃🙃🙃 λ em [ nm ] ; [ b ] Measured in the film state at room temperature .; Table 1 Physical properties of TPBI and iTPBI-CN
428 | (10^-9.0) * Meter^(1.0) | λPL | https://doi.org/10.1039/D4TC01834F | toluene | 678 | C(C)(C)(C)C1=CC=C(C=C1)N(C1=CC=C(C=C1)C1=C2N=C(C(=NC2=C(C(=C1C#N)C#N)C1=CC=C(C=C1)N(C1=CC=C(C=C1)C(C)(C)C)C1=CC=C(C=C1)C(C)(C)C)C1=CC=C(C=C1)C#N)C1=CC=C(C=C1)C#N)C1=CC=C(C=C1)C(C)(C)C | 0 | 678 🙃🙃🙃🙃 tBuTPA - Qx4CN 🙃🙃🙃🙃 λ PL [ nm ] ; [ a ] UV - Vis absorption and photoluminescence , λmax , measured in toluene solution .; Table 1 Summary of the photophysical parameters of the tBuTPA-Qx4CN TADF emitter
429 | (10^-9.0) * Meter^(1.0) | PL | https://doi.org/10.1039/D2TC00212D | toluene | 514 | C(C)(C)(C)C=1C=CC=2N(C3=CC=C(C=C3C2C1)C(C)(C)C)C1=CC=C(C=C1)N1C=2C=CC=CC2C2(C3=CC=CC=C3C=3C=C4C(=CC23)C2(C3=CC=CC=C3N(C=3C=CC=CC23)C2=CC=C(C=C2)C2=NC(=NC(=N2)C2=CC=CC=C2)C2=CC=CC=C2)C2=CC=CC=C24)C2=CC=CC=C12 | 0 | 514 🙃🙃🙃🙃 p - D2T 🙃🙃🙃🙃 PL ( nm ) ; [ a ] Absorption and emission in dilute toluene ( 10−5 M ) at room temperature .; Table 2 Photophysical data of p-D2T, m-D2T and c-D2T
430 | (10^-9.0) * Meter^(1.0) | PL | https://doi.org/10.1039/D2TC00212D | toluene | 514 | C(C)(C)(C)C=1C=CC=2N(C3=CC=C(C=C3C2C1)C(C)(C)C)C=1C=C(C=CC1)N1C=2C=CC=CC2C2(C3=CC=CC=C3C=3C=C4C(=CC23)C2(C3=CC=CC=C3N(C=3C=CC=CC23)C2=CC=C(C=C2)C2=NC(=NC(=N2)C2=CC=CC=C2)C2=CC=CC=C2)C2=CC=CC=C24)C2=CC=CC=C12 | 0 | 514 🙃🙃🙃🙃 m - D2T 🙃🙃🙃🙃 PL ( nm ) ; [ a ] Absorption and emission in dilute toluene ( 10−5 M ) at room temperature .; Table 2 Photophysical data of p-D2T, m-D2T and c-D2T
431 | (10^-9.0) * Meter^(1.0) | PL | https://doi.org/10.1039/D2TC00212D | toluene | 504 | C1(CCCCC1)C1=NC(=NC(=N1)C1=CC=CC=C1)C1=CC=C(C=C1)N1C=2C=CC=CC2C2(C3=CC=CC=C3C=3C=C4C(=CC23)C2(C3=CC=CC=C3N(C=3C=CC=CC23)C2=CC=C(C=C2)N2C3=CC=C(C=C3C=3C=C(C=CC23)C(C)(C)C)C(C)(C)C)C2=CC=CC=C24)C2=CC=CC=C12 | 0 | 504 🙃🙃🙃🙃 c - D2T 🙃🙃🙃🙃 PL ( nm ) ; [ a ] Absorption and emission in dilute toluene ( 10−5 M ) at room temperature .; Table 2 Photophysical data of p-D2T, m-D2T and c-D2T
432 | (10^-9.0) * Meter^(1.0) | λFluo | https://doi.org/10.1039/D4QM00636D | THF | 443 | C1=CC=CC=2C3=CC=CC=C3N(C12)C1=CC=C(C=C1)C1=C(C(=C(C(=C1F)F)C1=CC=C(C=C1)C1=NC2=C(N1C1=CC=CC=C1)C1=CC=CC=C1C=1C=CC=CC12)F)F | 0 | 443 / 453 / 432 [ a ] Measured in THF solvent ( 10−5 μM ) at 300 K . [ b ] Measured in neat films at 300 K . [ c ] Measured in doped films with 5 wt % dispersed into PMMA at 300 K . 🙃🙃🙃🙃 PICZ4F 🙃🙃🙃🙃 λ Fluo ( nm ); Table 1 The photophysical and electrochemical data of PICZ4F and PI3CZ4F
433 | (10^-9.0) * Meter^(1.0) | λem | https://doi.org/10.1039/D0TC04959J | toluene | 456 | C(C)(C)(C)C=1C=CC=2N(C3=CC=C(C=C3C2C1)C(C)(C)C)C1=C(C#N)C(=C(C=C1N1C2=CC=C(C=C2C=2C=C(C=CC12)C(C)(C)C)C(C)(C)C)N1C2=CC=C(C=C2C=2C=C(C=CC12)C(C)(C)C)C(C)(C)C)N1C2=CC=C(C=C2C=2C=C(C=CC12)C(C)(C)C)C(C)(C)C | 0 | 456 , 472 , 486 , 471 🙃🙃🙃🙃 4TCzBN 🙃🙃🙃🙃 λ em [ nm ] ; [ b ] Measured in toluene solution . ; [ c ] Measured in CH2Cl2 solution . ; [ d ] Measured in ethanol solution . ; [ e ] Measured in films at 300 K .; Table 1 Basic photophysical and electrochemical parameters of 4TCzBN, 4TCzBN-o-PhCz and 4TCzBN-o-mCP
434 | (10^-9.0) * Meter^(1.0) | λem | https://doi.org/10.1039/D1QM01625C | THF | 575 | C1=CC=CC=2OC3=CC=CC=C3N(C12)C1=CC=C(C=C1)C(=O)C=1C=CC=2N(C3=CC=CC=C3C2C1)C1=CC(=C(C=C1)C1=C(C=C(C=C1)N1C2=CC=CC=C2C=2C=CC=CC12)C)C | 0 | 575 🙃🙃🙃🙃 CDBP - BP - PXZ 🙃🙃🙃🙃 Solution [ a ] Measured in THF solution ( 10−5 M ) at room temperature . 🙃🙃🙃🙃 λ em ( nm ); Table 1 The photophysical data of CDBP-BP-PXZ and CDBP-BP-DMAC
435 | (10^-9.0) * Meter^(1.0) | λem | https://doi.org/10.1039/D1QM01625C | DMAC | 523 | C1=CC=CC=2OC3=CC=CC=C3N(C12)C1=CC=C(C=C1)C(=O)C=1C=CC=2N(C3=CC=CC=C3C2C1)C1=CC(=C(C=C1)C1=C(C=C(C=C1)N1C2=CC=CC=C2C=2C=CC=CC12)C)C | 0 | 523 🙃🙃🙃🙃 CDBP - BP - PXZ 🙃🙃🙃🙃 Neat film [ b ] Neat film and doped film ( for CDBP - BP - PXZ : 20 wt % doping concentration with CBP as the host ; for CDBP - BP - DMAC : 40 wt % doping concentration with PPF as the host ) , vacuum - deposited on a quartz substrate . 🙃🙃🙃🙃 λ em ( nm ); Table 1 The photophysical data of CDBP-BP-PXZ and CDBP-BP-DMAC
436 | (10^-9.0) * Meter^(1.0) | λem | https://doi.org/10.1039/D1QM01625C | DMAC | 515 | C1=CC=CC=2OC3=CC=CC=C3N(C12)C1=CC=C(C=C1)C(=O)C=1C=CC=2N(C3=CC=CC=C3C2C1)C1=CC(=C(C=C1)C1=C(C=C(C=C1)N1C2=CC=CC=C2C=2C=CC=CC12)C)C | 0 | 515 🙃🙃🙃🙃 CDBP - BP - PXZ 🙃🙃🙃🙃 Doped film [ b ] Neat film and doped film ( for CDBP - BP - PXZ : 20 wt % doping concentration with CBP as the host ; for CDBP - BP - DMAC : 40 wt % doping concentration with PPF as the host ) , vacuum - deposited on a quartz substrate . 🙃🙃🙃🙃 λ em ( nm ); Table 1 The photophysical data of CDBP-BP-PXZ and CDBP-BP-DMAC
437 | (10^-9.0) * Meter^(1.0) | λem | https://doi.org/10.1039/D1QM01625C |  | 534 | C1=CC=CC=2C3=CC=CC=C3N(C12)C1=CC(=C(C=C1)C1=C(C=C(C=C1)N1C2=CC=CC=C2C=2C=C(C=CC12)C(=O)C1=CC=C(C=C1)N1C=2C=CC=CC2C(C2=CC=CC=C12)(C)C)C)C | 0 | 534 🙃🙃🙃🙃 CDBP - BP - DMAC 🙃🙃🙃🙃 Solution [ a ] Measured in THF solution ( 10−5 M ) at room temperature . 🙃🙃🙃🙃 λ em ( nm ); Table 1 The photophysical data of CDBP-BP-PXZ and CDBP-BP-DMAC
438 | (10^-9.0) * Meter^(1.0) | λem | https://doi.org/10.1039/D1QM01625C |  | 488 | C1=CC=CC=2C3=CC=CC=C3N(C12)C1=CC(=C(C=C1)C1=C(C=C(C=C1)N1C2=CC=CC=C2C=2C=C(C=CC12)C(=O)C1=CC=C(C=C1)N1C=2C=CC=CC2C(C2=CC=CC=C12)(C)C)C)C | 0 | 488 🙃🙃🙃🙃 CDBP - BP - DMAC 🙃🙃🙃🙃 Neat film [ b ] Neat film and doped film ( for CDBP - BP - PXZ : 20 wt % doping concentration with CBP as the host ; for CDBP - BP - DMAC : 40 wt % doping concentration with PPF as the host ) , vacuum - deposited on a quartz substrate . 🙃🙃🙃🙃 λ em ( nm ); Table 1 The photophysical data of CDBP-BP-PXZ and CDBP-BP-DMAC
439 | (10^-9.0) * Meter^(1.0) | λem | https://doi.org/10.1039/D1QM01625C |  | 495 | C1=CC=CC=2C3=CC=CC=C3N(C12)C1=CC(=C(C=C1)C1=C(C=C(C=C1)N1C2=CC=CC=C2C=2C=C(C=CC12)C(=O)C1=CC=C(C=C1)N1C=2C=CC=CC2C(C2=CC=CC=C12)(C)C)C)C | 0 | 495 🙃🙃🙃🙃 CDBP - BP - DMAC 🙃🙃🙃🙃 Doped film [ b ] Neat film and doped film ( for CDBP - BP - PXZ : 20 wt % doping concentration with CBP as the host ; for CDBP - BP - DMAC : 40 wt % doping concentration with PPF as the host ) , vacuum - deposited on a quartz substrate . 🙃🙃🙃🙃 λ em ( nm ); Table 1 The photophysical data of CDBP-BP-PXZ and CDBP-BP-DMAC
440 | (10^-9.0) * Meter^(1.0) | λPL | https://doi.org/10.1039/D1TC03849D | toluene | 520 | C1(=CC=C(C=C1)N(C1=C2C=CC=CC2=C(C2=CC=CC=C12)C1=CC=C(C=C1)P(C1=CC=CC=C1)(C1=CC=CC=C1)=O)C1=CC=C(C=C1)C)C | 0 | 520 🙃🙃🙃🙃 TAA - PPO 🙃🙃🙃🙃 λ PL / nm ; [ a ] Absorption and photoluminescence spectra ( λexc = 450 nm ) measured in toluene with a concentration of 10−5 M at 300 K .; Table 1 Optoelectronic and thermal properties of TAA-PPO and CzA-PPO
441 | (10^-9.0) * Meter^(1.0) | λPL | https://doi.org/10.1039/D1TC03849D | toluene | 522 | C1=CC=CC=2C3=CC=CC=C3N(C12)C1=CC=C(C=C1)P(C1=CC=CC=C1)(C1=CC=C(C=C1)C=1C2=CC=CC=C2C(=C2C=CC=CC12)N(C1=CC=C(C=C1)C)C1=CC=C(C=C1)C)=O | 0 | 522 🙃🙃🙃🙃 CzA - PPO 🙃🙃🙃🙃 λ PL / nm ; [ a ] Absorption and photoluminescence spectra ( λexc = 450 nm ) measured in toluene with a concentration of 10−5 M at 300 K .; Table 1 Optoelectronic and thermal properties of TAA-PPO and CzA-PPO
442 | (10^-9.0) * Meter^(1.0) | λPL | https://doi.org/10.1039/D3MH01850D | NPA | 434 | CC1(C2=CC(=CC=C2C=2C=3C=CC=NC3C=CC21)C=2C1=CC=CC=C1C(=C1C=CC=CC21)C2=CC=C(C=C2)C2=CC=CC1=CC=CC=C21)C | 0 | 434 , 449 [ a ] In dilute solution . [ b ] In neat film . 🙃🙃🙃🙃 2MIQ - NPA 🙃🙃🙃🙃 λPL ( nm ); Table 1 Summarized photophysical data of 2MIQ-NPA
443 | (10^-9.0) * Meter^(1.0) | λem | https://doi.org/10.1039/C7TC03133E | THF | 472 | C1(=CC=CC=C1)C1=NC(=NC(=N1)C1=CC=CC=C1)C1=C(C=C(C=C1)C1=CC(=C(C=C1)C1=NC(=NC(=N1)C1=CC=CC=C1)C1=CC=CC=C1)N1C2=CC=CC=C2C=2C=CC=CC12)N1C2=CC=CC=C2C=2C=CC=CC12 | 0 | 472 🙃🙃🙃🙃 mCBPTrz -1 🙃🙃🙃🙃 Experimental 🙃🙃🙃🙃 λ em [ nm ] ; [ b ] Measured in polystyrene films ( 1 wt % ) .; Table 1 Photophysical properties and computational results
444 | (10^-9.0) * Meter^(1.0) | λem | https://doi.org/10.1039/C7TC03133E | THF | 482 | C1(=CC=CC=C1)C1=NC(=NC(=N1)C1=CC=CC=C1)C1=C(C=C(C=C1)C1=CC(=C(C=C1)C1=NC(=NC(=N1)C1=CC=CC=C1)C1=CC=CC=C1)N1C2=CC=C(C=C2C=2C=C(C=CC12)C(C)(C)C)C(C)(C)C)N1C2=CC=C(C=C2C=2C=C(C=CC12)C(C)(C)C)C(C)(C)C | 0 | 482 🙃🙃🙃🙃 mCBPTrz -2 🙃🙃🙃🙃 Experimental 🙃🙃🙃🙃 λ em [ nm ] ; [ b ] Measured in polystyrene films ( 1 wt % ) .; Table 1 Photophysical properties and computational results
445 | (10^-9.0) * Meter^(1.0) | λPL | https://doi.org/10.1039/C9TC00193J |  | 457 | C1(=CC=CC=C1)C1=NC(=NC(=N1)C1=CC=CC=C1)C1=CC(=C(C=C1)N1C2=C([Si]3(C4=C1C=CC=C4)C4=C(C1=C3C=CC=C1)C=CC=C4)C=CC=C2)C | 0 | 457 🙃🙃🙃🙃 mCP 🙃🙃🙃🙃 λ PL ( nm ) ; [ a ] Photoluminescence ( PL ) peak .; Table 1 Photophysical properties of SAzTrz
446 | (10^-9.0) * Meter^(1.0) | λPL | https://doi.org/10.1039/C9TC00193J |  | 465 | C1(=CC=CC=C1)C1=NC(=NC(=N1)C1=CC=CC=C1)C1=CC(=C(C=C1)N1C2=C([Si]3(C4=C1C=CC=C4)C4=C(C1=C3C=CC=C1)C=CC=C4)C=CC=C2)C | 0 | 465 🙃🙃🙃🙃 mCP : TSPO1 🙃🙃🙃🙃 λ PL ( nm ) ; [ a ] Photoluminescence ( PL ) peak .; Table 1 Photophysical properties of SAzTrz
447 | (10^-9.0) * Meter^(1.0) | λPL | https://doi.org/10.1039/C9TC00193J |  | 469 | C1(=CC=CC=C1)C1=NC(=NC(=N1)C1=CC=CC=C1)C1=CC(=C(C=C1)N1C2=C([Si]3(C4=C1C=CC=C4)C4=C(C1=C3C=CC=C1)C=CC=C4)C=CC=C2)C | 0 | 469 🙃🙃🙃🙃 DPEPO 🙃🙃🙃🙃 λ PL ( nm ) ; [ a ] Photoluminescence ( PL ) peak .; Table 1 Photophysical properties of SAzTrz
448 | (10^-9.0) * Meter^(1.0) | λfluo | https://doi.org/10.1039/C7TC00681K | acetonitrile | 487 | C1=CC=CC=2C3=CC=CC=C3N(C12)C1=CC=2S(C3=CC=CC=C3S(C2C=C1)(=O)=O)(=O)=O | 0 | 487 🙃🙃🙃🙃 CZ - TTR 🙃🙃🙃🙃 λ fluo . / nm ; [ c ] Determined from the energy peak of the fluorescence spectra of dopants mixed in mCP excited at 300 nm at 77 K .; Table 1 Physical properties of compounds in this work
449 | (10^-9.0) * Meter^(1.0) | λfluo | https://doi.org/10.1039/C7TC00681K | acetonitrile | 502 | C1=CC=CC=2C3=CC=CC=C3N(C12)C1=CC=2S(C3=CC=CC=C3S(C2C=C1N1C2=CC=CC=C2C=2C=CC=CC12)(=O)=O)(=O)=O | 0 | 502 🙃🙃🙃🙃 DCZ - TTR 🙃🙃🙃🙃 λ fluo . / nm ; [ c ] Determined from the energy peak of the fluorescence spectra of dopants mixed in mCP excited at 300 nm at 77 K .; Table 1 Physical properties of compounds in this work
450 | (10^-9.0) * Meter^(1.0) | λem | https://doi.org/10.1039/C8TC06081A | toluene | 583 | CC1(C=2C=CC=CC2N(C=2C=C3C(=CC12)NC1=CC=CC=C13)C1=CC=CC=C1)C | 0 | 583 🙃🙃🙃🙃 IDAC – BPPZ 🙃🙃🙃🙃 λ em ( nm ) ; [ b ] Measured in 11 wt % doped thin films at room temperature .; Table 1 Physical properties of IDAC–BPPZ and ACID–BPPZ
452 | (10^-9.0) * Meter^(1.0) | λem | https://doi.org/10.1039/D2TC00731B | CH2Cl2 | 400 | C1=CC=CC=2C3=CC=CC=C3N(C12)C1=CC=C(C=C1)P(C1=CC=C(C=C1)N1C2=CC=CC=C2C=2C=CC=CC12)(C1=CC=C(C=C1)N1C2=CC=CC=C2C=2C=CC=CC12)=O | 0 | 400 🙃🙃🙃🙃 3CzPO 🙃🙃🙃🙃 292 , 325 , 337 🙃🙃🙃🙃 λ em [ nm ] ; [ a ] Peak values measured in CH2Cl2 ( up line ) and neat film ( down line ) at room temperature .; Table 1 Physical properties of the compounds
453 | (10^-9.0) * Meter^(1.0) | λem | https://doi.org/10.1039/D2TC00731B | CH2Cl2 | 408 | C1=CC=CC=2C3=CC=CC=C3N(C12)C1=CC=C(C=C1)P(C1=CC=C(C=C1)N1C2=CC=CC=C2C=2C=CC=CC12)(C1=CC=C(C=C1)N1C2=CC=CC=C2C=2C=CC=CC12)=O | 0 | 408 🙃🙃🙃🙃 3CzPO 🙃🙃🙃🙃 295 , 328 , 342 🙃🙃🙃🙃 λ em [ nm ] ; [ a ] Peak values measured in CH2Cl2 ( up line ) and neat film ( down line ) at room temperature .; Table 1 Physical properties of the compounds
454 | (10^-9.0) * Meter^(1.0) | PL | https://doi.org/10.1039/D0TC01144D | Toluene | 366 | C1=CC=CC=2C3=CC=CC=C3N(C12)C=1C=C(C=C(C1)N1C2=CC=CC=C2C=2C=CC=CC12)C=1C=CC=2C(C3=CC=CC=C3OC2C1)=O | 0 | 366 , 418 🙃🙃🙃🙃 Xp - mCP 🙃🙃🙃🙃 PL ( nm ) 🙃🙃🙃🙃 Sol ; [ a ] Toluene solution .; Table 1 Optical, photophysical, and electrochemical properties of Xp-mCP and Xm-mCP
455 | (10^-9.0) * Meter^(1.0) | PL | https://doi.org/10.1039/D0TC01144D | Toluene | 375 | C1=CC=CC=2C3=CC=CC=C3N(C12)C=1C=C(C=C(C1)N1C2=CC=CC=C2C=2C=CC=CC12)C=1C=CC=2C(C3=CC=CC=C3OC2C1)=O | 0 | 375 , 445 🙃🙃🙃🙃 Xp - mCP 🙃🙃🙃🙃 PL ( nm ) 🙃🙃🙃🙃 Film; Table 1 Optical, photophysical, and electrochemical properties of Xp-mCP and Xm-mCP
456 | (10^-9.0) * Meter^(1.0) | PL | https://doi.org/10.1039/D0TC01144D | Toluene | 365 | C1=CC=CC=2C3=CC=CC=C3N(C12)C=1C=C(C=C(C1)N1C2=CC=CC=C2C=2C=CC=CC12)C1=CC=2C(C3=CC=CC=C3OC2C=C1)=O | 0 | 365 🙃🙃🙃🙃 Xm - mCP 🙃🙃🙃🙃 PL ( nm ) 🙃🙃🙃🙃 Sol ; [ a ] Toluene solution .; Table 1 Optical, photophysical, and electrochemical properties of Xp-mCP and Xm-mCP
457 | (10^-9.0) * Meter^(1.0) | PL | https://doi.org/10.1039/D0TC01144D | Toluene | 374 | C1=CC=CC=2C3=CC=CC=C3N(C12)C=1C=C(C=C(C1)N1C2=CC=CC=C2C=2C=CC=CC12)C1=CC=2C(C3=CC=CC=C3OC2C=C1)=O | 0 | 374 , 444 🙃🙃🙃🙃 Xm - mCP 🙃🙃🙃🙃 PL ( nm ) 🙃🙃🙃🙃 Film; Table 1 Optical, photophysical, and electrochemical properties of Xp-mCP and Xm-mCP
458 | (10^-9.0) * Meter^(1.0) | λPL | https://doi.org/10.1039/C6TC02702D | CH2Cl2 | 553 | C1(=CC=CC=C1)C=1N=NC(=C(N1)C1=CC=C(C=C1)N1C2=CC=CC=C2OC=2C=CC=CC12)C1=CC=C(C=C1)N1C2=CC=CC=C2OC=2C=CC=CC12 | 0 | 401 / 553 🙃🙃🙃🙃 DPXZ – as - TAZ 🙃🙃🙃🙃 λ abs / λPL [ nm ] ; [ a ] Measured in CH2Cl2 ( 10−5 M ) at room temperature . ; [ b ] Measured in doped CBP films ( 1.5 wt % ) at room temperature .; Table 2 Photophysical properties of two compounds
459 | (10^-9.0) * Meter^(1.0) | λPL | https://doi.org/10.1039/C6TC02702D | CH2Cl2 | 555 | N1=NC(=NC(=C1C1=CC=C(C=C1)N1C2=CC=CC=C2OC=2C=CC=CC12)C1=CC=C(C=C1)N1C2=CC=CC=C2OC=2C=CC=CC12)C1=CC=C(C=C1)N1C2=CC=CC=C2OC=2C=CC=CC12 | 0 | 399 / 555 🙃🙃🙃🙃 TPXZ – as - TAZ 🙃🙃🙃🙃 λ abs / λPL [ nm ] ; [ a ] Measured in CH2Cl2 ( 10−5 M ) at room temperature . ; [ b ] Measured in doped CBP films ( 1.5 wt % ) at room temperature .; Table 2 Photophysical properties of two compounds
460 | (10^-9.0) * Meter^(1.0) | λem | https://doi.org/10.1039/D1QM01303C |  | 480 | CC1(C2=CC=CC=C2N(C=2C=CC=CC12)C1=CC=C(C=C1)C1=CC(=NC(=C1)C1=CC=C(C#N)C=C1)C1=CC=C(C#N)C=C1)C | 0 | 480 🙃🙃🙃🙃 PyDCN – DMAC 🙃🙃🙃🙃 λ em [ nm ] ; [ a ] Absorption and fluorescence peak wavelengths in dilute toluene solutions .; Table 1 Summary of physical parameters of PyDCN–PXZ and PyDCN–DMAC
461 | (10^-9.0) * Meter^(1.0) | λPL | https://doi.org/10.1039/D0TC00039F | toluene | 424 | C1(=CC=CC=C1)C1=NC(=CC(=N1)C1=CC=C(C=C1)N1C2=CC=CC=C2C=2C3=C(C=CC12)C=1C=CC=CC1C31C3=CC=CC=C3C=3C=CC=CC31)C3=CC=CC=C3 | 0 | 424 🙃🙃🙃🙃 SFI34pPM 🙃🙃🙃🙃 λ PL ( nm ) ; [ a ] Measured in toluene solution at 300 K .; Table 1 Basic photophysical and electrochemical parameters of PM derivatives
462 | (10^-9.0) * Meter^(1.0) | λPL | https://doi.org/10.1039/D0TC00039F | toluene | 414 | C1(=CC=CC=C1)C1=NC(=CC(=N1)C1=CC=C(C=C1)N1C2=CC=CC=C2C=2C=C3C(=CC12)C1(C2=CC=CC=C23)C2=CC=CC=C2C=2C=CC=CC21)C2=CC=CC=C2 | 0 | 414 🙃🙃🙃🙃 SFI23pPM 🙃🙃🙃🙃 λ PL ( nm ) ; [ a ] Measured in toluene solution at 300 K .; Table 1 Basic photophysical and electrochemical parameters of PM derivatives
463 | (10^-9.0) * Meter^(1.0) | λPL | https://doi.org/10.1039/D0TC00039F | toluene | 412 | C1(=CC=CC=C1)C1=NC(=CC(=N1)C1=CC=C(C=C1)N1C2=CC=CC=C2C=2C=C(C=CC12)C1=CC=CC=C1)C1=CC=CC=C1 | 0 | 412 🙃🙃🙃🙃 3CzPhpPM 🙃🙃🙃🙃 λ PL ( nm ) ; [ a ] Measured in toluene solution at 300 K .; Table 1 Basic photophysical and electrochemical parameters of PM derivatives
465 | (10^-9.0) * Meter^(1.0) | λem | https://doi.org/10.1039/C9TC04679H | THF | 526 | C1=CC=CC2=C1C1=C(N(C=3C=CC=CC13)C1=C(C#N)C=C(C=C1)C1=NC(=NC(=N1)C1=CC=CC=C1)C1=CC=CC=C1)S2 | 0 | 526 🙃🙃🙃🙃 BTITrz 🙃🙃🙃🙃 λ em ( nm ) , ( film ) ; [ b ] Collected for 10 wt % doped films in DPEPO .; Table 1 Photophysical, electrochemical and thermal data of the compounds
466 | (10^-9.0) * Meter^(1.0) | λem | https://doi.org/10.1039/C9TC04679H | THF | 518 | C1=CC=CC2=C1C1=C(N(C=3C=CC=CC13)C1=C(C#N)C=C(C=C1)C1=NC(=NC(=N1)C1=CC=CC=C1)C1=CC=CC=C1)O2 | 0 | 518 🙃🙃🙃🙃 BFITrz 🙃🙃🙃🙃 λ em ( nm ) , ( film ) ; [ b ] Collected for 10 wt % doped films in DPEPO .; Table 1 Photophysical, electrochemical and thermal data of the compounds
467 | (10^-9.0) * Meter^(1.0) | λEm | https://doi.org/10.1039/D2TC04403J |  | 542 | CC1(C2=CC=CC=C2N(C=2C=CC=CC12)C=1C=C2N=C3CCCCC3=NC2=CC1)C | 0 | 542 🙃🙃🙃🙃 DMAC - TTPZ 🙃🙃🙃🙃 λ Em [ nm ] ; [ a ] Measured in toluene solution at room temperature ( 5 × 10−5 mol L−1 ) .; Table 1 Photophysical and electrochemical properties of DMAC-TTPZ, PXZ-TTPZ, and PTZ-TTPZ
468 | (10^-9.0) * Meter^(1.0) | λEm | https://doi.org/10.1039/D2TC04403J |  | 555 | CC1(C2=CC=CC=C2N(C=2C=CC=CC12)C=1C=C2N=C3CCCCC3=NC2=CC1)C | 0 | 555 🙃🙃🙃🙃 DMAC - TTPZ 🙃🙃🙃🙃 λ Em [ nm ] ; [ b ] Measured in the solid state .; Table 1 Photophysical and electrochemical properties of DMAC-TTPZ, PXZ-TTPZ, and PTZ-TTPZ
469 | (10^-9.0) * Meter^(1.0) | λEm | https://doi.org/10.1039/D2TC04403J |  | 540 | CC1(C2=CC=CC=C2N(C=2C=CC=CC12)C=1C=C2N=C3CCCCC3=NC2=CC1)C | 0 | 540 🙃🙃🙃🙃 DMAC - TTPZ 🙃🙃🙃🙃 λ Em [ nm ] ; [ c ] Measured in the doped PMMA films at 298 K and 77 K ; ΦF : fluorescence quantum yield , τp : the prompt lifetime , τd : the delayed lifetime ; ES and ET are calculated by the onset of the fluorescence and phosphorescence spectra . ΔEST = ES − ET .; Table 1 Photophysical and electrochemical properties of DMAC-TTPZ, PXZ-TTPZ, and PTZ-TTPZ
470 | (10^-9.0) * Meter^(1.0) | λEm | https://doi.org/10.1039/D2TC04403J | toluene | 594 | C1=CC=CC=2OC3=CC=CC=C3N(C12)C=1C=C2N=C3CCCCC3=NC2=CC1N1C2=CC=CC=C2OC=2C=CC=CC12 | 0 | 594 🙃🙃🙃🙃 PXZ - TTPZ 🙃🙃🙃🙃 λ Em [ nm ] ; [ a ] Measured in toluene solution at room temperature ( 5 × 10−5 mol L−1 ) .; Table 1 Photophysical and electrochemical properties of DMAC-TTPZ, PXZ-TTPZ, and PTZ-TTPZ
471 | (10^-9.0) * Meter^(1.0) | λEm | https://doi.org/10.1039/D2TC04403J | toluene | 625 | C1=CC=CC=2OC3=CC=CC=C3N(C12)C=1C=C2N=C3CCCCC3=NC2=CC1N1C2=CC=CC=C2OC=2C=CC=CC12 | 0 | 625 🙃🙃🙃🙃 PXZ - TTPZ 🙃🙃🙃🙃 λ Em [ nm ] ; [ b ] Measured in the solid state .; Table 1 Photophysical and electrochemical properties of DMAC-TTPZ, PXZ-TTPZ, and PTZ-TTPZ
472 | (10^-9.0) * Meter^(1.0) | λEm | https://doi.org/10.1039/D2TC04403J | DMAC | 547 | C1=CC=CC=2OC3=CC=CC=C3N(C12)C=1C=C2N=C3CCCCC3=NC2=CC1N1C2=CC=CC=C2OC=2C=CC=CC12 | 0 | 547 🙃🙃🙃🙃 PXZ - TTPZ 🙃🙃🙃🙃 λ Em [ nm ] ; [ c ] Measured in the doped PMMA films at 298 K and 77 K ; ΦF : fluorescence quantum yield , τp : the prompt lifetime , τd : the delayed lifetime ; ES and ET are calculated by the onset of the fluorescence and phosphorescence spectra . ΔEST = ES − ET .; Table 1 Photophysical and electrochemical properties of DMAC-TTPZ, PXZ-TTPZ, and PTZ-TTPZ
473 | (10^-9.0) * Meter^(1.0) | λEm | https://doi.org/10.1039/D2TC04403J | toluene | 613 | C1=C(C=CC2=NC=3CCCCC3N=C12)N1C2=CC=CC=C2SC=2C=CC=CC12 | 0 | 613 🙃🙃🙃🙃 PTZ - TTPZ 🙃🙃🙃🙃 λ Em [ nm ] ; [ a ] Measured in toluene solution at room temperature ( 5 × 10−5 mol L−1 ) .; Table 1 Photophysical and electrochemical properties of DMAC-TTPZ, PXZ-TTPZ, and PTZ-TTPZ
474 | (10^-9.0) * Meter^(1.0) | λEm | https://doi.org/10.1039/D2TC04403J | DMAC | 563 | C1=C(C=CC2=NC=3CCCCC3N=C12)N1C2=CC=CC=C2SC=2C=CC=CC12 | 0 | 563 🙃🙃🙃🙃 PTZ - TTPZ 🙃🙃🙃🙃 λ Em [ nm ] ; [ c ] Measured in the doped PMMA films at 298 K and 77 K ; ΦF : fluorescence quantum yield , τp : the prompt lifetime , τd : the delayed lifetime ; ES and ET are calculated by the onset of the fluorescence and phosphorescence spectra . ΔEST = ES − ET .; Table 1 Photophysical and electrochemical properties of DMAC-TTPZ, PXZ-TTPZ, and PTZ-TTPZ
475 | (10^-9.0) * Meter^(1.0) | λPL | https://doi.org/10.1039/D2MH00639A |  | 590 | C1=CC=NC2=C1C1=NC3=CC=C(C=C3N=C1C1=C2N=CC=C1)N1C=2C=CC=CC2C2(C3=CC=CC=C3C=3C=CC=CC23)C2=CC=CC=C12 | 0 | 590 🙃🙃🙃🙃 SAF -2NP 🙃🙃🙃🙃 λ PL [ nm ] ; [ d ] Measured in dilute toluene solutions ( 10−5 M ) .; Table 1 Summary of physical properties of SAF-2NP
476 | (10^-9.0) * Meter^(1.0) | PL | https://doi.org/10.1039/D3TC03395C | toluene | 448 | C1=CC=CC=2C3=CC=CC=C3N(C12)CCOC=1C=CC=2N(C3=CC=C(C=C3C2C1)OCCN1C2=CC=CC=C2C=2C=CC=CC12)C1=CC=C(C=C1)S(=O)(=O)C1=CC=C(C=C1)N1C2=CC=C(C=C2C=2C=C(C=CC12)OCCN1C2=CC=CC=C2C=2C=CC=CC12)OCCN1C2=CC=CC=C2C=2C=CC=CC12 | 0 | 448 [ a ] Measured in toluene solution at room temperature . 🙃🙃🙃🙃 4Cz - SO 🙃🙃🙃🙃 PL ( nm ); Table 1 Physical and electrochemical properties of 4Cz-SO and 43Cz-SO
477 | (10^-9.0) * Meter^(1.0) | PL | https://doi.org/10.1039/D3TC03395C | toluene | 457 | C1=CC=CC=2C3=CC=CC=C3N(C12)CCOC=1C=CC=2N(C3=CC=C(C=C3C2C1)OCCN1C2=CC=CC=C2C=2C=CC=CC12)C1=CC=C(C=C1)S(=O)(=O)C1=CC=C(C=C1)N1C2=CC=C(C=C2C=2C=C(C=CC12)OCCN1C2=CC=CC=C2C=2C=CC=CC12)OCCN1C2=CC=CC=C2C=2C=CC=CC12 | 0 | 457 [ b ] Measured in thin films at room temperature . 🙃🙃🙃🙃 4Cz - SO 🙃🙃🙃🙃 PL ( nm ); Table 1 Physical and electrochemical properties of 4Cz-SO and 43Cz-SO
478 | (10^-9.0) * Meter^(1.0) | PL | https://doi.org/10.1039/D3TC03395C | toluene | 445 | C1=CC=CC=2C3=CC=CC=C3N(C12)C=1C=CC=2N(C3=CC=C(C=C3C2C1)N1C2=CC=CC=C2C=2C=CC=CC12)CCOC=1C=CC=2N(C3=CC=C(C=C3C2C1)OCCN1C2=CC=C(C=C2C=2C=C(C=CC12)N1C2=CC=CC=C2C=2C=CC=CC12)N1C2=CC=CC=C2C=2C=CC=CC12)C1=CC=C(C=C1)S(=O)(=O)C1=CC=C(C=C1)N1C2=CC=C(C=C2C=2C=C(C=CC12)OCCN1C2=CC=C(C=C2C=2C=C(C=CC12)N1C2=CC=CC=C2C=2C=CC=CC12)N1C2=CC=CC=C2C=2C=CC=CC12)OCCN1C2=CC=C(C=C2C=2C=C(C=CC12)N1C2=CC=CC=C2C=2C=CC=CC12)N1C2=CC=CC=C2C=2C=CC=CC12 | 0 | 445 [ a ] Measured in toluene solution at room temperature . 🙃🙃🙃🙃 43Cz - SO 🙃🙃🙃🙃 PL ( nm ); Table 1 Physical and electrochemical properties of 4Cz-SO and 43Cz-SO
479 | (10^-9.0) * Meter^(1.0) | PL | https://doi.org/10.1039/D3TC03395C | toluene | 447 | C1=CC=CC=2C3=CC=CC=C3N(C12)C=1C=CC=2N(C3=CC=C(C=C3C2C1)N1C2=CC=CC=C2C=2C=CC=CC12)CCOC=1C=CC=2N(C3=CC=C(C=C3C2C1)OCCN1C2=CC=C(C=C2C=2C=C(C=CC12)N1C2=CC=CC=C2C=2C=CC=CC12)N1C2=CC=CC=C2C=2C=CC=CC12)C1=CC=C(C=C1)S(=O)(=O)C1=CC=C(C=C1)N1C2=CC=C(C=C2C=2C=C(C=CC12)OCCN1C2=CC=C(C=C2C=2C=C(C=CC12)N1C2=CC=CC=C2C=2C=CC=CC12)N1C2=CC=CC=C2C=2C=CC=CC12)OCCN1C2=CC=C(C=C2C=2C=C(C=CC12)N1C2=CC=CC=C2C=2C=CC=CC12)N1C2=CC=CC=C2C=2C=CC=CC12 | 0 | 447 [ b ] Measured in thin films at room temperature . 🙃🙃🙃🙃 43Cz - SO 🙃🙃🙃🙃 PL ( nm ); Table 1 Physical and electrochemical properties of 4Cz-SO and 43Cz-SO
480 | (10^-9.0) * Meter^(1.0) | Fluorescence peak | https://doi.org/10.1039/D0TC03534C | THF | 490 | C1(=CC=CC=C1)C1=NC(=NC(=N1)C1=CC=CC=C1)C=1C(=C(C=CC1)C=1C=C2C=3C=CC=CC3N3C2=C(C1)C1=CC=CC=C13)N1C3=CC=CC=C3C=3C=C(C=CC13)C=1C=CC=3N(C2=CC=CC=C2C3C1)C1=CC=CC=C1 | 0 | 490 / 480 [ b ] Fluorescence peak wavelength measured in frozen THF at 77 K . [ c ] Phosphorescence peak wavelength measured in frozen THF at 77 K . 🙃🙃🙃🙃 TrzCbzICz -1 🙃🙃🙃🙃 λ PL ( nm ); Table 1 Photophysical, electrochemical and thermal analysis data of TrzCbzICz-1 and TrzCbzICz-2
481 | (10^-9.0) * Meter^(1.0) | Fluorescence peak | https://doi.org/10.1039/D0TC03534C | THF | 471 | C1(=CC=CC=C1)C1=NC(=NC(=N1)C1=CC=CC=C1)C=1C=CC(=C(C1)C=1C=C2C=3C=CC=CC3N3C2=C(C1)C1=CC=CC=C13)N1C3=CC=CC=C3C=3C=C(C=CC13)C=1C=CC=3N(C2=CC=CC=C2C3C1)C1=CC=CC=C1 | 0 | 471 / 493 [ b ] Fluorescence peak wavelength measured in frozen THF at 77 K . [ c ] Phosphorescence peak wavelength measured in frozen THF at 77 K . 🙃🙃🙃🙃 TrzCbzICz -2 🙃🙃🙃🙃 λ PL ( nm ); Table 1 Photophysical, electrochemical and thermal analysis data of TrzCbzICz-1 and TrzCbzICz-2
483 | (10^-9.0) * Meter^(1.0) | PL | https://doi.org/10.1039/C7TC05576E | toluene | 531 | C1(=CC=CC=C1)N1C(=NC2=C1C1=CC=CC=C1C=1C=CC=CC12)C1=CC=C(C=C1)N1C=2C=CC=CC2N(C2=CC=CC=C12)C1=CC=CC=C1 | 0 | 531 🙃🙃🙃🙃 PPZPPI 🙃🙃🙃🙃 PL ( nm ) ; [ a ] Measured in dilute toluene solution at room temperature .; Table 1 Physical properties of PPZTPI and PPZPPI
484 | (10^-9.0) * Meter^(1.0) | λems | https://doi.org/10.1039/C8SC05456H | toluene | 456 | COC=1C=CC=2N(C3=CC=CC=C3C2C1)C1=C(C#N)C(=CC(=C1)N1C2=CC=CC=C2C=2C=C(C=CC12)OC)N1C2=CC=CC=C2C=2C=C(C=CC12)OC | 0 | 456 , 483 [ a ] Measured in toluene solution at 300 K . [ b ] Measured in deposited films at 300 K . 🙃🙃🙃🙃 OCzBN 🙃🙃🙃🙃 λ ems [ nm ]; Table 1 Physical properties of OCzBN and Cz-OCzBN
485 | (10^-9.0) * Meter^(1.0) | emission peak | https://doi.org/10.1039/D0TC02884C |  | 480 | C1=C(C=CC=2OC3=C(C21)C=CC=C3)C3=CC(=NC=C3)N3C=2N(C1=C3C=CC=C1)C1=C(N2)C=CC=C1 | 0 | 480 🙃🙃🙃🙃 4 - DBFBI 🙃🙃🙃🙃 Max emission peak ( nm ); Table 2 Device performances of 4-DBFBI, and 5-DBFBI with 20 wt% of PXB-DI emitter
486 | (10^-9.0) * Meter^(1.0) | emission peak | https://doi.org/10.1039/D0TC02884C |  | 483 | C1=C(C=CC=2OC3=C(C21)C=CC=C3)C=3C=CC(=NC3)N3C=2N(C1=C3C=CC=C1)C1=C(N2)C=CC=C1 | 0 | 483 🙃🙃🙃🙃 5 - DBFBI 🙃🙃🙃🙃 Max emission peak ( nm ); Table 2 Device performances of 4-DBFBI, and 5-DBFBI with 20 wt% of PXB-DI emitter
487 | (10^-9.0) * Meter^(1.0) | λemi | https://doi.org/10.1039/D2QM00806H | THF | 461 | C1=CC=CC=2N(C=3N(C21)C2=C(N3)C=CC=C2)C2=C(C#N)C=C(C=C2)C2=NC(=NC(=N2)C2=CC=CC=C2)C2=CC=CC=C2 | 0 | 461 🙃🙃🙃🙃 BzITz 🙃🙃🙃🙃 λ emi ( nm ) ; [ b ] Measured in toluene solution at RT .; Table 1 Photophysical and electrochemical data of the emitter
488 | (10^-9.0) * Meter^(1.0) | λem,max | https://doi.org/10.1039/C8TC01698D | toluene | 616 | C1=CC=CC=2OC3=CC=CC=C3N(C12)C1=CC=C(C=C1)C1=C(C(=NC(=C1C#N)C1=CC=CC=C1)C1=CC=CC=C1)C#N | 0 | 616 / 565 🙃🙃🙃🙃 PXZ - PCN 🙃🙃🙃🙃 λ em , max ( nm ) sol / film ; [ a ] Measured in toluene solution at room temperature ( 10−4 M ) . ; [ b ] Measured in doped CBP films at room temperature ( 10 wt % ) .; Table 1 Photophysical data for the investigated compounds
489 | (10^-9.0) * Meter^(1.0) | λem,max | https://doi.org/10.1039/C8TC01698D | toluene | 640 | C1=CC=CC=2OC3=CC=CC=C3N(C12)C1=CC=C(C=C1)C1=NC(=C(C(=C1C#N)C1=CC=CC=C1)C#N)C1=CC=C(C=C1)N1C2=CC=CC=C2OC=2C=CC=CC12 | 0 | 640 / 601 🙃🙃🙃🙃 Bis - PXZ - PCN 🙃🙃🙃🙃 λ em , max ( nm ) sol / film ; [ a ] Measured in toluene solution at room temperature ( 10−4 M ) . ; [ b ] Measured in doped CBP films at room temperature ( 10 wt % ) .; Table 1 Photophysical data for the investigated compounds
490 | (10^-9.0) * Meter^(1.0) | λem,max | https://doi.org/10.1039/C8TC01698D | toluene | 649 | C1=CC=CC=2OC3=CC=CC=C3N(C12)C1=CC=C(C=C1)C1=NC(=C(C(=C1C#N)C1=CC=C(C=C1)N1C2=CC=CC=C2OC=2C=CC=CC12)C#N)C1=CC=C(C=C1)N1C2=CC=CC=C2OC=2C=CC=CC12 | 0 | 649 / 606 🙃🙃🙃🙃 Tri - PXZ - PCN 🙃🙃🙃🙃 λ em , max ( nm ) sol / film ; [ a ] Measured in toluene solution at room temperature ( 10−4 M ) . ; [ b ] Measured in doped CBP films at room temperature ( 10 wt % ) .; Table 1 Photophysical data for the investigated compounds
492 | (10^-9.0) * Meter^(1.0) | λem | https://doi.org/10.1039/C9TC02032B | toluene | 507 | S(=O)(=O)(C1=CC=C(C=C1)N1C2=CC=CC=C2OC=2C=CC=CC12)C1=CC=C(C=C1)N1C2=CC=CC=C2OC=2C=CC=CC12 | 0 | 507 🙃🙃🙃🙃 DPS - PXZ 🙃🙃🙃🙃 λ em [ nm ] ; [ b ] Maximum wavelength of the fluorescence spectrum measured in toluene at room temperature .; Table 1 Photophysical parameters of SPFS-PXZ and DPS-PXZ
493 | (10^-9.0) * Meter^(1.0) | λPL | https://doi.org/10.1039/D3TC02352D | PhMe | 595 | CC1(C2=CC=CC=C2N(C=2C=CC=CC12)C=1C=C2N=C3C4=C(C5=C(C3=NC2=CC1)C=CC=C5)C=CC=C4)C | 0 | 595 🙃🙃🙃🙃 DMACBP 🙃🙃🙃🙃 λPL / nm ; [ a ] In PhMe at 298 K ( λexc = 340 nm ) .; Table 1 Summary of photophysical properties of nitrogen-doped PAH acceptor-based compounds
494 | (10^-9.0) * Meter^(1.0) | λPL | https://doi.org/10.1039/D3TC02352D | PhMe | 568 | CC1(C2=CC=CC=C2N(C=2C=CC=CC12)C=1C=C2N=C3C4=C(C5=C(C3=NC2=CC1)C=CC=C5)C=CC=C4)C | 0 | 568 🙃🙃🙃🙃 DMACBP 🙃🙃🙃🙃 λPL / nm ; [ b ] Spin - coated 2 wt % emitters doped in CBP films and ΦPL values were determined using an integrating sphere ( λexc = 340 nm ) . Values quoted are under N2 . Values in parentheses are in air .; Table 1 Summary of photophysical properties of nitrogen-doped PAH acceptor-based compounds
495 | (10^-9.0) * Meter^(1.0) | λPL | https://doi.org/10.1039/D3TC02352D | PhMe | 645 | CC1(C2=CC=CC=C2N(C=2C=CC=CC12)C1=CC=2C(=NC=3C4=C(C5=C(C3N2)C=CC=C5)C=CC=C4)N=C1)C | 0 | 645 🙃🙃🙃🙃 DMACPyBP 🙃🙃🙃🙃 λPL / nm ; [ a ] In PhMe at 298 K ( λexc = 340 nm ) .; Table 1 Summary of photophysical properties of nitrogen-doped PAH acceptor-based compounds
496 | (10^-9.0) * Meter^(1.0) | λPL | https://doi.org/10.1039/D3TC02352D | PhMe | 601 | CC1(C2=CC=CC=C2N(C=2C=CC=CC12)C1=CC=2C(=NC=3C4=C(C5=C(C3N2)C=CC=C5)C=CC=C4)N=C1)C | 0 | 601 🙃🙃🙃🙃 DMACPyBP 🙃🙃🙃🙃 λPL / nm ; [ b ] Spin - coated 2 wt % emitters doped in CBP films and ΦPL values were determined using an integrating sphere ( λexc = 340 nm ) . Values quoted are under N2 . Values in parentheses are in air .; Table 1 Summary of photophysical properties of nitrogen-doped PAH acceptor-based compounds
497 | (10^-9.0) * Meter^(1.0) | λPL | https://doi.org/10.1039/D3TC02352D | PhMe | 630 | CC1(C2=CC=CC=C2N(C=2C=CC=CC12)C=1C=C2N=C3C4=C(C5=C(C3=NC2=CC1)C=CC=N5)N=CC=C4)C | 0 | 630 🙃🙃🙃🙃 DMACBPN 🙃🙃🙃🙃 λPL / nm ; [ a ] In PhMe at 298 K ( λexc = 340 nm ) .; Table 1 Summary of photophysical properties of nitrogen-doped PAH acceptor-based compounds
498 | (10^-9.0) * Meter^(1.0) | λPL | https://doi.org/10.1039/D3TC02352D | PhMe | 586 | CC1(C2=CC=CC=C2N(C=2C=CC=CC12)C=1C=C2N=C3C4=C(C5=C(C3=NC2=CC1)C=CC=N5)N=CC=C4)C | 0 | 586 🙃🙃🙃🙃 DMACBPN 🙃🙃🙃🙃 λPL / nm ; [ b ] Spin - coated 2 wt % emitters doped in CBP films and ΦPL values were determined using an integrating sphere ( λexc = 340 nm ) . Values quoted are under N2 . Values in parentheses are in air .; Table 1 Summary of photophysical properties of nitrogen-doped PAH acceptor-based compounds
499 | (10^-9.0) * Meter^(1.0) | λPL | https://doi.org/10.1039/D3TC02352D | PhMe | 672 | CC1(C2=CC=CC=C2N(C=2C=CC=CC12)C1=CC=2C(=NC=3C(=C4C=CC=NC4=C4N=CC=CC34)N2)N=C1)C | 0 | 672 🙃🙃🙃🙃 DMACPyBPN 🙃🙃🙃🙃 λPL / nm ; [ a ] In PhMe at 298 K ( λexc = 340 nm ) .; Table 1 Summary of photophysical properties of nitrogen-doped PAH acceptor-based compounds
500 | (10^-9.0) * Meter^(1.0) | λPL | https://doi.org/10.1039/D3TC02352D | PhMe | 606 | CC1(C2=CC=CC=C2N(C=2C=CC=CC12)C1=CC=2C(=NC=3C(=C4C=CC=NC4=C4N=CC=CC34)N2)N=C1)C | 0 | 606 🙃🙃🙃🙃 DMACPyBPN 🙃🙃🙃🙃 λPL / nm ; [ b ] Spin - coated 2 wt % emitters doped in CBP films and ΦPL values were determined using an integrating sphere ( λexc = 340 nm ) . Values quoted are under N2 . Values in parentheses are in air .; Table 1 Summary of photophysical properties of nitrogen-doped PAH acceptor-based compounds
501 | (10^-9.0) * Meter^(1.0) | λem | https://doi.org/10.1039/D1QM00880C | THF | 437 | C1=CC=CC=2C3=CC=CC=C3N(C12)C=1C=C(C=CC1)C1=C2C=CC(=CC2=C(C2=CC=C(C=C12)C(C)(C)C)C1=CC=C(C#N)C=C1)C(C)(C)C | 0 | 437 / 453 🙃🙃🙃🙃 mCz - TAn - CN 🙃🙃🙃🙃 λ em ( nm ) 🙃🙃🙃🙃 Soln / film ; [ a ] In THF solution ( 10−5 M ) . ; [ b ] Neat solid films obtained by vacuum - deposition .; Table 1 Photophysical properties, thermal stabilities and energy levels of mCz-TAn-CN and m2Cz-TAn-CN
502 | (10^-9.0) * Meter^(1.0) | λem | https://doi.org/10.1039/D1QM00880C | THF | 438 | C(C)(C)(C)C1=CC2=C(C3=CC=C(C=C3C(=C2C=C1)C1=CC(=CC(=C1)N1C2=CC=CC=C2C=2C=CC=CC12)N1C2=CC=CC=C2C=2C=CC=CC12)C(C)(C)C)C1=CC=C(C#N)C=C1 | 0 | 438 / 454 🙃🙃🙃🙃 m2Cz - TAn - CN 🙃🙃🙃🙃 λ em ( nm ) 🙃🙃🙃🙃 Soln / film ; [ a ] In THF solution ( 10−5 M ) . ; [ b ] Neat solid films obtained by vacuum - deposition .; Table 1 Photophysical properties, thermal stabilities and energy levels of mCz-TAn-CN and m2Cz-TAn-CN
503 | (10^-9.0) * Meter^(1.0) | λFl | https://doi.org/10.1039/D2NJ04063H |  | 428 | C1=CC=CC=2C3=CC=CC=C3N(C12)C1=CC=C(C=C1)N1C2=CC=CC=C2C=2C=C(C=CC12)C1=CC=C(C=C1)C1=NC(=NC(=N1)C1=CC=CC=C1)C1=CC=CC=C1 | 0 | 428 🙃🙃🙃🙃 DCBTRZ 🙃🙃🙃🙃 λ Fl ( nm ) ; [ b ] Measured at 77 K .; Table 1 Summary of photoluminescence properties of DCBTRZ and PPCTRZ
504 | (10^-9.0) * Meter^(1.0) | λFl | https://doi.org/10.1039/D2NJ04063H |  | 430 | C1(=CC=CC=C1)C1=NC(=NC(=N1)C1=CC=CC=C1)C1=CC=C(C=C1)C=1C=CC=2N(C3=CC=CC=C3C2C1)C1=CC=C(C=C1)C1=NC2=C(N1C1=CC=CC=C1)C1=CC=CC=C1C=1C=CC=CC12 | 0 | 430 🙃🙃🙃🙃 PPCTRZ 🙃🙃🙃🙃 λ Fl ( nm ) ; [ b ] Measured at 77 K .; Table 1 Summary of photoluminescence properties of DCBTRZ and PPCTRZ
505 | (10^-9.0) * Meter^(1.0) | λFl | https://doi.org/10.1039/D2NJ04063H |  | 446 | C1=CC=CC=2C3=CC=CC=C3N(C12)C1=CC=C(C=C1)N1C2=CC=CC=C2C=2C=C(C=CC12)C1=CC=C(C=C1)C1=NC(=NC(=N1)C1=CC=CC=C1)C1=CC=CC=C1 | 0 | 446 🙃🙃🙃🙃 DCBTRZ 🙃🙃🙃🙃 λ Fl ( nm ) ; [ a ] Measured in non - doped films .; Table 2 Summary of photoluminescence properties of films
506 | (10^-9.0) * Meter^(1.0) | λFl | https://doi.org/10.1039/D2NJ04063H |  | 435 | C1=CC=CC=2C3=CC=CC=C3N(C12)C1=CC=C(C=C1)N1C2=CC=CC=C2C=2C=C(C=CC12)C1=CC=C(C=C1)C1=NC(=NC(=N1)C1=CC=CC=C1)C1=CC=CC=C1 | 0 | 435 🙃🙃🙃🙃 DCBTRZ 🙃🙃🙃🙃 λ Fl ( nm ) ; [ b ] Measured in doped films .; Table 2 Summary of photoluminescence properties of films
507 | (10^-9.0) * Meter^(1.0) | λFl | https://doi.org/10.1039/D2NJ04063H |  | 448 | C1(=CC=CC=C1)C1=NC(=NC(=N1)C1=CC=CC=C1)C1=CC=C(C=C1)C=1C=CC=2N(C3=CC=CC=C3C2C1)C1=CC=C(C=C1)C1=NC2=C(N1C1=CC=CC=C1)C1=CC=CC=C1C=1C=CC=CC12 | 0 | 448 🙃🙃🙃🙃 PPCTRZ 🙃🙃🙃🙃 λ Fl ( nm ) ; [ a ] Measured in non - doped films .; Table 2 Summary of photoluminescence properties of films
508 | (10^-9.0) * Meter^(1.0) | λFl | https://doi.org/10.1039/D2NJ04063H |  | 411 | C1(=CC=CC=C1)C1=NC(=NC(=N1)C1=CC=CC=C1)C1=CC=C(C=C1)C=1C=CC=2N(C3=CC=CC=C3C2C1)C1=CC=C(C=C1)C1=NC2=C(N1C1=CC=CC=C1)C1=CC=CC=C1C=1C=CC=CC12 | 0 | 411 🙃🙃🙃🙃 PPCTRZ 🙃🙃🙃🙃 λ Fl ( nm ) ; [ b ] Measured in doped films .; Table 2 Summary of photoluminescence properties of films
509 | (10^-9.0) * Meter^(1.0) | λem | https://doi.org/10.1039/C9TC03334C | toluene | 431 | C1=CC=CC=2C3=CC=CC=C3N(C12)CCCCCCOC1=CC=C(C=C1)C1=CC(=C2C=CC3=C(C=C(C4=CC=C1C2=C34)C3=CC=C(C=C3)OCCCCCCN3C4=CC=CC=C4C=4C=CC=CC34)C3=CC=C(C=C3)OCCCCCCN3C4=CC=CC=C4C=4C=CC=CC34)C3=CC=C(C=C3)OCCCCCCN3C4=CC=CC=C4C=4C=CC=CC34 | 0 | 431 🙃🙃🙃🙃 PY - Cz 🙃🙃🙃🙃 λ em [ nm ] ; [ b ] Measured in toluene solution at 300 K .; Table 1 Basic photophysical and electrochemical parameters of PY, PY-Cz, 3CzBN, and 3CzBN-Cz
510 | (10^-9.0) * Meter^(1.0) | λem | https://doi.org/10.1039/C9TC03334C | toluene | 415 | C1=CC=CC=2C3=CC=CC=C3N(C12)C1=C(C#N)C(=CC(=C1)N1C2=CC=CC=C2C=2C=CC=CC12)N1C2=CC=CC=C2C=2C=CC=CC12 | 0 | 415 🙃🙃🙃🙃 3CzBN 🙃🙃🙃🙃 λ em [ nm ] ; [ b ] Measured in toluene solution at 300 K .; Table 1 Basic photophysical and electrochemical parameters of PY, PY-Cz, 3CzBN, and 3CzBN-Cz
511 | (10^-9.0) * Meter^(1.0) | λem | https://doi.org/10.1039/C9TC03334C | toluene | 423 | C1=CC=CC=2C3=CC=CC=C3N(C12)CCCCCCC=1C=CC=2N(C3=CC=CC=C3C2C1)C1=C(C#N)C(=CC(=C1)N1C2=CC=CC=C2C=2C=C(C=CC12)CCCCCCN1C2=CC=CC=C2C=2C=CC=CC12)N1C2=CC=CC=C2C=2C=C(C=CC12)CCCCCCN1C2=CC=CC=C2C=2C=CC=CC12 | 0 | 423 🙃🙃🙃🙃 3CzBN - Cz 🙃🙃🙃🙃 λ em [ nm ] ; [ b ] Measured in toluene solution at 300 K .; Table 1 Basic photophysical and electrochemical parameters of PY, PY-Cz, 3CzBN, and 3CzBN-Cz
512 | (10^-9.0) * Meter^(1.0) | λem | https://doi.org/10.1039/C8TC02050G | CH2Cl2 | 321 | C(C)(C)(C)C=1C=CC(=C(C1)P(C1=CC=CC=C1)(C1=CC=CC=C1)=O)OC1=CC=C(C=C1)C(C)(C)C | 0 | 321 🙃🙃🙃🙃 POBBPE 🙃🙃🙃🙃 λ em ( nm ) ; [ a ] UV - vis absorption and PL spectra were measured in CH2Cl2 solution .; Table 1 Photophysical and electrochemical properties of POBBPE
513 | (10^-9.0) * Meter^(1.0) | λem | https://doi.org/10.1039/C8TC02050G | toluene | 319 | C(C)(C)(C)C=1C=CC(=C(C1)P(C1=CC=CC=C1)(C1=CC=CC=C1)=O)OC1=CC=C(C=C1)C(C)(C)C | 0 | 319 🙃🙃🙃🙃 POBBPE 🙃🙃🙃🙃 λ em ( nm ) ; [ b ] PL spectra were measured in thin solid film .; Table 1 Photophysical and electrochemical properties of POBBPE
514 | (10^-9.0) * Meter^(1.0) | emission peak | https://doi.org/10.1039/D1TC01119G |  | 488 | C1=CC=CC=2C3=CC=CC=C3N(C12)C=1C=C(C=CC1)C=1C(=CC=CC1)C1=CC(=CC=C1)N1C2=CC=CC=C2C=2C=CC=CC12 | 0 | 488 🙃🙃🙃🙃 DCz - OTP 🙃🙃🙃🙃 Max emission peak ( nm ); Table 2 Device performances of DCz-OTP, oCN-OTP, and mCN-OTP with 30% of DBA-DI
515 | (10^-9.0) * Meter^(1.0) | λem | https://doi.org/10.1039/D0SC05631F | toluene | 500 | C1(=CC=CC=C1)C1(C2=CC=CC=C2N(C=2C=CC=CC12)C1=CC2=C(C=C1)C(C1=CC=CC=C1C21C2=CC=CC=C2C=2C=CC=CC12)=O)C1=CC=CC=C1 | 0 | 500 / 535 / 495 🙃🙃🙃🙃 SPBP - DPAC 🙃🙃🙃🙃 λ em [ nm ] ; [ b ] Measured in toluene , THF and neat films at room temperature ( 298 K ) .; Table 1 Summary of the key physical parameters of the emitters in this work
516 | (10^-9.0) * Meter^(1.0) | λem | https://doi.org/10.1039/D0SC05631F | THF | 535 | C1(=CC=CC=C1)C1(C2=CC=CC=C2N(C=2C=CC=CC12)C1=CC2=C(C=C1)C(C1=CC=CC=C1C21C2=CC=CC=C2C=2C=CC=CC12)=O)C1=CC=CC=C1 | 0 | 500 / 535 / 495 🙃🙃🙃🙃 SPBP - DPAC 🙃🙃🙃🙃 λ em [ nm ] ; [ b ] Measured in toluene , THF and neat films at room temperature ( 298 K ) .; Table 1 Summary of the key physical parameters of the emitters in this work
517 | (10^-9.0) * Meter^(1.0) | λem | https://doi.org/10.1039/D0SC05631F | toluene | 497 | C1=CC=CC=2C3=CC=CC=C3C3(C12)C1=CC=CC=C1N(C=1C=CC=CC13)C1=CC3=C(C=C1)C(C1=CC=CC=C1C31C3=CC=CC=C3C=3C=CC=CC13)=O | 0 | 497 / 542 / 504 🙃🙃🙃🙃 SPBP - SPAC 🙃🙃🙃🙃 λ em [ nm ] ; [ b ] Measured in toluene , THF and neat films at room temperature ( 298 K ) .; Table 1 Summary of the key physical parameters of the emitters in this work
518 | (10^-9.0) * Meter^(1.0) | λem | https://doi.org/10.1039/D0SC05631F | THF | 542 | C1=CC=CC=2C3=CC=CC=C3C3(C12)C1=CC=CC=C1N(C=1C=CC=CC13)C1=CC3=C(C=C1)C(C1=CC=CC=C1C31C3=CC=CC=C3C=3C=CC=CC13)=O | 0 | 497 / 542 / 504 🙃🙃🙃🙃 SPBP - SPAC 🙃🙃🙃🙃 λ em [ nm ] ; [ b ] Measured in toluene , THF and neat films at room temperature ( 298 K ) .; Table 1 Summary of the key physical parameters of the emitters in this work
519 | (10^-9.0) * Meter^(1.0) | λPL | https://doi.org/10.1039/D1TC01079D | DCM | 450 | C1(=CC=CC2=CC=CC=C12)N1C(=NN=C1C1=CC=CC=C1)C1=CC=C(C=C1)C1=CC=C(C=C1)C1=NC2=C(N1C1=CC=CC=C1)C1=CC=CC=C1C=1C=CC=CC12 | 0 | 450 🙃🙃🙃🙃 4NTAZ - PPI 🙃🙃🙃🙃 λ PL ( nm ) ; [ b ] Measured in thin films .; Table 1 Photophysical data and energy levels of 4NTAZ-PPI and TAZ-PPI
520 | (10^-9.0) * Meter^(1.0) | λPL | https://doi.org/10.1039/D1TC01079D | DCM | 450 | C1(=CC=CC=C1)N1C(=NN=C1C1=CC=CC=C1)C1=CC=C(C=C1)C1=CC=C(C=C1)C1=NC2=C(N1C1=CC=CC=C1)C1=CC=CC=C1C=1C=CC=CC12 | 0 | 450 🙃🙃🙃🙃 TAZ - PPI 🙃🙃🙃🙃 λ PL ( nm ) ; [ b ] Measured in thin films .; Table 1 Photophysical data and energy levels of 4NTAZ-PPI and TAZ-PPI
521 | (10^-9.0) * Meter^(1.0) | λem | https://doi.org/10.1039/D4TC03503H | toluene | 392 | C(C)(C)(C)C=1C=CC=2OC=3C=C(C=C4OC=5C=CC(=CC5B(C34)C2C1)C(C)(C)C)N1C2=CC=CC=C2C=2C=CC=CC12 | 0 | 392 🙃🙃🙃🙃 TDBA - Cz 🙃🙃🙃🙃 λ em ( nm ) ; [ a ] Measured in the toluene solution ( 1.0 × 10−5 M ) .; Table 1 Summary of the photophysical properties of TDBA-Cz, TDBA-α-Cb, TDBA-β-Cb and TDBA-γ-Cb
522 | (10^-9.0) * Meter^(1.0) | λem | https://doi.org/10.1039/D4TC03503H | toluene | 393 | C(C)(C)(C)C=1C=CC=2OC=3C=C(C=C4OC=5C=CC(=CC5B(C34)C2C1)C(C)(C)C)N1C2=C(C3=CC=CC=C13)C=CC=N2 | 0 | 393 🙃🙃🙃🙃 TDBA - α - Cb 🙃🙃🙃🙃 λ em ( nm ) ; [ a ] Measured in the toluene solution ( 1.0 × 10−5 M ) .; Table 1 Summary of the photophysical properties of TDBA-Cz, TDBA-α-Cb, TDBA-β-Cb and TDBA-γ-Cb
523 | (10^-9.0) * Meter^(1.0) | λem | https://doi.org/10.1039/D4TC03503H | toluene | 392 | C(C)(C)(C)C=1C=CC=2OC=3C=C(C=C4OC=5C=CC(=CC5B(C34)C2C1)C(C)(C)C)N1C2=C(C3=CC=CC=C13)C=CN=C2 | 0 | 392 / 404 🙃🙃🙃🙃 TDBA - β - Cb 🙃🙃🙃🙃 λ em ( nm ) ; [ a ] Measured in the toluene solution ( 1.0 × 10−5 M ) .; Table 1 Summary of the photophysical properties of TDBA-Cz, TDBA-α-Cb, TDBA-β-Cb and TDBA-γ-Cb
524 | (10^-9.0) * Meter^(1.0) | λem | https://doi.org/10.1039/D4TC03503H | toluene | 391 | C(C)(C)(C)C=1C=CC=2OC=3C=C(C=C4OC=5C=CC(=CC5B(C34)C2C1)C(C)(C)C)N1C2=C(C=3C=CC=CC13)C=NC=C2 | 0 | 391 🙃🙃🙃🙃 TDBA - γ - Cb 🙃🙃🙃🙃 λ em ( nm ) ; [ a ] Measured in the toluene solution ( 1.0 × 10−5 M ) .; Table 1 Summary of the photophysical properties of TDBA-Cz, TDBA-α-Cb, TDBA-β-Cb and TDBA-γ-Cb
525 | (10^-9.0) * Meter^(1.0) | λPL | https://doi.org/10.1039/D2TC04968F |  | 575 | C1=CC(=CC2=C1C=1N=C3C(=NC1C1=C2C=C(C=C1)C1=CC=C(N(C2=CC=CC=C2)C2=CC=CC=C2)C=C1)N=C(C=C3)C3=CC=C(N(C1=CC=CC=C1)C1=CC=CC=C1)C=C3)C3=CC=C(N(C1=CC=CC=C1)C1=CC=CC=C1)C=C3 | 0 | 575 🙃🙃🙃🙃 3,6,11 - triTPA - BPQ 🙃🙃🙃🙃 λ PL [ nm ] ; [ a ] Emission wavelength of the emitters doped in CBP film .; Table 1 Summary of photophysical, electrochemical, and thermal properties
526 | (10^-9.0) * Meter^(1.0) | λPL | https://doi.org/10.1039/D2TC04968F |  | 570 | C1=CC(=CC2=C1C=1N=C3C(=NC1C1=C2C=C(C=C1)C1=CC=C(N(C2=CC=CC=C2)C2=CC=CC=C2)C=C1)N=CC(=C3)C3=CC=C(N(C1=CC=CC=C1)C1=CC=CC=C1)C=C3)C3=CC=C(N(C1=CC=CC=C1)C1=CC=CC=C1)C=C3 | 0 | 570 🙃🙃🙃🙃 3,6,12 - triTPA - BPQ 🙃🙃🙃🙃 λ PL [ nm ] ; [ a ] Emission wavelength of the emitters doped in CBP film .; Table 1 Summary of photophysical, electrochemical, and thermal properties
527 | (10^-9.0) * Meter^(1.0) | λem | https://doi.org/10.1039/D4NJ03124E | CH2Cl2 | 462 | C1(=CC=CC=C1)C1=NC(=NC(=N1)C1=CC=CC=C1)C1=C(C=CC=C1)N1C2=CC=CC=C2C=2C=C(C=CC12)C#N | 0 | 462 🙃🙃🙃🙃 o -3CN - TRZ 🙃🙃🙃🙃 273 🙃🙃🙃🙃 λ em ( nm ) ; [ a ] Measured in CH2Cl2 ( up line ) and film ( down line ) at room temperature ( RT ) .; Table 1 Photophysical properties of o-3CN-TRZ and o-4CN-TRZ
528 | (10^-9.0) * Meter^(1.0) | λem | https://doi.org/10.1039/D4NJ03124E | CH2Cl2 | 450 | C1(=CC=CC=C1)C1=NC(=NC(=N1)C1=CC=CC=C1)C1=C(C=CC=C1)N1C2=CC=CC=C2C=2C=C(C=CC12)C#N | 0 | 450 🙃🙃🙃🙃 o -3CN - TRZ 🙃🙃🙃🙃 281 🙃🙃🙃🙃 λ em ( nm ) ; [ a ] Measured in CH2Cl2 ( up line ) and film ( down line ) at room temperature ( RT ) .; Table 1 Photophysical properties of o-3CN-TRZ and o-4CN-TRZ
529 | (10^-9.0) * Meter^(1.0) | λem | https://doi.org/10.1039/D4NJ03124E | CH2Cl2 | 490 | C1(=CC=CC=C1)C1=NC(=NC(=N1)C1=CC=CC=C1)C1=C(C=CC=C1)N1C2=CC=CC=C2C=2C(=CC=CC12)C#N | 0 | 490 🙃🙃🙃🙃 o -4CN - TRZ 🙃🙃🙃🙃 252 🙃🙃🙃🙃 λ em ( nm ) ; [ a ] Measured in CH2Cl2 ( up line ) and film ( down line ) at room temperature ( RT ) .; Table 1 Photophysical properties of o-3CN-TRZ and o-4CN-TRZ
530 | (10^-9.0) * Meter^(1.0) | λem | https://doi.org/10.1039/D4NJ03124E | CH2Cl2 | 474 | C1(=CC=CC=C1)C1=NC(=NC(=N1)C1=CC=CC=C1)C1=C(C=CC=C1)N1C2=CC=CC=C2C=2C(=CC=CC12)C#N | 0 | 474 🙃🙃🙃🙃 o -4CN - TRZ 🙃🙃🙃🙃 272 🙃🙃🙃🙃 λ em ( nm ) ; [ a ] Measured in CH2Cl2 ( up line ) and film ( down line ) at room temperature ( RT ) .; Table 1 Photophysical properties of o-3CN-TRZ and o-4CN-TRZ
531 | (10^-9.0) * Meter^(1.0) | λem | https://doi.org/10.1039/C9TC00503J |  | 514 | CC1(C2=CC=CC=C2N(C=2C=CC=CC12)C1=NC2=NC(=CC=C2C=C1)N1C=2C=CC=CC2C(C2=CC=CC=C12)(C)C)C | 0 | 514 🙃🙃🙃🙃 A 🙃🙃🙃🙃 λ em ( nm ) ; [ c ] The main EL emission peak at a driving voltage of 6 V .; Table 2 Summary of EL data for the devices A–C and A1–C1
532 | (10^-9.0) * Meter^(1.0) | λem | https://doi.org/10.1039/C9TC00503J |  | 534 | C1=CC=CC=2SC3=CC=CC=C3N(C12)C1=NC2=NC(=CC=C2C=C1)N1C2=CC=CC=C2SC=2C=CC=CC12 | 0 | 534 🙃🙃🙃🙃 B 🙃🙃🙃🙃 λ em ( nm ) ; [ c ] The main EL emission peak at a driving voltage of 6 V .; Table 2 Summary of EL data for the devices A–C and A1–C1
533 | (10^-9.0) * Meter^(1.0) | λem | https://doi.org/10.1039/C9TC00503J |  | 568 | C1=CC=CC=2OC3=CC=CC=C3N(C12)C1=NC2=NC(=CC=C2C=C1)N1C2=CC=CC=C2OC=2C=CC=CC12 | 0 | 568 🙃🙃🙃🙃 C 🙃🙃🙃🙃 λ em ( nm ) ; [ c ] The main EL emission peak at a driving voltage of 6 V .; Table 2 Summary of EL data for the devices A–C and A1–C1
534 | (10^-9.0) * Meter^(1.0) | λem | https://doi.org/10.1039/C9TC00503J |  | 488 | CC1(C2=CC=CC=C2N(C=2C=CC=CC12)C1=NC2=NC(=CC=C2C=C1)N1C=2C=CC=CC2C(C2=CC=CC=C12)(C)C)C | 0 | 488 🙃🙃🙃🙃 A1 🙃🙃🙃🙃 λ em ( nm ) ; [ c ] The main EL emission peak at a driving voltage of 6 V .; Table 2 Summary of EL data for the devices A–C and A1–C1
535 | (10^-9.0) * Meter^(1.0) | λem | https://doi.org/10.1039/C9TC00503J |  | 528 | C1=CC=CC=2SC3=CC=CC=C3N(C12)C1=NC2=NC(=CC=C2C=C1)N1C2=CC=CC=C2SC=2C=CC=CC12 | 0 | 528 🙃🙃🙃🙃 B1 🙃🙃🙃🙃 λ em ( nm ) ; [ c ] The main EL emission peak at a driving voltage of 6 V .; Table 2 Summary of EL data for the devices A–C and A1–C1
536 | (10^-9.0) * Meter^(1.0) | λem | https://doi.org/10.1039/C9TC00503J |  | 544 | C1=CC=CC=2OC3=CC=CC=C3N(C12)C1=NC2=NC(=CC=C2C=C1)N1C2=CC=CC=C2OC=2C=CC=CC12 | 0 | 544 🙃🙃🙃🙃 C1 🙃🙃🙃🙃 λ em ( nm ) ; [ c ] The main EL emission peak at a driving voltage of 6 V .; Table 2 Summary of EL data for the devices A–C and A1–C1
537 | (10^-9.0) * Meter^(1.0) | λPL | https://doi.org/10.1039/D2TC01406H | toluene | 432 | C1(=CC=CC=C1)N1C2=CC=CC=C2C=2C=C(C=CC12)C1=CC=C(C=C1)C1=C2C=CC=CC2=C(C2=CC=CC=C12)C1=CC=C(C=C1)B1OC(C)(C)C(C)(C)O1 | 0 | 432 / 451 / 441 🙃🙃🙃🙃 HO - PIAC 🙃🙃🙃🙃 λ PL ( nm ) sol / film / df ; [ a ] Measured in a solution of toluene . ; [ b ] Measured in a thin film coated on the fused silica substrates . ; [ c ] Measured in 10 wt % doped CBP thin film coated on fused silica substrates .; Table 1 Key physical data of the synthesized anthracene derivatives
538 | (10^-9.0) * Meter^(1.0) | λPL | https://doi.org/10.1039/D2TC01406H | toluene | 432 | C1(=CC=CC=C1)N1C2=CC=CC=C2C=2C=C(C=CC12)C1=CC=C(C=C1)C1=C2C=CC=CC2=C(C2=CC=CC=C12)C1=CC=C(C=C1)B1OC(C)(C)C(C)(C)O1 | 0 | 432 / 450 / 437 🙃🙃🙃🙃 PIAC 🙃🙃🙃🙃 λ PL ( nm ) sol / film / df ; [ a ] Measured in a solution of toluene . ; [ b ] Measured in a thin film coated on the fused silica substrates . ; [ c ] Measured in 10 wt % doped CBP thin film coated on fused silica substrates .; Table 1 Key physical data of the synthesized anthracene derivatives
539 | (10^-9.0) * Meter^(1.0) | λem | https://doi.org/10.1039/C9TC02618E | THF | 403 | C1=CC=CC=2C3=CC=CC=C3N(C12)C1=C(C#N)C(=CC=C1)N1C2=CC=CC=C2C=2C=CC=CC12 | 0 | 403 🙃🙃🙃🙃 CzBN 🙃🙃🙃🙃 λ em ( nm ) , ( film ) ; [ b ] Collected for the DPEPO film doped with 10 wt % emitter .; Table 1 Photophysical, electrochemical and thermal data of the compounds
540 | (10^-9.0) * Meter^(1.0) | λem | https://doi.org/10.1039/C9TC02618E | THF | 453 | C1=CC=CC=2C3=CC=CC=C3N(C12)C1=C(C=CC(=C1C#N)N1C2=CC=CC=C2C=2C=CC=CC12)C1=CC(=C(C(=C1)N1C2=CC=CC=C2C=2C=CC=CC12)C#N)N1C2=CC=CC=C2C=2C=CC=CC12 | 0 | 453 🙃🙃🙃🙃 34CzBN 🙃🙃🙃🙃 λ em ( nm ) , ( film ) ; [ b ] Collected for the DPEPO film doped with 10 wt % emitter .; Table 1 Photophysical, electrochemical and thermal data of the compounds
541 | (10^-9.0) * Meter^(1.0) | λem | https://doi.org/10.1039/C9TC02618E | THF | 490 | C1=CC=CC=2C3=CC=CC=C3N(C12)C=1C=C(C=C(C1C#N)N1C2=CC=CC=C2C=2C=CC=CC12)C1=CC(=C(C(=C1)N1C2=CC=CC=C2C=2C=CC=CC12)C#N)N1C2=CC=CC=C2C=2C=CC=CC12 | 0 | 490 🙃🙃🙃🙃 44CzBN 🙃🙃🙃🙃 λ em ( nm ) , ( film ) ; [ b ] Collected for the DPEPO film doped with 10 wt % emitter .; Table 1 Photophysical, electrochemical and thermal data of the compounds
542 | (10^-9.0) * Meter^(1.0) | λem | https://doi.org/10.1039/C7QM00605E | dichloromethane | 420 | BrC=1C=CC=2N(C3=CC=CC=C3C2C1)C1=CC=C(C=C1)C1=NC(=NC(=N1)C1=CC=CC=C1)C1=CC=CC=C1 | 0 | 420 🙃🙃🙃🙃 TRTZ 🙃🙃🙃🙃 λ em ( nm ) ; [ b ] Emission peak in room - temperature steady - state emission spectra measured in toluene solution .; Table 1 Photophysical properties and electrochemical properties of the compounds
543 | (10^-9.0) * Meter^(1.0) | λem | https://doi.org/10.1039/C7QM00605E | dichloromethane | 434 | C1=CC=CC=2C3=CC(=CC=C3C3(C12)C1=CC=CC=C1C=1C=CC=CC13)C=1C=CC=3N(C2=CC=CC=C2C3C1)C1=CC=C(C=C1)C1=NC(=NC(=N1)C1=CC=CC=C1)C1=CC=CC=C1 | 0 | 434 🙃🙃🙃🙃 SFCC 🙃🙃🙃🙃 λ em ( nm ) ; [ b ] Emission peak in room - temperature steady - state emission spectra measured in toluene solution .; Table 1 Photophysical properties and electrochemical properties of the compounds
544 | (10^-9.0) * Meter^(1.0) | λem | https://doi.org/10.1039/D2CC00998F | toluene | 529 | CN1C2=CC=CC=C2C=2C(=C(C=CC12)O)C1=C(C=CC=2N(C3=CC=CC=C3C12)C)O | 0 | 529 🙃🙃🙃🙃 B1TPNF2 🙃🙃🙃🙃 λ em ( nm ) ; [ a ] Measured in toluene solutions .; Table 1 Photophysical properties of the CP-TADF emitters
545 | (10^-9.0) * Meter^(1.0) | λPL | https://doi.org/10.1039/C8TC01656A | toluene | 535 | C1=CC=CC=2OC3=CC=CC=C3N(C12)C1=CC=C(C=C1)C=1C=C2C(C(C(C2=CC1)=O)(C)C)=O | 0 | 291 / 535 🙃🙃🙃🙃 5PXZ - PIDO 🙃🙃🙃🙃 λ abs / λ PL [ nm ] ; [ a ] Measured in toluene solution ( 10−5 M ) at room temperature . ; [ b ] Measured in doped CBP films ( 1.5 wt % ) at room temperature .; Table 1 Thermal, electrochemical and photophysical properties of 5PXZ-PIDO and 5,6PXZ-PIDO
546 | (10^-9.0) * Meter^(1.0) | λPL | https://doi.org/10.1039/C8TC01656A | toluene | 544 | C1=CC=CC=2OC3=CC=CC=C3N(C12)C1=CC=C(C=C1)C=1C=C2C(C(C(C2=CC1C1=CC=C(C=C1)N1C2=CC=CC=C2OC=2C=CC=CC12)=O)(C)C)=O | 0 | 283 / 544 🙃🙃🙃🙃 5,6PXZ - PIDO 🙃🙃🙃🙃 λ abs / λ PL [ nm ] ; [ a ] Measured in toluene solution ( 10−5 M ) at room temperature . ; [ b ] Measured in doped CBP films ( 1.5 wt % ) at room temperature .; Table 1 Thermal, electrochemical and photophysical properties of 5PXZ-PIDO and 5,6PXZ-PIDO
547 | (10^-9.0) * Meter^(1.0) | λFL | https://doi.org/10.1039/D2TC01233B | DCM | 633 | C1(=CC=CC=C1)N(C1=CC=C(C=C1)C1=CC=C(C2=NSN=C21)C2=CC=C(C=C2)C2=NC1=C(N2C2=CC=CC=C2)C=CC=C1)C1=CC=CC=C1 | 0 | 633 ( 605 ) 🙃🙃🙃🙃 TPA - BT - PBI 🙃🙃🙃🙃 λ FL [ nm ] ; [ a ] Absorption and photoluminescence peaks measured in 10−5 M DCM and neat films , data in the parentheses are for neat films ( data in parentheses ) .; Table 1 Summary of the physical data of TPA-BT-PBI and TPA-BT-IM
548 | (10^-9.0) * Meter^(1.0) | λFL | https://doi.org/10.1039/D2TC01233B | DCM | 638 | C1(=CC=CC=C1)N(C1=CC=C(C=C1)C1=CC=C(C2=NSN=C21)C2=CC=C(C=C2)C=2N(C(=C(N2)C2=CC=CC=C2)C2=CC=CC=C2)C2=CC=CC=C2)C2=CC=CC=C2 | 0 | 638 ( 602 ) 🙃🙃🙃🙃 TPA - BT - IM 🙃🙃🙃🙃 λ FL [ nm ] ; [ a ] Absorption and photoluminescence peaks measured in 10−5 M DCM and neat films , data in the parentheses are for neat films ( data in parentheses ) .; Table 1 Summary of the physical data of TPA-BT-PBI and TPA-BT-IM
549 | (10^-9.0) * Meter^(1.0) | PL | https://doi.org/10.1039/C6TC00385K | chloroform | 379 | C1=CC=CC=2C3=CC=CC=C3N(C12)C1=CC(=CC=C1)N1C2=CC=CC=C2C=2C=CC=CC12 | 0 | 379 🙃🙃🙃🙃 mCP 🙃🙃🙃🙃 PL [ nm ] ; [ a ] The values were obtained from solution spectra in chloroform .; Table 1 Photophysical and electrochemical properties of mCP, ZDZ, ZDN, and NDN
550 | (10^-9.0) * Meter^(1.0) | PL | https://doi.org/10.1039/C6TC00385K | chloroform | 378 | C1=CC=CC=2C3=CC=CC=C3N(C12)C1=CC2=C(SC3=C2C=C(C=C3)N3C2=CC=CC=C2C=2C=CC=CC32)C=C1 | 0 | 378 🙃🙃🙃🙃 ZDZ 🙃🙃🙃🙃 PL [ nm ] ; [ a ] The values were obtained from solution spectra in chloroform .; Table 1 Photophysical and electrochemical properties of mCP, ZDZ, ZDN, and NDN
552 | (10^-9.0) * Meter^(1.0) | PL | https://doi.org/10.1039/C6TC00385K | chloroform | 380 | N1=CC=CC2=C1N(C1=CC=CC=C21)C2=CC1=C(SC3=C1C=C(C=C3)N3C1=C(C4=CC=CC=C34)C=CC=N1)C=C2 | 0 | 380 🙃🙃🙃🙃 NDN 🙃🙃🙃🙃 PL [ nm ] ; [ a ] The values were obtained from solution spectra in chloroform .; Table 1 Photophysical and electrochemical properties of mCP, ZDZ, ZDN, and NDN
553 | (10^-9.0) * Meter^(1.0) | λem | https://doi.org/10.1039/C7TC04934J | THF | 535 | C1=CC=CC=2C3=CC=CC=C3N(C12)C=1C=C(C=C(C1)N1C2=CC=CC=C2C=2C=CC=CC12)C(=O)C1=CC=C(C=C1)N1C=2C=CC=CC2C(C2=CC=CC=C12)(C)C | 0 | 535 🙃🙃🙃🙃 DCPDAPM 🙃🙃🙃🙃 λ em ( nm ) ; [ b ] Measured in THF : H2O ( 1 : 95 ) .; Table 1 Physical properties of DCPDAPM
554 | (10^-9.0) * Meter^(1.0) | λem | https://doi.org/10.1039/C7TC04934J | THF | 518 | C1=CC=CC=2C3=CC=CC=C3N(C12)C=1C=C(C=C(C1)N1C2=CC=CC=C2C=2C=CC=CC12)C(=O)C1=CC=C(C=C1)N1C=2C=CC=CC2C(C2=CC=CC=C12)(C)C | 0 | 518 🙃🙃🙃🙃 DCPDAPM 🙃🙃🙃🙃 λ em ( nm ) ; [ c ] Measured in films .; Table 1 Physical properties of DCPDAPM
555 | (10^-9.0) * Meter^(1.0) | λPL | https://doi.org/10.1039/D2SC01543A | toluene | 450 | C(C)(C)(C)C1=CC=C2N3C4=C(C5=C6C(=C4C4(C2=C1)C1=CC=CC=C1C=1C=CC=CC14)C1=C(N6C6=C(C=C(C=C6)C(C)(C)C)C56C5=CC=CC=C5C=5C=CC=CC65)C=CC(=C1)C)C1=CC(=CC=C13)C | 0 | 450 🙃🙃🙃🙃 pSFIAc2 🙃🙃🙃🙃 λ PL [ nm ] , 298 K ; [ a ] Measured in toluene ( 10−5 M ) at room temperature .; Table 1 Photophysical properties of pSFIAc1 and pSFIAc2
556 | (10^-9.0) * Meter^(1.0) | λem | https://doi.org/10.1039/D1MA00181G | toluene | 468 | C1(=CC=CC=2C3=CC=CC=C3NC12)C=1C=C2C(C(=O)N(C2=O)C23CC4CC(CC(C2)C4)C3)=CC1 | 0 | 468 🙃🙃🙃🙃 4 - CzAIAd 🙃🙃🙃🙃 λ em [ nm ] ; [ b ] Measured in toluene solution ( 10−5 M ) .; Table 1 Physical properties of 4-CzAIAd, 4-TBCzAIAd and 4-DPFCzAIAd
557 | (10^-9.0) * Meter^(1.0) | λem | https://doi.org/10.1039/D1MA00181G | toluene | 486 | C(C)(C)(C)C=1C=C(C=2NC3=CC=C(C=C3C2C1)C(C)(C)C)C=1C=C2C(C(=O)N(C2=O)C23CC4CC(CC(C2)C4)C3)=CC1 | 0 | 486 🙃🙃🙃🙃 4 - TBCzAIAd 🙃🙃🙃🙃 λ em [ nm ] ; [ b ] Measured in toluene solution ( 10−5 M ) .; Table 1 Physical properties of 4-CzAIAd, 4-TBCzAIAd and 4-DPFCzAIAd
558 | (10^-9.0) * Meter^(1.0) | λem | https://doi.org/10.1039/D1MA00181G | toluene | 477 | C1(=CC=CC=C1)C1C2=CC=CC=C2C=2C=CC=C(C12)C=1C=C(C=2NC3=CC=C(C=C3C2C1)C1=CC=CC=2C3=CC=CC=C3C(C12)C1=CC=CC=C1)C=1C=C2C(C(=O)N(C2=O)C23CC4CC(CC(C2)C4)C3)=CC1 | 0 | 477 🙃🙃🙃🙃 4 - DPFCzAIAd 🙃🙃🙃🙃 λ em [ nm ] ; [ b ] Measured in toluene solution ( 10−5 M ) .; Table 1 Physical properties of 4-CzAIAd, 4-TBCzAIAd and 4-DPFCzAIAd
559 | (10^-9.0) * Meter^(1.0) | λem | https://doi.org/10.1039/C9TC04418C | toluene | 559 | C1(=CC=CC=C1)C=1C=CC=2N(C3=CC=C(C=C3C2C1)C1=CC=CC=C1)C=1C=CC=2C3=C(C4=CC=C(C=C4C2C1)N1C2=CC=C(C=C2C=2C=C(C=CC12)C1=CC=CC=C1)C1=CC=CC=C1)N=C(C(=N3)C#N)C#N | 0 | 559 🙃🙃🙃🙃 DDPhCz - DCPP 🙃🙃🙃🙃 λ em ( nm ) ; [ c ] Measured in dilute toluene solution .; Table 1 The thermal, electrochemical and photophysical properties of DDPhCz-DCPP and DDTPACz-DCPP
560 | (10^-9.0) * Meter^(1.0) | λem | https://doi.org/10.1039/C9TC04418C | toluene | 593 | C1(=CC=CC=C1)C=1C=CC=2N(C3=CC=C(C=C3C2C1)C1=CC=CC=C1)C=1C=CC=2C3=C(C4=CC=C(C=C4C2C1)N1C2=CC=C(C=C2C=2C=C(C=CC12)C1=CC=CC=C1)C1=CC=CC=C1)N=C(C(=N3)C#N)C#N | 0 | 593 🙃🙃🙃🙃 DDPhCz - DCPP 🙃🙃🙃🙃 λ em ( nm ) ; [ d ] Measured in 10 wt % Emitter : CBP film .; Table 1 The thermal, electrochemical and photophysical properties of DDPhCz-DCPP and DDTPACz-DCPP
561 | (10^-9.0) * Meter^(1.0) | λem | https://doi.org/10.1039/C9TC04418C | toluene | 619 | C1(=CC=CC=C1)N(C1=CC=C(C=C1)C=1C=CC=2N(C3=CC=C(C=C3C2C1)C1=CC=C(C=C1)N(C1=CC=CC=C1)C1=CC=CC=C1)C=1C=CC=2C3=C(C4=CC=C(C=C4C2C1)N1C2=CC=C(C=C2C=2C=C(C=CC12)C1=CC=C(C=C1)N(C1=CC=CC=C1)C1=CC=CC=C1)C1=CC=C(C=C1)N(C1=CC=CC=C1)C1=CC=CC=C1)N=C(C(=N3)C#N)C#N)C3=CC=CC=C3 | 0 | 619 🙃🙃🙃🙃 DDTPACz - DCPP 🙃🙃🙃🙃 λ em ( nm ) ; [ c ] Measured in dilute toluene solution .; Table 1 The thermal, electrochemical and photophysical properties of DDPhCz-DCPP and DDTPACz-DCPP
562 | (10^-9.0) * Meter^(1.0) | λem | https://doi.org/10.1039/C9TC04418C | toluene | 663 | C1(=CC=CC=C1)N(C1=CC=C(C=C1)C=1C=CC=2N(C3=CC=C(C=C3C2C1)C1=CC=C(C=C1)N(C1=CC=CC=C1)C1=CC=CC=C1)C=1C=CC=2C3=C(C4=CC=C(C=C4C2C1)N1C2=CC=C(C=C2C=2C=C(C=CC12)C1=CC=C(C=C1)N(C1=CC=CC=C1)C1=CC=CC=C1)C1=CC=C(C=C1)N(C1=CC=CC=C1)C1=CC=CC=C1)N=C(C(=N3)C#N)C#N)C3=CC=CC=C3 | 0 | 663 🙃🙃🙃🙃 DDTPACz - DCPP 🙃🙃🙃🙃 λ em ( nm ) ; [ d ] Measured in 10 wt % Emitter : CBP film .; Table 1 The thermal, electrochemical and photophysical properties of DDPhCz-DCPP and DDTPACz-DCPP
563 | (10^-9.0) * Meter^(1.0) | λPL | https://doi.org/10.1039/D0TC01811B | Toluene | 420 | O1C(=NC2=C1C=1C=CC=CC1C=1C=CC=CC12)C=1C=C(C=CC1)C1=C2C=CC=CC2=C(C2=CC=CC=C12)C1=CC=C(C#N)C=C1 | 0 | 420 🙃🙃🙃🙃 m - PO - ABN 🙃🙃🙃🙃 Solution ; [ a ] Toluene solution ( 1.0 × 10−5 M ) . 🙃🙃🙃🙃 λ PL ( nm ); Table 1 Photophysical properties of the synthesized compounds
564 | (10^-9.0) * Meter^(1.0) | λPL | https://doi.org/10.1039/D0TC01811B | Toluene | 451 | O1C(=NC2=C1C=1C=CC=CC1C=1C=CC=CC12)C=1C=C(C=CC1)C1=C2C=CC=CC2=C(C2=CC=CC=C12)C1=CC=C(C#N)C=C1 | 0 | 451 🙃🙃🙃🙃 m - PO - ABN 🙃🙃🙃🙃 Film ; [ b ] The film thickness is 50 nm on fused silica . 🙃🙃🙃🙃 λ PL ( nm ); Table 1 Photophysical properties of the synthesized compounds
565 | (10^-9.0) * Meter^(1.0) | λPL | https://doi.org/10.1039/D0TC01811B | Toluene | 440 | O1C(=NC2=C1C=1C=CC=CC1C=1C=CC=CC12)C1=CC=C(C=C1)C1=C2C=CC=CC2=C(C2=CC=CC=C12)C1=CC=C(C#N)C=C1 | 0 | 440 🙃🙃🙃🙃 p - PO - ABN 🙃🙃🙃🙃 Solution ; [ a ] Toluene solution ( 1.0 × 10−5 M ) . 🙃🙃🙃🙃 λ PL ( nm ); Table 1 Photophysical properties of the synthesized compounds
566 | (10^-9.0) * Meter^(1.0) | λPL | https://doi.org/10.1039/D0TC01811B | Toluene | 460 | O1C(=NC2=C1C=1C=CC=CC1C=1C=CC=CC12)C1=CC=C(C=C1)C1=C2C=CC=CC2=C(C2=CC=CC=C12)C1=CC=C(C#N)C=C1 | 0 | 460 🙃🙃🙃🙃 p - PO - ABN 🙃🙃🙃🙃 Film ; [ b ] The film thickness is 50 nm on fused silica . 🙃🙃🙃🙃 λ PL ( nm ); Table 1 Photophysical properties of the synthesized compounds
567 | (10^-9.0) * Meter^(1.0) | λem | https://doi.org/10.1039/D0TC01964J | DCM | 437 | C1=CC=CC=2C3=CC=CC=C3N(C12)C1=CC=C(C=C1)C1=CC=C(C=C1)C1=C2C=CC=CC2=C(C2=CC=CC=C12)C1=CC=C(C#N)C=C1 | 0 | 437 / 444 🙃🙃🙃🙃 pCzphAnBzt 🙃🙃🙃🙃 λ em ( nm ) soln / film ; [ d ] PL spectra in dilute dichloromethane solution and thin films .; Table 1 Thermal, electrochemical, and photophysical properties of pCzAnBzt, pCzPhAnBzt, mCzAnBzt and m2CzAnBzt
568 | (10^-9.0) * Meter^(1.0) | λem | https://doi.org/10.1039/D0TC01964J | DCM | 430 | C1=CC=CC=2C3=CC=CC=C3N(C12)C=1C=C(C=CC1)C1=C2C=CC=CC2=C(C2=CC=CC=C12)C1=CC=C(C#N)C=C1 | 0 | 430 / 443 🙃🙃🙃🙃 mCzAnBzt 🙃🙃🙃🙃 λ em ( nm ) soln / film ; [ d ] PL spectra in dilute dichloromethane solution and thin films .; Table 1 Thermal, electrochemical, and photophysical properties of pCzAnBzt, pCzPhAnBzt, mCzAnBzt and m2CzAnBzt
569 | (10^-9.0) * Meter^(1.0) | λem | https://doi.org/10.1039/D0TC01964J | DCM | 428 | C1=CC=CC=2C3=CC=CC=C3N(C12)C=1C=C(C=C(C1)N1C2=CC=CC=C2C=2C=CC=CC12)C1=C2C=CC=CC2=C(C2=CC=CC=C12)C1=CC=C(C#N)C=C1 | 0 | 428 / 450 🙃🙃🙃🙃 m2CzAnBzt 🙃🙃🙃🙃 λ em ( nm ) soln / film ; [ d ] PL spectra in dilute dichloromethane solution and thin films .; Table 1 Thermal, electrochemical, and photophysical properties of pCzAnBzt, pCzPhAnBzt, mCzAnBzt and m2CzAnBzt
570 | (10^-9.0) * Meter^(1.0) | λem | https://doi.org/10.1039/C7TC00457E | toluene | 495 | C(C)(C)(C)C=1C=CC=2N(C3=CC=C(C=C3C2C1)C(C)(C)C)C=1C=C(C=C(C1)N1C2=CC=C(C=C2C=2C=C(C=CC12)C(C)(C)C)C(C)(C)C)C(=O)C1=CC=NC=C1 | 0 | 495 🙃🙃🙃🙃 4BPy - mDTC 🙃🙃🙃🙃 λ em ( nm ) ; [ a ] Measured in toluene ( 1 × 10−5 M ) at room temperature .; Table 1 Physical properties of 4BPy-mDTC, 3BPy-mDTC, 2BPy-mDTC and BP-mDTC
571 | (10^-9.0) * Meter^(1.0) | λem | https://doi.org/10.1039/C7TC00457E | toluene | 478 | C(C)(C)(C)C=1C=CC=2N(C3=CC=C(C=C3C2C1)C(C)(C)C)C=1C=C(C=C(C1)N1C2=CC=C(C=C2C=2C=C(C=CC12)C(C)(C)C)C(C)(C)C)C(=O)C1=CC=NC=C1 | 0 | 478 🙃🙃🙃🙃 4BPy - mDTC 🙃🙃🙃🙃 λ em ( nm ) ; [ b ] Phosphorescence measured in toluene ( 1 × 10−5 M ) at 77 K .; Table 1 Physical properties of 4BPy-mDTC, 3BPy-mDTC, 2BPy-mDTC and BP-mDTC
572 | (10^-9.0) * Meter^(1.0) | λem | https://doi.org/10.1039/C7TC00457E | toluene | 480 | C(C)(C)(C)C=1C=CC=2N(C3=CC=C(C=C3C2C1)C(C)(C)C)C=1C=C(C=C(C1)N1C2=CC=C(C=C2C=2C=C(C=CC12)C(C)(C)C)C(C)(C)C)C(=O)C=1C=NC=CC1 | 0 | 480 🙃🙃🙃🙃 3BPy - mDTC 🙃🙃🙃🙃 λ em ( nm ) ; [ a ] Measured in toluene ( 1 × 10−5 M ) at room temperature .; Table 1 Physical properties of 4BPy-mDTC, 3BPy-mDTC, 2BPy-mDTC and BP-mDTC
573 | (10^-9.0) * Meter^(1.0) | λem | https://doi.org/10.1039/C7TC00457E | toluene | 476 | C(C)(C)(C)C=1C=CC=2N(C3=CC=C(C=C3C2C1)C(C)(C)C)C=1C=C(C=C(C1)N1C2=CC=C(C=C2C=2C=C(C=CC12)C(C)(C)C)C(C)(C)C)C(=O)C=1C=NC=CC1 | 0 | 476 🙃🙃🙃🙃 3BPy - mDTC 🙃🙃🙃🙃 λ em ( nm ) ; [ b ] Phosphorescence measured in toluene ( 1 × 10−5 M ) at 77 K .; Table 1 Physical properties of 4BPy-mDTC, 3BPy-mDTC, 2BPy-mDTC and BP-mDTC
574 | (10^-9.0) * Meter^(1.0) | λem | https://doi.org/10.1039/C7TC00457E | toluene | 494 | C(C)(C)(C)C=1C=CC=2N(C3=CC=C(C=C3C2C1)C(C)(C)C)C=1C=C(C=C(C1)N1C2=CC=C(C=C2C=2C=C(C=CC12)C(C)(C)C)C(C)(C)C)C(=O)C1=NC=CC=C1 | 0 | 494 🙃🙃🙃🙃 2BPy - mDTC 🙃🙃🙃🙃 λ em ( nm ) ; [ a ] Measured in toluene ( 1 × 10−5 M ) at room temperature .; Table 1 Physical properties of 4BPy-mDTC, 3BPy-mDTC, 2BPy-mDTC and BP-mDTC
575 | (10^-9.0) * Meter^(1.0) | λem | https://doi.org/10.1039/C7TC00457E | toluene | 488 | C(C)(C)(C)C=1C=CC=2N(C3=CC=C(C=C3C2C1)C(C)(C)C)C=1C=C(C=C(C1)N1C2=CC=C(C=C2C=2C=C(C=CC12)C(C)(C)C)C(C)(C)C)C(=O)C1=NC=CC=C1 | 0 | 488 🙃🙃🙃🙃 2BPy - mDTC 🙃🙃🙃🙃 λ em ( nm ) ; [ b ] Phosphorescence measured in toluene ( 1 × 10−5 M ) at 77 K .; Table 1 Physical properties of 4BPy-mDTC, 3BPy-mDTC, 2BPy-mDTC and BP-mDTC
576 | (10^-9.0) * Meter^(1.0) | λem | https://doi.org/10.1039/C7TC00457E | toluene | 465 | C(C)(C)(C)C=1C=CC=2N(C3=CC=C(C=C3C2C1)C(C)(C)C)C=1C=C(C=C(C1)N1C2=CC=C(C=C2C=2C=C(C=CC12)C(C)(C)C)C(C)(C)C)C(=O)C1=CC=CC=C1 | 0 | 465 🙃🙃🙃🙃 BP - mDTC 🙃🙃🙃🙃 λ em ( nm ) ; [ a ] Measured in toluene ( 1 × 10−5 M ) at room temperature .; Table 1 Physical properties of 4BPy-mDTC, 3BPy-mDTC, 2BPy-mDTC and BP-mDTC
577 | (10^-9.0) * Meter^(1.0) | λem | https://doi.org/10.1039/C7TC00457E | toluene | 458 | C(C)(C)(C)C=1C=CC=2N(C3=CC=C(C=C3C2C1)C(C)(C)C)C=1C=C(C=C(C1)N1C2=CC=C(C=C2C=2C=C(C=CC12)C(C)(C)C)C(C)(C)C)C(=O)C1=CC=CC=C1 | 0 | 458 🙃🙃🙃🙃 BP - mDTC 🙃🙃🙃🙃 λ em ( nm ) ; [ b ] Phosphorescence measured in toluene ( 1 × 10−5 M ) at 77 K .; Table 1 Physical properties of 4BPy-mDTC, 3BPy-mDTC, 2BPy-mDTC and BP-mDTC
578 | (10^-9.0) * Meter^(1.0) | λem | https://doi.org/10.1039/C9TC06497D | toluene | 546 | ClC1=NC(=NC(=N1)C1=CC=C(C=C1)B(C1=C(C=C(C=C1C)C)C)C1=C(C=C(C=C1C)C)C)C1=CC=CC=C1 | 0 | 546 🙃🙃🙃🙃 PX - TRZ - B 🙃🙃🙃🙃 λ em / nm ; [ a ] In toluene , 10−5 M .; Table 1 Physical properties of PX-TRZ-B and PX-SF-B
579 | (10^-9.0) * Meter^(1.0) | λem | https://doi.org/10.1039/C9TC06497D | toluene | 533 | ClC1=NC(=NC(=N1)C1=CC=C(C=C1)B(C1=C(C=C(C=C1C)C)C)C1=C(C=C(C=C1C)C)C)C1=CC=CC=C1 | 0 | 533 🙃🙃🙃🙃 PX - SF - B 🙃🙃🙃🙃 λ em / nm ; [ a ] In toluene , 10−5 M .; Table 1 Physical properties of PX-TRZ-B and PX-SF-B
580 | (10^-9.0) * Meter^(1.0) | λem | https://doi.org/10.1039/C9TC03582F |  | 452 | CC1(C2=CC=CC=C2N(C=2C=CC=CC12)C1=CC=C(C=C1)S(=O)(=O)C1=CC=CC=C1)C | 0 | 452 🙃🙃🙃🙃 DMAC -1DPS 🙃🙃🙃🙃 λ em [ nm ] ; [ a ] Measured in toluene ( 1 × 10−5 M ) at room temperature .; Table 2 The summary of the photophysical properties of DMAC-1DPS and SBA-2DPS
581 | (10^-9.0) * Meter^(1.0) | λem | https://doi.org/10.1039/C9TC03582F |  | 468 | CC1(C2=CC=CC=C2N(C=2C=CC=CC12)C1=CC=C(C=C1)S(=O)(=O)C1=CC=CC=C1)C | 0 | 468 🙃🙃🙃🙃 DMAC -1DPS 🙃🙃🙃🙃 λ em [ nm ] ; [ b ] Measured in doped DPEPO films ( with 30 wt % doping concentration ) .; Table 2 The summary of the photophysical properties of DMAC-1DPS and SBA-2DPS
582 | (10^-9.0) * Meter^(1.0) | λem | https://doi.org/10.1039/C9TC03582F | toluene | 442 | C1(=CC=CC=C1)S(=O)(=O)C1=CC=C(C=C1)N1C=2C=CC=CC2C2(C3=CC=CC=C13)C1=CC=CC=C1N(C=1C=CC=CC12)C1=CC=C(C=C1)S(=O)(=O)C1=CC=CC=C1 | 0 | 442 🙃🙃🙃🙃 SBA -2DPS 🙃🙃🙃🙃 λ em [ nm ] ; [ a ] Measured in toluene ( 1 × 10−5 M ) at room temperature .; Table 2 The summary of the photophysical properties of DMAC-1DPS and SBA-2DPS
583 | (10^-9.0) * Meter^(1.0) | λem | https://doi.org/10.1039/C9TC03582F | toluene | 459 | C1(=CC=CC=C1)S(=O)(=O)C1=CC=C(C=C1)N1C=2C=CC=CC2C2(C3=CC=CC=C13)C1=CC=CC=C1N(C=1C=CC=CC12)C1=CC=C(C=C1)S(=O)(=O)C1=CC=CC=C1 | 0 | 459 🙃🙃🙃🙃 SBA -2DPS 🙃🙃🙃🙃 λ em [ nm ] ; [ b ] Measured in doped DPEPO films ( with 30 wt % doping concentration ) .; Table 2 The summary of the photophysical properties of DMAC-1DPS and SBA-2DPS
584 | (10^-9.0) * Meter^(1.0) | λPL | https://doi.org/10.1039/D3TC00341H | chlorobenzene | 405 | C1(=CC=CC=C1)N(/C(=C/C(=O)N(C1=CC=CC=C1)C1=CC=CC=C1)/O)C1=CC=CC=C1 | 0 | 405 🙃🙃🙃🙃 DNPhB 🙃🙃🙃🙃 λ PL ( nm ) ; [ b ] Steady - state PL at room temperature measured in films .; Table 1 The summary of the photophysical properties of neat DNPhB and mCBP films as well as mixed films
585 | (10^-9.0) * Meter^(1.0) | λPL | https://doi.org/10.1039/D3TC00341H | chlorobenzene | 370 | C1=CC=CC=2C3=CC=CC=C3N(C12)C=1C=C(C=CC1)C1=CC(=CC=C1)N1C2=CC=CC=C2C=2C=CC=CC12 | 0 | 370 , 395 🙃🙃🙃🙃 mCBP 🙃🙃🙃🙃 λ PL ( nm ) ; [ b ] Steady - state PL at room temperature measured in films .; Table 1 The summary of the photophysical properties of neat DNPhB and mCBP films as well as mixed films
586 | (10^-9.0) * Meter^(1.0) | λPL | https://doi.org/10.1039/D4TC00988F | toluene | 545 | C1=CC=CC=2C3=CC=CC=C3N(C12)C1=C2N=C3C(=NC2=C(C(=C1N1C2=CC=CC=C2C=2C=CC=CC12)N1C2=CC=CC=C2C=2C=CC=CC12)N1C2=CC=CC=C2C=2C=CC=CC12)C=1C=CC=C2C=CC=C3C12 | 0 | 545 🙃🙃🙃🙃 4CzAQ 🙃🙃🙃🙃 λPL ( nm ) ; [ a ] Measured in toluene solution ( 10−5 mol L−1 ) .; Table 1 Photophysical properties of 4CzAQ and 4CzDP
587 | (10^-9.0) * Meter^(1.0) | λPL | https://doi.org/10.1039/D4TC00988F | toluene | 595 | C1=CC=CC=2C3=CC=CC=C3N(C12)C1=C2N=C3C4=C(C5=C(C3=NC2=C(C(=C1N1C2=CC=CC=C2C=2C=CC=CC12)N1C2=CC=CC=C2C=2C=CC=CC12)N1C2=CC=CC=C2C=2C=CC=CC12)C=CC=C5)C=CC=C4 | 0 | 595 🙃🙃🙃🙃 4CzDP 🙃🙃🙃🙃 λPL ( nm ) ; [ a ] Measured in toluene solution ( 10−5 mol L−1 ) .; Table 1 Photophysical properties of 4CzAQ and 4CzDP
588 | (10^-9.0) * Meter^(1.0) | λem | https://doi.org/10.1039/D2SC06335B |  | 589 | C1(=CC=CC=C1)N(C1=CC=C(C=C1)C=1C=C2N=C3C4=C(C5=C(C3=NC2=CC1C1=CC=C(C=C1)N(C1=CC=CC=C1)C1=CC=CC=C1)C=CC(=C5)C5=CC=C(C#N)C=C5)C=C(C=C4)C4=CC=C(C#N)C=C4)C4=CC=CC=C4 | 0 | 589 🙃🙃🙃🙃 TNPZ 🙃🙃🙃🙃 λ em ( nm ) ; [ b ] PL emission peak in a 10 wt % doped CBP film .; Table 1 Summary of photophysical properties
589 | (10^-9.0) * Meter^(1.0) | λem | https://doi.org/10.1039/D0TC02016H | THF | 568 | C1=CC=CC=2OC3=CC=CC=C3N(C12)C1=CC=C(C=C1)C(=O)C=1C=CC=2N(C3=CC=CC=C3C2C1)C1=CC(=CC=C1)C=1C=NC=C(C1)C1=CC(=CC=C1)N1C2=CC=CC=C2C=2C=CC=CC12 | 0 | 568 🙃🙃🙃🙃 35DCPP - BP - PXZ 🙃🙃🙃🙃 Solution ; [ a ] Measured in the THF solution ( 10−5 M ) at room temperature . 🙃🙃🙃🙃 λ em ( nm ); Table 1 Photophysical data of 35DCPP-BP-PXZ and 26DCPP-BP-PXZ
590 | (10^-9.0) * Meter^(1.0) | λem | https://doi.org/10.1039/D0TC02016H | THF | 530 | C1=CC=CC=2OC3=CC=CC=C3N(C12)C1=CC=C(C=C1)C(=O)C=1C=CC=2N(C3=CC=CC=C3C2C1)C1=CC(=CC=C1)C=1C=NC=C(C1)C1=CC(=CC=C1)N1C2=CC=CC=C2C=2C=CC=CC12 | 0 | 530 🙃🙃🙃🙃 35DCPP - BP - PXZ 🙃🙃🙃🙃 Neat film ; [ b ] Vacuum - deposited on a quartz substrate . 🙃🙃🙃🙃 λ em ( nm ); Table 1 Photophysical data of 35DCPP-BP-PXZ and 26DCPP-BP-PXZ
591 | (10^-9.0) * Meter^(1.0) | λem | https://doi.org/10.1039/D0TC02016H | THF | 569 | C1=CC=CC=2OC3=CC=CC=C3N(C12)C1=CC=C(C=C1)C(=O)C=1C=CC=2N(C3=CC=CC=C3C2C1)C1=CC(=CC=C1)C1=NC(=CC=C1)C1=CC(=CC=C1)N1C2=CC=CC=C2C=2C=CC=CC12 | 0 | 569 🙃🙃🙃🙃 26DCPP - BP - PXZ 🙃🙃🙃🙃 Solution ; [ a ] Measured in the THF solution ( 10−5 M ) at room temperature . 🙃🙃🙃🙃 λ em ( nm ); Table 1 Photophysical data of 35DCPP-BP-PXZ and 26DCPP-BP-PXZ
592 | (10^-9.0) * Meter^(1.0) | λem | https://doi.org/10.1039/D0TC02016H | THF | 533 | C1=CC=CC=2OC3=CC=CC=C3N(C12)C1=CC=C(C=C1)C(=O)C=1C=CC=2N(C3=CC=CC=C3C2C1)C1=CC(=CC=C1)C1=NC(=CC=C1)C1=CC(=CC=C1)N1C2=CC=CC=C2C=2C=CC=CC12 | 0 | 533 🙃🙃🙃🙃 26DCPP - BP - PXZ 🙃🙃🙃🙃 Neat film ; [ b ] Vacuum - deposited on a quartz substrate . 🙃🙃🙃🙃 λ em ( nm ); Table 1 Photophysical data of 35DCPP-BP-PXZ and 26DCPP-BP-PXZ
593 | (10^-9.0) * Meter^(1.0) | λem | https://doi.org/10.1039/D1TC01458G | THF | 477 | C(C)(C)(C)C1=CC=2C=3C=C(C=C4C=C(C=C(C5=CC(=CC(=C1)C52)C(C)(C)C)C43)C(C)(C)C)C(C)(C)C | 0 | 477 🙃🙃🙃🙃 TBPe 🙃🙃🙃🙃 λ em ( nm ) ; [ a ] Maximum wavelength of the UV – Vis absorption and emission .; Table 1 The basic material parameters and chemical structure of the TBPe quencher and the 5CzCN emitter
594 | (10^-9.0) * Meter^(1.0) | λem | https://doi.org/10.1039/D1TC01458G | THF | 481 | C1=CC=CC=2C3=CC=CC=C3N(C12)C1=C(C#N)C(=C(C(=C1N1C2=CC=CC=C2C=2C=CC=CC12)N1C2=CC=CC=C2C=2C=CC=CC12)N1C2=CC=CC=C2C=2C=CC=CC12)N1C2=CC=CC=C2C=2C=CC=CC12 | 0 | 481 🙃🙃🙃🙃 5CzCN 🙃🙃🙃🙃 λ em ( nm ) ; [ a ] Maximum wavelength of the UV – Vis absorption and emission .; Table 1 The basic material parameters and chemical structure of the TBPe quencher and the 5CzCN emitter
595 | (10^-9.0) * Meter^(1.0) | λPL | https://doi.org/10.1039/D3QO01080E | toluene | 411 | C1=CC=CC=2C3=CC=CC=C3N(C12)C1=CC=C(C=C1)C1=CC=C(C=N1)C1=NC2=C(N1C1=CC=CC=C1)C1=CC=CC=C1C=1C=CC=CC12 | 0 | 411 / 447 🙃🙃🙃🙃 mP9PCZ 🙃🙃🙃🙃 λPL [ nm ] ; [ b ] Measured in dilute toluene solutions , and neat films .; Table 1 Optical and electronic properties of mP9PCZ and mPmPCZ
596 | (10^-9.0) * Meter^(1.0) | λPL | https://doi.org/10.1039/D3QO01080E | toluene | 404 | C1=CC=CC=2C3=CC=CC=C3N(C12)C=1C=C(C=CC1)C1=CC=C(C=N1)C1=NC2=C(N1C1=CC=CC=C1)C1=CC=CC=C1C=1C=CC=CC12 | 0 | 404 / 458 🙃🙃🙃🙃 mPmPCZ 🙃🙃🙃🙃 λPL [ nm ] ; [ b ] Measured in dilute toluene solutions , and neat films .; Table 1 Optical and electronic properties of mP9PCZ and mPmPCZ
597 | (10^-9.0) * Meter^(1.0) | λFL | https://doi.org/10.1039/D4TC05314A | toluene | 401 | C1(=C(C(=CC(=C1)C)C)B(C=1C=CC=2N3C4=C(C=CC=C4C(C2C1)(C1=CC=CC=C1)C1=CC=CC=C1)C=1C=CC=CC13)C1=C(C=C(C=C1C)C)C)C | 0 | 401 🙃🙃🙃🙃 p - CZN - B 🙃🙃🙃🙃 λFL ( nm ) ; [ b ] Determined from the room temperature fluorescence in toluene .; Table 1 Summary of the physical properties of p-CZN-B and o-CZN-B
598 | (10^-9.0) * Meter^(1.0) | λFL | https://doi.org/10.1039/D4TC05314A | toluene | 473 | C1(=C(C(=CC(=C1)C)C)B(C=1C=2N3C4=C(C=CC=C4C(C2C=CC1)(C1=CC=CC=C1)C1=CC=CC=C1)C=1C=CC=CC13)C1=C(C=C(C=C1C)C)C)C | 0 | 473 🙃🙃🙃🙃 o - CZN - B 🙃🙃🙃🙃 λFL ( nm ) ; [ b ] Determined from the room temperature fluorescence in toluene .; Table 1 Summary of the physical properties of p-CZN-B and o-CZN-B
599 | (10^-9.0) * Meter^(1.0) | λFL | https://doi.org/10.1039/C9CP05907E | toluene | 535 | CC1=C(C=CC(=C1)N1C2=CC=CC=C2SC=2C=CC=CC12)C1=NC=NC(=C1)C1=C(C=C(C=C1)N1C2=CC=CC=C2SC=2C=CC=CC12)C | 0 | 535 🙃🙃🙃🙃 PTZ - mPYR 🙃🙃🙃🙃 λ FL ( nm ) ; [ a ] Fluorescence wavelength .; Table 1 TADF properties of PTZ-mPYR and 4CzPN in oxygen-free toluene
600 | (10^-9.0) * Meter^(1.0) | λFL | https://doi.org/10.1039/C9CP05907E | toluene | 525 | CC1=C(C=CC(=C1)N1C2=CC=CC=C2SC=2C=CC=CC12)C1=NC=NC(=C1)C1=C(C=C(C=C1)N1C2=CC=CC=C2SC=2C=CC=CC12)C | 0 | 525 🙃🙃🙃🙃 4CzPN 🙃🙃🙃🙃 λ FL ( nm ) ; [ a ] Fluorescence wavelength .; Table 1 TADF properties of PTZ-mPYR and 4CzPN in oxygen-free toluene
601 | (10^-9.0) * Meter^(1.0) | λem | https://doi.org/10.1039/D0NJ00905A | toluene | 439 | C(C)(C)(C)C=1C=CC=2N(C3=CC=C(C=C3C2C1)C(C)(C)C)C1=CC=C(C=C1)C1=NC(=NC(=N1)C1=CC=CC=C1)C1=CC=CC=C1 | 0 | 439 🙃🙃🙃🙃 tCPT 🙃🙃🙃🙃 λ em [ nm ] ; [ a ] Absorption and fluorescence peak wavelengths in dilute toluene solutions .; Table 1 The experimentally obtained parameters for the carbazole-triazine compounds
602 | (10^-9.0) * Meter^(1.0) | λem | https://doi.org/10.1039/D0NJ00905A | toluene | 440 | C(C)(C)(C)C=1C=C(C=2N(C3=CC=C(C=C3C2C1)C(C)(C)C)C1=CC=C(C=C1)C1=NC(=NC(=N1)C1=CC=CC=C1)C1=CC=CC=C1)C1=CC=CC=C1 | 0 | 440 🙃🙃🙃🙃 Ph - tCPT 🙃🙃🙃🙃 λ em [ nm ] ; [ a ] Absorption and fluorescence peak wavelengths in dilute toluene solutions .; Table 1 The experimentally obtained parameters for the carbazole-triazine compounds
603 | (10^-9.0) * Meter^(1.0) | λem | https://doi.org/10.1039/D0NJ00905A | toluene | 446 | C1=CC=CC=2C3=CC=CC=C3N(C12)C1=C(C=CC=C1)C1=CC(=CC=2C3=CC(=CC=C3N(C12)C1=CC=C(C=C1)C1=NC(=NC(=N1)C1=CC=CC=C1)C1=CC=CC=C1)C(C)(C)C)C(C)(C)C | 0 | 446 🙃🙃🙃🙃 o - PhCz - tCPT 🙃🙃🙃🙃 λ em [ nm ] ; [ a ] Absorption and fluorescence peak wavelengths in dilute toluene solutions .; Table 1 The experimentally obtained parameters for the carbazole-triazine compounds
604 | (10^-9.0) * Meter^(1.0) | λem | https://doi.org/10.1039/D0NJ00905A | toluene | 443 | C1=CC=CC=2C3=CC=CC=C3N(C12)C1=CC=C(C=C1)C1=CC(=CC=2C3=CC(=CC=C3N(C12)C1=CC=C(C=C1)C1=NC(=NC(=N1)C1=CC=CC=C1)C1=CC=CC=C1)C(C)(C)C)C(C)(C)C | 0 | 443 🙃🙃🙃🙃 p - PhCz - tCPT 🙃🙃🙃🙃 λ em [ nm ] ; [ a ] Absorption and fluorescence peak wavelengths in dilute toluene solutions .; Table 1 The experimentally obtained parameters for the carbazole-triazine compounds
605 | (10^-9.0) * Meter^(1.0) | λem | https://doi.org/10.1039/D0NJ00905A | toluene | 467 | C(C)(C)(C)C=1C=C(C=2N(C3=CC=C(C=C3C2C1)C(C)(C)C)C1=CC=C(C=C1)C1=NC(=NC(=N1)C1=CC=CC=C1)C1=CC=CC=C1)C=1C=CC=2N(C3=CC=CC=C3C2C1)C1=CC=CC=C1 | 0 | 467 🙃🙃🙃🙃 3 - PhCz - tCPT 🙃🙃🙃🙃 λ em [ nm ] ; [ a ] Absorption and fluorescence peak wavelengths in dilute toluene solutions .; Table 1 The experimentally obtained parameters for the carbazole-triazine compounds
606 | (10^-9.0) * Meter^(1.0) | λPL | https://doi.org/10.1039/D2TC02089K |  | 619 | CC1(C2=CC=CC=C2N(C=2C=CC=CC12)C1=CC=C2C3=C(C=CC=C13)C1=NC=3C(N=C12)=NON3)C | 0 | 619 🙃🙃🙃🙃 ANOP - DMAC 🙃🙃🙃🙃 λ PL [ nm ] ; [ a ] Measured in 5 % mCP films at room temperature .; Table 1 Photophysical properties of these emitters in the mCP doped films
607 | (10^-9.0) * Meter^(1.0) | λPL | https://doi.org/10.1039/D2TC02089K | DMAC | 625 | CC1=CC2=C(C=C1)N(C1=CC=C(C=C1C21C2=CC=CC=C2C=2C=CC=CC12)C)C1=CC=C2C3=C(C=CC=C13)C1=NC=3C(N=C12)=NON3 | 0 | 625 🙃🙃🙃🙃 ANOP - MeFAC 🙃🙃🙃🙃 λ PL [ nm ] ; [ a ] Measured in 5 % mCP films at room temperature .; Table 1 Photophysical properties of these emitters in the mCP doped films
608 | (10^-9.0) * Meter^(1.0) | λPL | https://doi.org/10.1039/D2TC02089K |  | 595 | CC1(C2=CC=CC=C2N(C=2C=CC=CC12)C1=CC=C2C3=C(C=CC=C13)C1=NC=3C(N=C12)=NSN3)C | 0 | 595 🙃🙃🙃🙃 ANTP - DMAC 🙃🙃🙃🙃 λ PL [ nm ] ; [ a ] Measured in 5 % mCP films at room temperature .; Table 1 Photophysical properties of these emitters in the mCP doped films
609 | (10^-9.0) * Meter^(1.0) | λPL | https://doi.org/10.1039/D2TC02089K | DMAC | 612 | CC1=CC2=C(C=C1)N(C1=CC=C(C=C1C21C2=CC=CC=C2C=2C=CC=CC12)C)C1=CC=C2C3=C(C=CC=C13)C1=NC=3C(N=C12)=NSN3 | 0 | 612 🙃🙃🙃🙃 ANTP - MeFAC 🙃🙃🙃🙃 λ PL [ nm ] ; [ a ] Measured in 5 % mCP films at room temperature .; Table 1 Photophysical properties of these emitters in the mCP doped films
610 | (10^-9.0) * Meter^(1.0) | λem | https://doi.org/10.1039/D0TC03747H | THF | 420 | CC1=CC2=NC(=CC=C2C(O1)=O)N1C2=CC=CC=C2OC=2C=CC=CC12 | 0 | 420 , 610 🙃🙃🙃🙃 PXZ - PPO 🙃🙃🙃🙃 λ em [ nm ] ; [ b ] Absorption and emission peaks , measured in dilute THF solutions at room temperature .; Table 1 Physical properties of PXZ-PPO and PXZ-BOO
611 | (10^-9.0) * Meter^(1.0) | λem | https://doi.org/10.1039/D0TC03747H | THF | 580 | CC=1OC(C2=C(N1)C=C(C=C2)N2C1=CC=CC=C1OC=1C=CC=CC21)=O | 0 | 580 🙃🙃🙃🙃 PXZ - BOO 🙃🙃🙃🙃 λ em [ nm ] ; [ b ] Absorption and emission peaks , measured in dilute THF solutions at room temperature .; Table 1 Physical properties of PXZ-PPO and PXZ-BOO
612 | (10^-9.0) * Meter^(1.0) | PLmax | https://doi.org/10.1039/C5TC00779H | CHX | 540 | C(C)(C)(C)C1=CC=C(C=C1)N1C(C2=CC=CC=3C2=C(C1=O)C=CC3\C=C\C3=CC1=CC=C(C=C1C=C3)N(C3=CC=CC=C3)C3=CC=CC=C3)=O | 0 | 540 🙃🙃🙃🙃 Tol 🙃🙃🙃🙃 λ PLmax ( nm ) ; [ b ] λ em : fluorescence maximum ( λex = 460 nm ) .; Table 1 Photophysical properties of NA-TNA in solvents with different polarities
613 | (10^-9.0) * Meter^(1.0) | PLmax | https://doi.org/10.1039/C5TC00779H | THF | 605 | C(C)(C)(C)C1=CC=C(C=C1)N1C(C2=CC=CC=3C2=C(C1=O)C=CC3\C=C\C3=CC1=CC=C(C=C1C=C3)N(C3=CC=CC=C3)C3=CC=CC=C3)=O | 0 | 605 🙃🙃🙃🙃 EA 🙃🙃🙃🙃 λ PLmax ( nm ) ; [ b ] λ em : fluorescence maximum ( λex = 460 nm ) .; Table 1 Photophysical properties of NA-TNA in solvents with different polarities
614 | (10^-9.0) * Meter^(1.0) | PLmax | https://doi.org/10.1039/C5TC00779H | THF | 608 | C(C)(C)(C)C1=CC=C(C=C1)N1C(C2=CC=CC=3C2=C(C1=O)C=CC3\C=C\C3=CC1=CC=C(C=C1C=C3)N(C3=CC=CC=C3)C3=CC=CC=C3)=O | 0 | 608 🙃🙃🙃🙃 THF 🙃🙃🙃🙃 λ PLmax ( nm ) ; [ b ] λ em : fluorescence maximum ( λex = 460 nm ) .; Table 1 Photophysical properties of NA-TNA in solvents with different polarities
615 | (10^-9.0) * Meter^(1.0) | PLmax | https://doi.org/10.1039/C5TC00779H | DCM | 634 | C(C)(C)(C)C1=CC=C(C=C1)N1C(C2=CC=CC=3C2=C(C1=O)C=CC3\C=C\C3=CC1=CC=C(C=C1C=C3)N(C3=CC=CC=C3)C3=CC=CC=C3)=O | 0 | 634 🙃🙃🙃🙃 DCM 🙃🙃🙃🙃 λ PLmax ( nm ) ; [ b ] λ em : fluorescence maximum ( λex = 460 nm ) .; Table 1 Photophysical properties of NA-TNA in solvents with different polarities
616 | (10^-9.0) * Meter^(1.0) | PLmax | https://doi.org/10.1039/C5TC00779H | DMSO | 687 | C(C)(C)(C)C1=CC=C(C=C1)N1C(C2=CC=CC=3C2=C(C1=O)C=CC3\C=C\C3=CC1=CC=C(C=C1C=C3)N(C3=CC=CC=C3)C3=CC=CC=C3)=O | 0 | 687 🙃🙃🙃🙃 DMSO 🙃🙃🙃🙃 λ PLmax ( nm ) ; [ b ] λ em : fluorescence maximum ( λex = 460 nm ) .; Table 1 Photophysical properties of NA-TNA in solvents with different polarities
617 | (10^-9.0) * Meter^(1.0) | λems | https://doi.org/10.1039/C6TC03063G | CH2Cl2 | 535 | C1=CC=CC=2C3=CC=CC=C3N(C12)CCCCCCOC=1C=CC=2N(C3=CC=CC=C3C2C1)C1=CC=C(C=C1)C1=NC(=NC(=N1)C1=CC=C(C=C1)N1C2=CC=CC=C2C=2C=C(C=CC12)OCCCCCCN1C2=CC=CC=C2C=2C=CC=CC12)C1=CC=C(C=C1)N1C2=CC=CC=C2C=2C=C(C=CC12)OCCCCCCN1C2=CC=CC=C2C=2C=CC=CC12 | 0 | 535 [ a ] Measured in CH2Cl2 solution at 300 K . 🙃🙃🙃🙃 TZ - Cz 🙃🙃🙃🙃 λ ems [ nm ] ; [ a ] Measured in CH2Cl2 solution at 300 K .; Table 1 Physical properties of TZ, TZ-Cz and TZ-3Cz
618 | (10^-9.0) * Meter^(1.0) | λems | https://doi.org/10.1039/C6TC03063G | CH2Cl2 | 490 | C1=CC=CC=2C3=CC=CC=C3N(C12)CCCCCCOC=1C=CC=2N(C3=CC=CC=C3C2C1)C1=CC=C(C=C1)C1=NC(=NC(=N1)C1=CC=C(C=C1)N1C2=CC=CC=C2C=2C=C(C=CC12)OCCCCCCN1C2=CC=CC=C2C=2C=CC=CC12)C1=CC=C(C=C1)N1C2=CC=CC=C2C=2C=C(C=CC12)OCCCCCCN1C2=CC=CC=C2C=2C=CC=CC12 | 0 | 490 [ b ] Measured in deposited films at 300 K . 🙃🙃🙃🙃 TZ - Cz 🙃🙃🙃🙃 λ ems [ nm ] ; [ a ] Measured in CH2Cl2 solution at 300 K .; Table 1 Physical properties of TZ, TZ-Cz and TZ-3Cz
619 | (10^-9.0) * Meter^(1.0) | λems | https://doi.org/10.1039/C6TC03063G | CH2Cl2 | 535 | C1=CC=CC=2C3=CC=CC=C3N(C12)C=1C=CC=2N(C3=CC=C(C=C3C2C1)N1C2=CC=CC=C2C=2C=CC=CC12)CCCCCCOC=1C=CC=2N(C3=CC=CC=C3C2C1)C1=CC=C(C=C1)C1=NC(=NC(=N1)C1=CC=C(C=C1)N1C2=CC=CC=C2C=2C=C(C=CC12)OCCCCCCN1C2=CC=C(C=C2C=2C=C(C=CC12)N1C2=CC=CC=C2C=2C=CC=CC12)N1C2=CC=CC=C2C=2C=CC=CC12)C1=CC=C(C=C1)N1C2=CC=CC=C2C=2C=C(C=CC12)OCCCCCCN1C2=CC=C(C=C2C=2C=C(C=CC12)N1C2=CC=CC=C2C=2C=CC=CC12)N1C2=CC=CC=C2C=2C=CC=CC12 | 0 | 535 [ a ] Measured in CH2Cl2 solution at 300 K . 🙃🙃🙃🙃 TZ -3Cz 🙃🙃🙃🙃 λ ems [ nm ] ; [ a ] Measured in CH2Cl2 solution at 300 K .; Table 1 Physical properties of TZ, TZ-Cz and TZ-3Cz
620 | (10^-9.0) * Meter^(1.0) | λems | https://doi.org/10.1039/C6TC03063G | CH2Cl2 | 487 | C1=CC=CC=2C3=CC=CC=C3N(C12)C=1C=CC=2N(C3=CC=C(C=C3C2C1)N1C2=CC=CC=C2C=2C=CC=CC12)CCCCCCOC=1C=CC=2N(C3=CC=CC=C3C2C1)C1=CC=C(C=C1)C1=NC(=NC(=N1)C1=CC=C(C=C1)N1C2=CC=CC=C2C=2C=C(C=CC12)OCCCCCCN1C2=CC=C(C=C2C=2C=C(C=CC12)N1C2=CC=CC=C2C=2C=CC=CC12)N1C2=CC=CC=C2C=2C=CC=CC12)C1=CC=C(C=C1)N1C2=CC=CC=C2C=2C=C(C=CC12)OCCCCCCN1C2=CC=C(C=C2C=2C=C(C=CC12)N1C2=CC=CC=C2C=2C=CC=CC12)N1C2=CC=CC=C2C=2C=CC=CC12 | 0 | 487 [ b ] Measured in deposited films at 300 K . 🙃🙃🙃🙃 TZ -3Cz 🙃🙃🙃🙃 λ ems [ nm ] ; [ a ] Measured in CH2Cl2 solution at 300 K .; Table 1 Physical properties of TZ, TZ-Cz and TZ-3Cz
623 | (10^-9.0) * Meter^(1.0) | λem | https://doi.org/10.1039/D4TC04832F | DCM | 421 | C1(=CC=CC=C1)N1C(=NC2=C1C1=CC=CC=C1C=1C=CC=CC12)C1=CC=C(C=C1)C1=CC=CC2=C1OC1=C2C=CC=C1C1=CC=C(C=C1)C1=NC2=C(N1C1=CC=CC=C1)C1=CC=CC=C1C=1C=CC=CC12 | 0 | 421 / 436 🙃🙃🙃🙃 DPPI - DBF 🙃🙃🙃🙃 λem [ nm ] ; [ a ] Measured in CH2Cl2 solutions ( 10−5 M ) at 298K . ; [ b ] Measured in neat films at 298 K .; Table 1 Photophysical properties of DPPI-DBF, Cz-PPI-DBF and TPA-PPI-DBF
624 | (10^-9.0) * Meter^(1.0) | λem | https://doi.org/10.1039/D4TC04832F | DCM | 419 | C1=CC=CC=2C3=CC=CC=C3N(C12)C1=CC=C(C=C1)C1=CC=CC=2C3=C(OC21)C(=CC=C3)C3=CC=C(C=C3)C3=NC2=C(N3C3=CC=CC=C3)C3=CC=CC=C3C=3C=CC=CC32 | 0 | 419 / 445 🙃🙃🙃🙃 Cz - PPI - DBF 🙃🙃🙃🙃 λem [ nm ] ; [ a ] Measured in CH2Cl2 solutions ( 10−5 M ) at 298K . ; [ b ] Measured in neat films at 298 K .; Table 1 Photophysical properties of DPPI-DBF, Cz-PPI-DBF and TPA-PPI-DBF
625 | (10^-9.0) * Meter^(1.0) | λem | https://doi.org/10.1039/D4TC04832F | DCM | 428 | C1(=CC=CC=C1)N(C1=CC=C(C=C1)C1=CC=CC2=C1OC1=C2C=CC=C1C1=CC=C(C=C1)C1=NC2=C(N1C1=CC=CC=C1)C1=CC=CC=C1C=1C=CC=CC12)C1=CC=CC=C1 | 0 | 428 / 441 🙃🙃🙃🙃 TPA - PPI - DBF 🙃🙃🙃🙃 λem [ nm ] ; [ a ] Measured in CH2Cl2 solutions ( 10−5 M ) at 298K . ; [ b ] Measured in neat films at 298 K .; Table 1 Photophysical properties of DPPI-DBF, Cz-PPI-DBF and TPA-PPI-DBF
626 | (10^-9.0) * Meter^(1.0) | λem | https://doi.org/10.1039/D4TC01214C | toluene | 630 | C1(=CC=CC=C1)N(C1=CC=C(C=C1)C1=CC=CC2=C1C1=NC3=CC(=C(C=C3N=C1C1=C2C=CC=C1)C#N)C#N)C1=CC=CC=C1 | 0 | 630 / 564 🙃🙃🙃🙃 3 - TPA - DBPzCN 🙃🙃🙃🙃 λ em ( nm ) tol / zeonex ; [ b ] Fluorescence emission maxima in 10−5 M toluene solution and zeonex film ( λexc = 440 nm ) .; Table 1 Spectroscopic parameters of the four emitters
627 | (10^-9.0) * Meter^(1.0) | λem | https://doi.org/10.1039/C9NJ03184G | toluene | 617 | FC(C=1C=C2N=C(C(=NC2=CC1)C1=CC=C(C=C1)N1C2=CC=CC=C2OC=2C=CC=CC12)C1=CC=C(C=C1)N1C2=CC=CC=C2OC=2C=CC=CC12)(F)F | 0 | 617 🙃🙃🙃🙃 TFM - QP 🙃🙃🙃🙃 λ em ( nm ) ; [ a ] Absorbance and PL measured in toluene solutions at room temperature .; Table 1 Physical data of TFM-QP and CN-QP
628 | (10^-9.0) * Meter^(1.0) | λem | https://doi.org/10.1039/C9NJ03184G | toluene | 611 | C1=CC=CC=2OC3=CC=CC=C3N(C12)C1=CC=C(C=C1)C1=NC2=CC=C(C=C2N=C1C1=CC=C(C=C1)N1C2=CC=CC=C2OC=2C=CC=CC12)C#N | 0 | 611 🙃🙃🙃🙃 CN - QP 🙃🙃🙃🙃 λ em ( nm ) ; [ a ] Absorbance and PL measured in toluene solutions at room temperature .; Table 1 Physical data of TFM-QP and CN-QP
629 | (10^-9.0) * Meter^(1.0) | λem | https://doi.org/10.1039/C9NJ03184G |  | 565 | FC(C=1C=C2N=C(C(=NC2=CC1)C1=CC=C(C=C1)N1C2=CC=CC=C2OC=2C=CC=CC12)C1=CC=C(C=C1)N1C2=CC=CC=C2OC=2C=CC=CC12)(F)F | 0 | 565 🙃🙃🙃🙃 B1 ( 3 wt % ) 🙃🙃🙃🙃 λ em ( nm ); Table 2 Summary of device performance for TFM-QP and CN-QP based doped and non-doped monochromatic OLEDs
630 | (10^-9.0) * Meter^(1.0) | λem | https://doi.org/10.1039/D0TC01897J | toluene | 505 | C1=C2C=3C=C4C(=CC3NC2=CC=C1)NC=1C=CC=CC14 | 0 | 505 🙃🙃🙃🙃 λ em ( nm ) [ b ] Measured at RT . 🙃🙃🙃🙃 BBCz - o - TRZ; Table 1 Theoretical and experimental photophysical data for the investigated molecules
631 | (10^-9.0) * Meter^(1.0) | λem | https://doi.org/10.1039/D0TC01897J | toluene | 502 | C1=C2C=3C=C4C(=CC3NC2=CC=C1)NC=1C=CC=CC14 | 0 | 502 🙃🙃🙃🙃 λ em ( nm ) [ b ] Measured at RT . 🙃🙃🙃🙃 BBCz - o -2TRZ; Table 1 Theoretical and experimental photophysical data for the investigated molecules
632 | (10^-9.0) * Meter^(1.0) | λem | https://doi.org/10.1039/D0TC01897J |  | 497 | C1=C2C=3C=C4C(=CC3NC2=CC=C1)NC=1C=CC=CC14 | 0 | 497 🙃🙃🙃🙃 λ em ( nm ) 🙃🙃🙃🙃 BBCz - o - TRZ; Table 1 Theoretical and experimental photophysical data for the investigated molecules
633 | (10^-9.0) * Meter^(1.0) | λem | https://doi.org/10.1039/D0TC01897J |  | 498 | C1=C2C=3C=C4C(=CC3NC2=CC=C1)NC=1C=CC=CC14 | 0 | 498 🙃🙃🙃🙃 λ em ( nm ) 🙃🙃🙃🙃 BBCz - o -2TRZ; Table 1 Theoretical and experimental photophysical data for the investigated molecules
634 | (10^-9.0) * Meter^(1.0) | PL | https://doi.org/10.1039/D4NR03955F | toluene | 478 | C(C)(C)(C)C=1C=CC=2N(C=3C=C(C=C4N(C=5C=CC(=CC5B(C34)C2C1)C(C)(C)C)C1=CC=C(C=C1)C(C)(C)C)C=1C=C2OC=3C=CC=CC3N3C2=C(C1)OC1=C3C=CC=C1)C1=CC=C(C=C1)C(C)(C)C | 0 | 478 🙃🙃🙃🙃 tDABNA - TP 🙃🙃🙃🙃 PL ( nm ) ; [ a ] Measured in a 1 × 10−5 M toluene solution at room temperature .; Table 1 Physical properties of the MR-TADF emitters
635 | (10^-9.0) * Meter^(1.0) | PL | https://doi.org/10.1039/D4NR03955F | toluene | 470 | C(C)(C)(C)C=1C=CC=2N(C=3C=C(C=C4N(C=5C=CC(=CC5B(C34)C2C1)C(C)(C)C)C1=CC=C(C=C1)C(C)(C)C)C=1C=C2OC=3C=CC=CC3N3C2=C(C1)OC1=C3C=CC=C1)C1=CC=C(C=C1)C(C)(C)C | 0 | 470 🙃🙃🙃🙃 tDABNA - DN 🙃🙃🙃🙃 PL ( nm ) ; [ a ] Measured in a 1 × 10−5 M toluene solution at room temperature .; Table 1 Physical properties of the MR-TADF emitters
636 | (10^-9.0) * Meter^(1.0) | PL | https://doi.org/10.1039/D4NR03955F | toluene | 496 | C1=CC=CC=2OC=3C=C(C=C4OC=5C=CC=CC5B(C34)C12)C=1C=C2N(C=3C=CC(=CC3B3C2=C(C1)N(C=1C=CC(=CC13)C(C)(C)C)C1=CC=C(C=C1)C(C)(C)C)C(C)(C)C)C1=CC=C(C=C1)C(C)(C)C | 0 | 496 🙃🙃🙃🙃 tDABNA - DOB 🙃🙃🙃🙃 PL ( nm ) ; [ a ] Measured in a 1 × 10−5 M toluene solution at room temperature .; Table 1 Physical properties of the MR-TADF emitters
637 | (10^-9.0) * Meter^(1.0) | λPL | https://doi.org/10.1039/D2QO02039D | THF | 419 | C(C)(C)(C)C1=CC=C(C=C1)N1C(=NC2=C1C1=CC=CC=C1C=1C=CC=CC12)C1=CC=C(C=C1)C1=CC=C(C=C1)C1=NN=C(N1C1=CC=CC=C1)C1=CC=CC=C1 | 0 | 419 / 448 🙃🙃🙃🙃 tBuPPITZ 🙃🙃🙃🙃 λ PL [ nm ] THF / film ; [ b ] PL value in THF ( 10−5 M ) and neat films .; Table 1 Thermal performance and photophysical and electrochemical data of tBuPPITZ and PPITZCN
638 | (10^-9.0) * Meter^(1.0) | λPL | https://doi.org/10.1039/D2QO02039D | THF | 421 | C1(=CC=CC=C1)N1C(=NN=C1C1=CC=CC=C1)C1=CC=C(C=C1)C1=CC=C(C=C1)C1=NC2=C(N1C1=CC=C(C#N)C=C1)C1=CC=CC=C1C=1C=CC=CC12 | 0 | 421 / 452 🙃🙃🙃🙃 PPITZCN 🙃🙃🙃🙃 λ PL [ nm ] THF / film ; [ b ] PL value in THF ( 10−5 M ) and neat films .; Table 1 Thermal performance and photophysical and electrochemical data of tBuPPITZ and PPITZCN
639 | (10^-9.0) * Meter^(1.0) | λem | https://doi.org/10.1039/D0TC03136D | THF | 482 | C1(=CC=CC=C1)C(=C(C1=CC=CC=C1)C1=CC=CC=C1)C1=CC=C(C=C1)B1OC(C)(C)C(C)(C)O1 | 0 | 482 🙃🙃🙃🙃 PTZTPE -2 🙃🙃🙃🙃 λ em ( nm ) ; [ a ] Recorded in dry THF ( 1 × 10−5 M concentration ) .; Table 1 Photophysical properties of PTZTPE-2 and PTZTPE-3
640 | (10^-9.0) * Meter^(1.0) | λPL | https://doi.org/10.1039/D1TC04933J | toluene | 497 | C(C)(C)(C)C=1C=CC=2N(C3=CC=C(C=C3C2C1)C(C)(C)C)C1=C(C#N)C(=C(C(=C1N1C2=CC=C(C=C2C=2C=C(C=CC12)C(C)(C)C)C(C)(C)C)N1C2=CC=C(C=C2C=2C=C(C=CC12)C(C)(C)C)C(C)(C)C)N1C2=CC=C(C=C2C=2C=C(C=CC12)C(C)(C)C)C(C)(C)C)N1C2=CC=C(C=C2C=2C=C(C=CC12)C(C)(C)C)C(C)(C)C | 0 | 497 🙃🙃🙃🙃 1 🙃🙃🙃🙃 Sol 🙃🙃🙃🙃 λ PL [ nm ] ; [ b ] PL emission maximum .; Table 1 Photophysical data of the ester-based TADF emitters in the solution and neat films
641 | (10^-9.0) * Meter^(1.0) | λPL | https://doi.org/10.1039/D1TC04933J |  | 483 | C(C)(C)(C)C=1C=CC=2N(C3=CC=C(C=C3C2C1)C(C)(C)C)C1=C(C#N)C(=C(C(=C1N1C2=CC=C(C=C2C=2C=C(C=CC12)C(C)(C)C)C(C)(C)C)N1C2=CC=C(C=C2C=2C=C(C=CC12)C(C)(C)C)C(C)(C)C)N1C2=CC=C(C=C2C=2C=C(C=CC12)C(C)(C)C)C(C)(C)C)N1C2=CC=C(C=C2C=2C=C(C=CC12)C(C)(C)C)C(C)(C)C | 0 | 483 🙃🙃🙃🙃 5BCzBN [ k ] See ESI . 🙃🙃🙃🙃 Sol 🙃🙃🙃🙃 λ PL [ nm ] ; [ b ] PL emission maximum .; Table 1 Photophysical data of the ester-based TADF emitters in the solution and neat films
642 | (10^-9.0) * Meter^(1.0) | λPL | https://doi.org/10.1039/D1TC04933J |  | 507 | C(C)(C)(C)C=1C=CC=2N(C3=CC=C(C=C3C2C1)C(C)(C)C)C1=C(C#N)C(=C(C(=C1N1C2=CC=C(C=C2C=2C=C(C=CC12)C(C)(C)C)C(C)(C)C)N1C2=CC=C(C=C2C=2C=C(C=CC12)C(C)(C)C)C(C)(C)C)N1C2=CC=C(C=C2C=2C=C(C=CC12)C(C)(C)C)C(C)(C)C)N1C2=CC=C(C=C2C=2C=C(C=CC12)C(C)(C)C)C(C)(C)C | 0 | 507 🙃🙃🙃🙃 5BCzBN [ k ] See ESI . 🙃🙃🙃🙃 Film 🙃🙃🙃🙃 λ PL [ nm ] ; [ b ] PL emission maximum .; Table 1 Photophysical data of the ester-based TADF emitters in the solution and neat films
646 | (10^-9.0) * Meter^(1.0) | λPL | https://doi.org/10.1039/C4TC02547D | dichloromethane | 401 | C(CC)C1(C2=CC=CC=C2C=2C=CC(=CC12)C#CC1=CC=C2C=3C=CC(=CC3C(C2=C1)(CCC)CCC)C#N)CCC | 0 | 401 🙃🙃🙃🙃 C2FLA -1 🙃🙃🙃🙃 λ PL [ nm ]; Table 1 Thermal, photophysical, and electrochemical characteristics of the novel deep-blue emitter, C3FLA-2, compared with those of the deep-blue emitters C2FLA-1 and MDP3FL
3 | (10^-9.0) * Meter^(1.0) | λem | https://doi.org/10.1016/j.dyepig.2023.111250 | toluene | 430 | C1(=CC=CC=C1)C1=NC(=NC(=N1)C1=CC=CC=C1)C=1C(=C(C=CC1)C1=CC=CC=C1)N1C2=CC=CC=C2C=2C=CC=CC12 | 1 | 400 🙃🙃🙃🙃 PhoCzTrz 🙃🙃🙃🙃 λem ( nm ) ; Wavelength of the singlet emission at the onset position .; Summary of the electrochemical and photophysical properties of oCzTrz and PhoCzTrz.
10 | (10^-9.0) * Meter^(1.0) | PL | https://doi.org/10.1016/j.dyepig.2024.112417 | toluene | 409 | C(C)(C)(C)C=1C=CC=2N(C3=CC=C(C=C3C2C1)C(C)(C)C)C1=CC=C(C=C1)C=1N(C(=C(N1)C#N)C#N)C | 1 | 409 / 442 🙃🙃🙃🙃 DCI - Cz 🙃🙃🙃🙃 PL / PL ( nm ) ; Measured in toluene solution . ; Measured in neat films .; Photophysical, electrochemical and thermal properties of the compounds.
12 | (10^-9.0) * Meter^(1.0) | PL | https://doi.org/10.1016/j.dyepig.2024.112417 | toluene | 424 | C(C)(C)(C)C=1C=CC=2N(C3=CC=C(C=C3C2C1)C(C)(C)C)C1=CC=C(C=C1)C1=NC2=C(N1C)C=C(C(=C2)C#N)C#N | 1 | 424 / 458 🙃🙃🙃🙃 DCBI - Cz 🙃🙃🙃🙃 PL / PL ( nm ) ; Measured in toluene solution . ; Measured in neat films .; Photophysical, electrochemical and thermal properties of the compounds.
33 | (10^-9.0) * Meter^(1.0) | λems | https://doi.org/10.1016/j.orgel.2017.06.034 | toluene | 667 | COC1=CC=C(C=C1)N(C1=CC=C(C=C1)C1=CC=2C(C3=CC=C(C=C3C(C2C=C1)=O)C1=CC=C(C=C1)N(C1=CC=C(C=C1)OC)C1=CC=C(C=C1)OC)=O)C1=CC=C(C=C1)OC | 1 | / Measured in deposited films at 300 K . 🙃🙃🙃🙃 MPPA 🙃🙃🙃🙃 437 🙃🙃🙃🙃 407,483 🙃🙃🙃🙃 λems [ nm ]; Physical properties of MPPA, MPPA-Cz and MPPA-3Cz.
37 | (10^-9.0) * Meter^(1.0) | λem | https://doi.org/10.1016/j.orgel.2017.06.034 | toluene | 667 | C1=CC=CC=2C3=CC=CC=C3N(C12)CCCCCCOC1=CC=C(C=C1)N(C1=CC=C(C=C1)C1=CC=2C(C3=CC=C(C=C3C(C2C=C1)=O)C1=CC=C(C=C1)N(C1=CC=C(C=C1)OCCCCCCN1C2=CC=CC=C2C=2C=CC=CC12)C1=CC=C(C=C1)OCCCCCCN1C2=CC=CC=C2C=2C=CC=CC12)=O)C1=CC=C(C=C1)OCCCCCCN1C2=CC=CC=C2C=2C=CC=CC12 | 1 | 728 🙃🙃🙃🙃 MPPA - Cz 🙃🙃🙃🙃 λem [ nm ]; Device Performances of the solution-processed OLEDs.
38 | (10^-9.0) * Meter^(1.0) | λem | https://doi.org/10.1016/j.orgel.2017.06.034 | toluene | 667 | C1=CC=CC=2C3=CC=CC=C3N(C12)C=1C=CC=2N(C3=CC=C(C=C3C2C1)N1C2=CC=CC=C2C=2C=CC=CC12)CCCCCCOC1=CC=C(C=C1)N(C1=CC=C(C=C1)C1=CC=2C(C3=CC=C(C=C3C(C2C=C1)=O)C1=CC=C(C=C1)N(C1=CC=C(C=C1)OCCCCCCN1C2=CC=C(C=C2C=2C=C(C=CC12)N1C2=CC=CC=C2C=2C=CC=CC12)N1C2=CC=CC=C2C=2C=CC=CC12)C1=CC=C(C=C1)OCCCCCCN1C2=CC=C(C=C2C=2C=C(C=CC12)N1C2=CC=CC=C2C=2C=CC=CC12)N1C2=CC=CC=C2C=2C=CC=CC12)=O)C1=CC=C(C=C1)OCCCCCCN1C2=CC=C(C=C2C=2C=C(C=CC12)N1C2=CC=CC=C2C=2C=CC=CC12)N1C2=CC=CC=C2C=2C=CC=CC12 | 1 | 715 🙃🙃🙃🙃 MPPA -3Cz 🙃🙃🙃🙃 λem [ nm ]; Device Performances of the solution-processed OLEDs.
47 | (10^-9.0) * Meter^(1.0) | λPL | https://doi.org/10.1016/j.orgel.2019.105550 | toluene | 492 | C1=CC=CC=2C3=CC=CC=C3N(C12)C=1C=C(C=C(C1C#N)N1C2=CC=CC=C2C=2C=CC=CC12)C1=CC(=C(C(=C1)N1C2=CC=CC=C2C=2C=CC=CC12)C#N)N1C2=CC=CC=C2C=2C=CC=CC12 | 1 | 494 / 516 / 531 / 541 / 554 🙃🙃🙃🙃 🙃🙃🙃🙃 λPL [ nm ] thin films ; Emission maximum in toluene . ; Measured in DCzDPy thin films doped with 4CzDBN at concentrations of 5 , 15 , 30 , 60 and 100 wt % , respectively .; Photophysical and Electrochemical properties of 4CzDBN.
166 | (10^-9.0) * Meter^(1.0) | λemb | https://doi.org/10.1016/j.cej.2022.139201 | toluene | 453 | C1(=CC=CC=C1)C1=NC(=NC(=N1)C1=CC=CC=C1)C1=CC=C2OC=3C=CC(=CC3C(C2=C1)(C)C)N(C1=CC=CC=C1)C1=CC=CC=C1 | 1 | 453 🙃🙃🙃🙃 DPA - XA - TRZ 🙃🙃🙃🙃 λemb [ nm ]; Photophysical properties of DPA-XA-TRZ and DPA-FR-TRZ.
172 | (10^-9.0) * Meter^(1.0) | λmax,fluo | https://doi.org/10.1016/j.dyepig.2024.112478 | toluene | 475 | C1(=CC=C(C=C1)C1=NC(=NC(=N1)C1=CC=C(C=C1)C)C1=CC=C(C=C1)N1C=2C=CC=CC2C2(C3=CC=CC=C3C=3C=CC=CC23)C2=CC=CC=C12)C | 1 | 475 🙃🙃🙃🙃 λmax , fluo ( nm ) 🙃🙃🙃🙃 SpiroAC - MeTRZ; The summery of photophysical properties of SpiroAC-MeTRZ and AdAC-MeTRZ.
173 | (10^-9.0) * Meter^(1.0) | λmax,fluo | https://doi.org/10.1016/j.dyepig.2024.112478 | toluene | 470 | C1(=CC=C(C=C1)C1=NC(=NC(=N1)C1=CC=C(C=C1)C)C1=CC=C(C=C1)N1C=2C=CC=CC2C2(C3CC4CC(CC2C4)C3)C3=CC=CC=C13)C | 1 | 470 🙃🙃🙃🙃 λmax , fluo ( nm ) 🙃🙃🙃🙃 AdAC - MeTRZ; The summery of photophysical properties of SpiroAC-MeTRZ and AdAC-MeTRZ.
178 | (10^-9.0) * Meter^(1.0) | PL | https://doi.org/10.1016/j.dyepig.2021.109580 | toluene | 578 | C1=CC=CC2=C1C1=NC3=CC=C(C=C3N=C1C1=C2C=CC=C1)N1C=2C=CC=CC2C=2C1=C1C(=C3C=4C=CC=CC4N(C23)C2=CC=CC=C2)N(C=2C=CC=CC21)C2=CC=CC=C2 | 1 | 578 🙃🙃🙃🙃 PL Emission peak ( nm ) Measured in 10−5 M toluene solution at room temperature . 🙃🙃🙃🙃 β - DI - DBP; Photophysical and electrochemical properties of synthesized materials.
226 | (10^-9.0) * Meter^(1.0) | λPL | https://doi.org/10.1016/j.orgel.2017.06.029 | Dichloromethane | 405 | C1(=CC=CC=C1)P(C1=CC=C(C=C1)N1C2=CC=C(C=C2C=2C=C(C=CC12)N1C2=CC=C(C=C2C=2C=C(C=CC12)C(C)(C)C)C(C)(C)C)N1C2=CC=C(C=C2C=2C=C(C=CC12)C(C)(C)C)C(C)(C)C)(C1=CC=C(C=C1)N1C2=CC=C(C=C2C=2C=C(C=CC12)N1C2=CC=C(C=C2C=2C=C(C=CC12)C(C)(C)C)C(C)(C)C)N1C2=CC=C(C=C2C=2C=C(C=CC12)C(C)(C)C)C(C)(C)C)=O | 1 | 400 🙃🙃🙃🙃 TPPOCz 🙃🙃🙃🙃 λPL [ nm ] ; Measured in neat films at room temperature .; Photophysical and electrochemical data of the emitters.
271 | (10^-9.0) * Meter^(1.0) | λPL | https://doi.org/10.1016/j.mtchem.2022.101185 | THF | 416 | C1(=CC=CC=C1)C=1C2=CC=CC=C2C(=C2C=CC=CC12)C1=CC=CC=C1 | 1 | 416 / 437 🙃🙃🙃🙃 DPA 🙃🙃🙃🙃 λPL ( nm ) ; Measured in THF solution ( 10−5 M ) / neat films .; Comparison of the solution and solid-state photophysical properties of anthracene derivatives.
274 | (10^-9.0) * Meter^(1.0) | λem | https://doi.org/10.1016/j.dyepig.2021.109395 | CH2Cl2 | 634 | COC=1C=CC=2N(C3=CC=C(C=C3C2C1)OC)C=1C(=C(C#N)C(=C(N1)N1C2=CC=C(C=C2C=2C=C(C=CC12)OC)OC)N1C2=CC=C(C=C2C=2C=C(C=CC12)OC)OC)N1C2=CC=C(C=C2C=2C=C(C=CC12)OC)OC | 1 | 634 584 🙃🙃🙃🙃 4oCzCNPy 🙃🙃🙃🙃 λem [ nm ] ; Measured in CH2Cl2 ( up line ) and doped film ( down line ) at room temperature .; Physical properties of the compounds.
275 | (10^-9.0) * Meter^(1.0) | λem | https://doi.org/10.1016/j.dyepig.2021.109712 | CHCl3 | 418 | CC(C)(C1=CC2=C(N(C3=CC=C(C4=CC(C5=CC=C(N6C7=CC=C(C(C)(C)C)C=C7C8=C6C=CC(C(C)(C)C)=C8)C=C5)=CC(N9C(C%10=CC=C(C%11=CC=C(N%12C%13=CC=C(C(C)(C)C)C=C%13C%14=C%12C=CC(C(C)(C)C)=C%14)C=C%11)C=C%10)=NC%15=C9C(C=CC=C%16)=C%16C%17=C%15C=CC=C%17)=C4)C=C3)C%18=CC=C(C(C)(C)C)C=C%182)C=C1)C | 1 | 408 , 418 / 427 , 438 🙃🙃🙃🙃 CPPI 🙃🙃🙃🙃 λem ( nm ) sol / film ; Measured in CHCl3 . ; Measured as a neat film .; Key optical, physical and electronic data of CPPI.
279 | (10^-9.0) * Meter^(1.0) | λPLb | https://doi.org/10.1016/j.cej.2021.133078 | toluene | 474 | CC(C)(C=1C=CC=2OC=3C=CC=C4OC=5C=C(C=CC5B(C34)C2C1)N1C=2C=CC=CC2C(C2=CC=CC=C12)(C)C)C=1C=CC=2OC=3C=CC=C4OC=5C=C(C=CC5B(C34)C2C1)N1C=2C=CC=CC2C(C2=CC=CC=C12)(C)C | 1 | 474 , 470 🙃🙃🙃🙃 Me2AcBO 🙃🙃🙃🙃 λPLb ( nm ); Photophysical properties of Me2AcBO, F2AcBO, and tBuAcBO.
281 | (10^-9.0) * Meter^(1.0) | λPLb | https://doi.org/10.1016/j.cej.2021.133078 | toluene | 464 | C(C)(C)(C)C1=CC=2B3C4=C(C=CC=C4OC2C=C1)OC=1C=C(C=CC13)N1C=3C=CC=CC3C(C3=CC=CC=C13)(C)C | 1 | 464 , 468 🙃🙃🙃🙃 tBuAcBO 🙃🙃🙃🙃 λPLb ( nm ); Photophysical properties of Me2AcBO, F2AcBO, and tBuAcBO.
284 | (10^-9.0) * Meter^(1.0) | PL | https://doi.org/10.1016/j.synthmet.2024.117551 | toluene | 364 | C1=CC=CC=2C3=CC=CC=C3N(C12)C=1C=C(C=CC1)C1=C(C(=CC=C1)C#N)C1=CC=CC2=C1OC1=C2C=CC=C1 | 1 | 364 🙃🙃🙃🙃 4DBF - oBNPhCz 🙃🙃🙃🙃 PL ( nm ) ( b ); Photophysical and electrochemical properties of 4DBFBPhCz, 4DBF-oBNPhCz, 4DBF-mBNPhCz, and TtBCZ-Trz.
296 | (10^-9.0) * Meter^(1.0) | λPL | https://doi.org/10.1039/C7TC00025A | toluene | 559 | C1=CC=CC=2C3=CC=CC=C3N(C12)C1=CC=C(C2=NSN=C21)N2C1=CC=CC=C1C=1C=CC=CC21 | 1 | 559 / 578 🙃🙃🙃🙃 BTZ – CZ 🙃🙃🙃🙃 λ PL [ nm ] sol / film ; [ b ] Measured in toluene ( 1 × 10−4 M ) at room temperature . ; [ c ] Measured in films at room temperature .; Table 1 Thermal, photophysical and electrochemical data of BTZ–CZ, BTZ–DMAC and BTZ–DPA
298 | (10^-9.0) * Meter^(1.0) | λPL | https://doi.org/10.1039/C7TC00025A | toluene | 648 | C1(=CC=CC=C1)N(C1=CC=C(C2=NSN=C21)N(C2=CC=CC=C2)C2=CC=CC=C2)C2=CC=CC=C2 | 1 | 648 / 661 🙃🙃🙃🙃 BTZ – DPA 🙃🙃🙃🙃 λ PL [ nm ] sol / film ; [ b ] Measured in toluene ( 1 × 10−4 M ) at room temperature . ; [ c ] Measured in films at room temperature .; Table 1 Thermal, photophysical and electrochemical data of BTZ–CZ, BTZ–DMAC and BTZ–DPA
302 | (10^-9.0) * Meter^(1.0) | λPL | https://doi.org/10.1039/D0TC04465B | toluene | 651 | C1(=CC=CC=C1)N1C=2C=CC=CC2C2=C3C(=C4C(=C12)C=1C=CC=CC1N4C4=CC=C(C=C4)C4=NC=1C(=CC=C(C1N=C4C4=CC=CC=C4)C#N)C#N)C=4C=CC=CC4N3C3=CC=CC=C3 | 1 | 651 🙃🙃🙃🙃 5,8 - DCNQx - DICz 🙃🙃🙃🙃 λ PL [ nm ] sol ; [ a ] UV - vis absorption and photoluminescence ( PL ) λmax measured in toluene solution at 300 K .; Table 1 Photophysical parameters of 6,7-DCNQx-DICz and 5,8-DCNQx-DICz TADF emitters
307 | (10^-9.0) * Meter^(1.0) | λem | https://doi.org/10.1039/D2TC02283D | toluene | 472 | C(C)(C)(C)C=1C=C2N(C3=C(B4C=5C=CC=C6C5N(C(C1)=C42)C4=C(C=CC=C4)C64C6=CC=CC=C6C=6C=CC=CC46)C=CC=C3)C3=CC=CC=C3 | 1 | 472 / 474 🙃🙃🙃🙃 B - dpa - SpiroAc 🙃🙃🙃🙃 λ em ( nm ) ; [ b ] Emission peak in toluene solution ( 1 × 10−5 M ) and 1 wt % emitter doped in mCBP film .; Table 1 Summary of photophysical and electrochemical properties of B-dpa-Cz, B-dpa-dmAc and B-dpa-SpiroAc
315 | (10^-9.0) * Meter^(1.0) | λPL,max | https://doi.org/10.1039/D4SC02351J | toluene | 459 | CC=1C=CC=2N(C=3C=C(C=C4N(C=5C=CC(=CC5B(C34)C2C1)C)C1=CC=C(C=C1)C)N(C1=CC=C(C=C1)C)C1=CC=C(C=C1)C)C1=CC=C(C=C1)C | 1 | 459 🙃🙃🙃🙃 TTABN 🙃🙃🙃🙃 λ PL , max [ nm ] ; [ a ] Absorption and photoluminescence spectra measured in toluene ( 1.0 × 10−5 M ) at 300 K .; Table 1 Photophysical properties of TTABN and TAzBN
355 | (10^-9.0) * Meter^(1.0) | λPL | https://doi.org/10.1039/D0TC01268H | tetrahydrofuran | 473 | C1(N(C2=CC=CC=C2)C3=CC4=C(N5C6=C4C7=C(C=CC=C7)C=C6C8=CC(N(C9=CC=CC=C9)C%10=CC=CC=C%10)=CC=C85)C=C3)=CC=CC=C1 | 1 | 473 🙃🙃🙃🙃 NIDPA -1 🙃🙃🙃🙃 λ PL ( nm ) ; [ b ] Measured in 2 wt % emitter - doped PANB host film .; Table 1 Photophysical, electrochemical and thermal analysis data of NIDPA-1 and NIDPA-2 emitters
361 | (10^-9.0) * Meter^(1.0) | λem | https://doi.org/10.1039/D1TC04885F | toluene | 407 | S1C(=NC2=C1C=CC=C2)C2=CC=C(C=C2)N2C1=CC=CC=C1OC=1C=CC=CC21 | 1 | 479 🙃🙃🙃🙃 BTaz - Ph - PXZ 🙃🙃🙃🙃 401 🙃🙃🙃🙃 λ em ( nm ) ; [ c ] Fluorescence emission maxima in zeonex film .; Table 3 Spectroscopic data for the three emitter molecules
382 | (10^-9.0) * Meter^(1.0) | λPL | https://doi.org/10.1039/D1TC05696D | toluene | 460 | N#CC1=CC(N2C3=C(C4=C2C=CC=C4)C=C(P(C5=CC=CC=C5)(C6=CC=CC=C6)=O)C=C3)=C(N7C8=C(C9=C7C=CC=C9)C=C(P(C%10=CC=CC=C%10)(C%11=CC=CC=C%11)=O)C=C8)C=C1C#N | 1 | NA 🙃🙃🙃🙃 2CzPN 🙃🙃🙃🙃 317 , 329 , 375 [ h ] Values from ref . 86 . 🙃🙃🙃🙃 Neat film 🙃🙃🙃🙃 λ PL / nm ; [ e ] In neat thin films .; Table 2 Summary of photophysical and electrochemical properties of PPOCzPN, PPSCzPN, DiPPOCzPN and 2CzPN in apolar media and in the solid state in a mCP matrix and as neat films
392 | (10^-9.0) * Meter^(1.0) | λPL | https://doi.org/10.1039/D4QO01751J | toluene | 428 | C1(=CC=CC=C1)N(C1=CC=C(C=C1)N1C2=CC=C3C(=C2C(C2=CC=CC=C12)(C)C)C=CC(=C3)C#N)C3=CC=CC=C3 | 1 | 428 / 462 / 442 🙃🙃🙃🙃 NATPA 🙃🙃🙃🙃 λ PL [ nm ] ; [ b ] Measured in dilute toluene solutions and neat and doped films .; Table 1 Optical and electronic properties of NATPA, NAPCZ, and NAPPI
401 | (10^-9.0) * Meter^(1.0) | λem | https://doi.org/10.1039/C8TC03777A | THF | 430 | C1(=CC=CC=C1)N1C(=NN=C1C1=CC=CC=C1)C1=CC=C(C=C1)C1=CC=C(C=C1)N(C1=CC=CC=C1)C1=CC=CC=C1 | 1 | 430 / 454 🙃🙃🙃🙃 TPATZ 🙃🙃🙃🙃 λ em [ nm ] ; [ b ] Fluorescence spectra were measured in the THF solution / film state at room temperature .; Table 1 Photophysical, thermal, and electrochemical data of TPATZ
412 | (10^-9.0) * Meter^(1.0) | λem | https://doi.org/10.1039/D3TC01228J | Dichloromethane | 662 | C1=CC=CC=2N(C3=CC=CC=C3N(C12)C=1C=C(C#N)C=CC1)C=1C=C(C#N)C=CC1 | 1 | 760 🙃🙃🙃🙃 Dichloromethane 🙃🙃🙃🙃 271sh ( 71900 ) 🙃🙃🙃🙃 λ em / nm; Table 1 Photophysical data for compounds pBN, mBN, and BPN in different solvents at room temperature
422 | (10^-9.0) * Meter^(1.0) | λfl | https://doi.org/10.1039/D4TC00801D | Dichloromethane | 583 | C1=CC=CC=2OC3=CC=CC=C3N(C12)C1=CC=C(C=C1)C1=NC=2C(=C3C=CC=NC3=C3N=CC=CC23)N=C1C1=CC=C(C=C1)N1C2=CC=CC=C2OC=2C=CC=CC12 | 1 | 480 🙃🙃🙃🙃 PXZ - DPPN 🙃🙃🙃🙃 λfl ( nm ); Table 1 Photophysical data measured in doped film samples
482 | (10^-9.0) * Meter^(1.0) | PL | https://doi.org/10.1039/C7TC05576E | toluene | 532 | C(C)(C)(C)C1=CC=C(C=C1)N1C(=NC2=C1C1=CC=CC=C1C=1C=CC=CC12)C1=CC=C(C=C1)N1C=2C=CC=CC2N(C2=CC=CC=C12)C1=CC=CC=C1 | 1 | 532 🙃🙃🙃🙃 PPZTPI 🙃🙃🙃🙃 PL ( nm ) ; [ a ] Measured in dilute toluene solution at room temperature .; Table 1 Physical properties of PPZTPI and PPZPPI
491 | (10^-9.0) * Meter^(1.0) | λem | https://doi.org/10.1039/C9TC02032B | toluene | 492 | C1=CC=CC=2OC3=CC=CC=C3N(C12)C1=CC=2C3(C4=CC(=CC=C4S(C2C=C1)(=O)=O)N1C2=CC=CC=C2OC=2C=CC=CC12)C1=CC=CC=C1C=1C=CC=CC13 | 1 | 492 🙃🙃🙃🙃 SPFS - PXZ 🙃🙃🙃🙃 λ em [ nm ] ; [ b ] Maximum wavelength of the fluorescence spectrum measured in toluene at room temperature .; Table 1 Photophysical parameters of SPFS-PXZ and DPS-PXZ
551 | (10^-9.0) * Meter^(1.0) | PL | https://doi.org/10.1039/C6TC00385K | chloroform | 378 | C1=CC=CC=2C3=CC=CC=C3N(C12)C=1C=CC2=C(C3=C(S2)C=CC(=C3)N3C2=C(C4=CC=CC=C34)C=CC=N2)C1 | 1 | 378 🙃🙃🙃🙃 ZDN 🙃🙃🙃🙃 PL [ nm ] ; [ a ] The values were obtained from solution spectra in chloroform .; Table 1 Photophysical and electrochemical properties of mCP, ZDZ, ZDN, and NDN
621 | (10^-9.0) * Meter^(1.0) | λem | https://doi.org/10.1039/D4QM00779D | toluene | 382 | C1=CC=CC=2C3=CC=CC=C3N(C12)C1=CC=C(C=C1)C=1C=CC2=C(C3=C(O2)C=CC(=C3)C=3C=CC=2C(C4=CC=CC=C4OC2C3)=O)C1 | 1 | 382 🙃🙃🙃🙃 8 - CzDbfXan 🙃🙃🙃🙃 λ em ( nm ); Table 1 Experimentally determined physical parameters for the two isomers
622 | (10^-9.0) * Meter^(1.0) | λem | https://doi.org/10.1039/D4QM00779D | toluene | 403 | C1=CC=CC=2C3=CC=CC=C3N(C12)C1=CC=C(C=C1)C1=CC=CC2=C1C1=C(O2)C=CC(=C1)C=1C=CC=2C(C3=CC=CC=C3OC2C1)=O | 1 | 403 🙃🙃🙃🙃 9 - CzDbfXan 🙃🙃🙃🙃 λ em ( nm ); Table 1 Experimentally determined physical parameters for the two isomers
643 | (10^-9.0) * Meter^(1.0) | λPL | https://doi.org/10.1039/C9TC05917B | toluene | 486 | C1(=CC=CC=C1)N1C2=CC=CC=C2C=2C=C(C=CC12)N1C2=CC=CC=C2S(C=2C=CC=CC12)(=O)=O | 1 | 355 , 371 , 486 🙃🙃🙃🙃 3CzNPTO 🙃🙃🙃🙃 λ PL ( nm ) ; [ a ] Measured in dilute toluene solution at room temperature .; Table 1 Thermal, electrochemical, and photophysical properties of 3CzNPTO, 9CzNPTO and DMACMNPTO
644 | (10^-9.0) * Meter^(1.0) | λPL | https://doi.org/10.1039/C9TC05917B | toluene | 382 | CC1(C2=CC=CC=C2N(C=2C=CC=CC12)C1=CC(=C(C=C1C)N1C2=CC=CC=C2S(C=2C=CC=CC12)(=O)=O)C)C | 1 | 382 🙃🙃🙃🙃 DMACMNPTO 🙃🙃🙃🙃 λ PL ( nm ) ; [ a ] Measured in dilute toluene solution at room temperature .; Table 1 Thermal, electrochemical, and photophysical properties of 3CzNPTO, 9CzNPTO and DMACMNPTO
645 | (10^-9.0) * Meter^(1.0) | λPL | https://doi.org/10.1039/C4TC02547D | toluene | 405 | C(CCC)C1(C2=CC(=CC=C2C=2C=CC(=CC12)C#CC1=CC=C2C=3C=CC(=CC3C(C2=C1)(CCC)CCC)C#N)C#CC1=CC=C2C=3C=CC(=CC3C(C2=C1)(CCC)CCC)C#N)CCCC | 1 | 434 , 413 🙃🙃🙃🙃 C3FLA -2 🙃🙃🙃🙃 λ PL [ nm ]; Table 1 Thermal, photophysical, and electrochemical characteristics of the novel deep-blue emitter, C3FLA-2, compared with those of the deep-blue emitters C2FLA-1 and MDP3FL

## 1_drop_film
_id | units | specifier | doi | solvent | standard_value | smiles | corrected | context | url | lowered context | contain
0 | (10^-9.0) * Meter^(1.0) | λema | https://doi.org/10.1016/j.cej.2022.135775 | toluene | 638 | N1=CC=C(C=C1)C=1C=C2N=C3C(=NC2=CC1C1=CC=NC=C1)C=1C=CC(=C2C=CC=C3C12)N1C2=CC=CC=C2OC=2C=CC=CC12 | 1 | 638 🙃🙃🙃🙃 pDPAPQ - PXZ 🙃🙃🙃🙃 λema [ nm ]; Summary of the photophysical properties of pDPAPQ-PXZ and pDPBPZ-PXZ. | link | 638 🙃🙃🙃🙃 pdpapq - pxz 🙃🙃🙃🙃 λema [ nm ]; summary of the photophysical properties of pdpapq-pxz and pdpbpz-pxz. | FALSE
1 | (10^-9.0) * Meter^(1.0) | λema | https://doi.org/10.1016/j.cej.2022.135775 | toluene | 639 | N1=CC=C(C=C1)C=1C=C2N=C3C4=C(C5=C(C3=NC2=CC1C1=CC=NC=C1)C=CC(=C5)N5C1=CC=CC=C1OC=1C=CC=CC51)C=CC=C4 | 1 | 639 🙃🙃🙃🙃 pDPBPZ - PXZ 🙃🙃🙃🙃 λema [ nm ]; Summary of the photophysical properties of pDPAPQ-PXZ and pDPBPZ-PXZ. | link | 639 🙃🙃🙃🙃 pdpbpz - pxz 🙃🙃🙃🙃 λema [ nm ]; summary of the photophysical properties of pdpapq-pxz and pdpbpz-pxz. | FALSE
2 | (10^-9.0) * Meter^(1.0) | λem | https://doi.org/10.1016/j.dyepig.2023.111250 | toluene | 465 | C1(=CC=CC=C1)C1=NC(=NC(=N1)C1=CC=CC=C1)C1=C(C=CC=C1)N1C2=CC=CC=C2C=2C=CC=CC12 | 1 | 402 🙃🙃🙃🙃 oCzTrz 🙃🙃🙃🙃 λem ( nm ) ; Wavelength of the singlet emission at the onset position .; Summary of the electrochemical and photophysical properties of oCzTrz and PhoCzTrz. | link | 402 🙃🙃🙃🙃 ocztrz 🙃🙃🙃🙃 λem ( nm ) ; wavelength of the singlet emission at the onset position .; summary of the electrochemical and photophysical properties of ocztrz and phocztrz. | FALSE
4 | (10^-9.0) * Meter^(1.0) | λPL | https://doi.org/10.1016/j.jphotochem.2024.116046 | toluene | 440 | C(C)(C)(C)C=1C=CC=2N(C3=CC=C(C=C3C2C1)C(C)(C)C)CCCCCCCCC1(C2=CC=CC=C2C=2C=CC(=CC12)C1=C2C=CC=CC2=C(C2=CC=CC=C12)C1=CC=C(C#N)C=C1)CCCCCCCCN1C2=CC=C(C=C2C=2C=C(C=CC12)C(C)(C)C)C(C)(C)C | 0 | 440 / 449 🙃🙃🙃🙃 FAnCN 🙃🙃🙃🙃 λPL ( nm ) sola / filmb; The physical and photophysical data of the emitters. | link | 440 / 449 🙃🙃🙃🙃 fancn 🙃🙃🙃🙃 λpl ( nm ) sola / filmb; the physical and photophysical data of the emitters. | FALSE
5 | (10^-9.0) * Meter^(1.0) | λPL | https://doi.org/10.1016/j.jphotochem.2024.116046 | toluene | 424 | C(C)(C)(C)C=1C=CC=2N(C3=CC=C(C=C3C2C1)C(C)(C)C)CCCCCCCCC1(C2=CC=CC=C2C=2C=CC(=CC12)C1=CC2=C3C=CC=CC3=C(C=C2C=2C=CC=CC12)C1=CC=C(C#N)C=C1)CCCCCCCCN1C2=CC=C(C=C2C=2C=C(C=CC12)C(C)(C)C)C(C)(C)C | 0 | 424 / 439 🙃🙃🙃🙃 FCsCN 🙃🙃🙃🙃 λPL ( nm ) sola / filmb; The physical and photophysical data of the emitters. | link | 424 / 439 🙃🙃🙃🙃 fcscn 🙃🙃🙃🙃 λpl ( nm ) sola / filmb; the physical and photophysical data of the emitters. | FALSE
6 | (10^-9.0) * Meter^(1.0) | λem | https://doi.org/10.1016/j.dyepig.2021.109649 | toluene | 536 | CC1(C2=CC=CC=C2N(C=2C=CC=CC12)C1=CC=C(C=C1)C(=O)C1=CC=C(C=C1)SC1=CC=CC=C1)C | 0 | 536 🙃🙃🙃🙃 PT - BZ - DMAC 🙃🙃🙃🙃 λem [ nm ] ; Absorption and PL peak wavelengths in dilute toluene solutions at RT .; Summary of physical parameters of PT-BZ-DMAC and PS-BZ-DMAC. | link | 536 🙃🙃🙃🙃 pt - bz - dmac 🙃🙃🙃🙃 λem [ nm ] ; absorption and pl peak wavelengths in dilute toluene solutions at rt .; summary of physical parameters of pt-bz-dmac and ps-bz-dmac. | TRUE
7 | (10^-9.0) * Meter^(1.0) | λem | https://doi.org/10.1016/j.dyepig.2021.109649 | toluene | 574 | CC1(C2=CC=CC=C2N(C=2C=CC=CC12)C1=CC=C(C=C1)C(=O)C1=CC=C(C=C1)S(=O)(=O)C1=CC=CC=C1)C | 0 | 574 🙃🙃🙃🙃 PS - BZ - DMAC 🙃🙃🙃🙃 λem [ nm ] ; Absorption and PL peak wavelengths in dilute toluene solutions at RT .; Summary of physical parameters of PT-BZ-DMAC and PS-BZ-DMAC. | link | 574 🙃🙃🙃🙃 ps - bz - dmac 🙃🙃🙃🙃 λem [ nm ] ; absorption and pl peak wavelengths in dilute toluene solutions at rt .; summary of physical parameters of pt-bz-dmac and ps-bz-dmac. | TRUE
8 | (10^-9.0) * Meter^(1.0) | λPL | https://doi.org/10.1016/j.jlumin.2021.118683 | toluene | 654 | C(C)(C)C1=C(C(=CC=C1)C(C)C)N1C(C2=CC(=CC=3C2=C(C1=O)C=C(C3)N3C=1C=CC=CC1C(C1=CC=CC=C31)(C)C)N3C=1C=CC=CC1C(C1=CC=CC=C31)(C)C)=O | 0 | 654 / 646 / 618 Measured in toluene solutions ( 1 × 10−5 M ) . Measured in neat film . Measured in doped mCPCN film . 🙃🙃🙃🙃 2DN 🙃🙃🙃🙃 λPL [ nm ]; Summaries of physical data of 2DN and 2PN. | link | 654 / 646 / 618 measured in toluene solutions ( 1 × 10−5 m ) . measured in neat film . measured in doped mcpcn film . 🙃🙃🙃🙃 2dn 🙃🙃🙃🙃 λpl [ nm ]; summaries of physical data of 2dn and 2pn. | TRUE
9 | (10^-9.0) * Meter^(1.0) | λPL | https://doi.org/10.1016/j.jlumin.2021.118683 | toluene | 755 | C(C)(C)C1=C(C(=CC=C1)C(C)C)N1C(C2=CC(=CC=3C2=C(C1=O)C=C(C3)N3C1=CC=CC=C1OC=1C=CC=CC31)N3C1=CC=CC=C1OC=1C=CC=CC31)=O | 0 | 755 / 725 / 650 Measured in toluene solutions ( 1 × 10−5 M ) . Measured in neat film . Measured in doped mCPCN film . 🙃🙃🙃🙃 2PN 🙃🙃🙃🙃 λPL [ nm ]; Summaries of physical data of 2DN and 2PN. | link | 755 / 725 / 650 measured in toluene solutions ( 1 × 10−5 m ) . measured in neat film . measured in doped mcpcn film . 🙃🙃🙃🙃 2pn 🙃🙃🙃🙃 λpl [ nm ]; summaries of physical data of 2dn and 2pn. | TRUE
11 | (10^-9.0) * Meter^(1.0) | PL | https://doi.org/10.1016/j.dyepig.2024.112417 | toluene | 440 | C(C)(C)(C)C1=CC=C(C=C1)N(C1=CC=C(C=C1)C=1N(C(=C(N1)C#N)C#N)C)C1=CC=C(C=C1)C(C)(C)C | 0 | 440 / 463 🙃🙃🙃🙃 DCI - TPA 🙃🙃🙃🙃 PL / PL ( nm ) ; Measured in toluene solution . ; Measured in neat films .; Photophysical, electrochemical and thermal properties of the compounds. | link | 440 / 463 🙃🙃🙃🙃 dci - tpa 🙃🙃🙃🙃 pl / pl ( nm ) ; measured in toluene solution . ; measured in neat films .; photophysical, electrochemical and thermal properties of the compounds. | TRUE
13 | (10^-9.0) * Meter^(1.0) | PL | https://doi.org/10.1016/j.dyepig.2024.112417 | toluene | 457 | C(C)(C)(C)C1=CC=C(C=C1)N(C1=CC=C(C=C1)C1=NC2=C(N1C)C=C(C(=C2)C#N)C#N)C2=CC=C(C=C2)C(C)(C)C | 0 | 457 / 460 🙃🙃🙃🙃 DCBI - TPA 🙃🙃🙃🙃 PL / PL ( nm ) ; Measured in toluene solution . ; Measured in neat films .; Photophysical, electrochemical and thermal properties of the compounds. | link | 457 / 460 🙃🙃🙃🙃 dcbi - tpa 🙃🙃🙃🙃 pl / pl ( nm ) ; measured in toluene solution . ; measured in neat films .; photophysical, electrochemical and thermal properties of the compounds. | TRUE
14 | (10^-9.0) * Meter^(1.0) | λem | https://doi.org/10.1016/j.cej.2020.126173 | toluene | 479 | C1(=CC=CC=C1)C1=NC(=NC(=N1)C1=CC=CC=C1)C1=C(C=CC=C1)N1C=2C=CC=CC2C=2C=CC3=C(C12)C1=CC=CC=C1C31C3=CC=CC=C3C=3C=CC=CC31 | 0 | 479 🙃🙃🙃🙃 SF34oTz 🙃🙃🙃🙃 λem ( nm ) c ; Emission peaks in toluene solution ( 1 * 10−5 M ) .; Thermal, electrochemical, and photophysical data of SFxoTzs. | link | 479 🙃🙃🙃🙃 sf34otz 🙃🙃🙃🙃 λem ( nm ) c ; emission peaks in toluene solution ( 1 * 10−5 m ) .; thermal, electrochemical, and photophysical data of sfxotzs. | TRUE
15 | (10^-9.0) * Meter^(1.0) | λPL | https://doi.org/10.1016/j.orgel.2018.04.045 | toluene | 533 | C1=CC=CC=2OC3=CC=CC=C3N(C12)C=1C=CC=2C3=C(C4=CC=C(C=C4C2C1)N1C2=CC=CC=C2OC=2C=CC=CC12)N=C(C(=N3)C#N)C#N | 0 | 533 / 564 🙃🙃🙃🙃 PXZ - DCPP 🙃🙃🙃🙃 λPL ( nm ) soln / doped film ; Measured in dilute toluene solution and doped CBP film on quartz , respectively .; The thermal, electrochemical and photophysical properties of PXZ-DCPP and PTZ-DCPP. | link | 533 / 564 🙃🙃🙃🙃 pxz - dcpp 🙃🙃🙃🙃 λpl ( nm ) soln / doped film ; measured in dilute toluene solution and doped cbp film on quartz , respectively .; the thermal, electrochemical and photophysical properties of pxz-dcpp and ptz-dcpp. | TRUE
16 | (10^-9.0) * Meter^(1.0) | λPL | https://doi.org/10.1016/j.orgel.2018.04.045 | toluene | 539 | C1=CC=CC=2SC3=CC=CC=C3N(C12)C=1C=CC=2C3=C(C4=CC=C(C=C4C2C1)N1C2=CC=CC=C2SC=2C=CC=CC12)N=C(C(=N3)C#N)C#N | 0 | 539 / 580 🙃🙃🙃🙃 PTZ - DCPP 🙃🙃🙃🙃 λPL ( nm ) soln / doped film ; Measured in dilute toluene solution and doped CBP film on quartz , respectively .; The thermal, electrochemical and photophysical properties of PXZ-DCPP and PTZ-DCPP. | link | 539 / 580 🙃🙃🙃🙃 ptz - dcpp 🙃🙃🙃🙃 λpl ( nm ) soln / doped film ; measured in dilute toluene solution and doped cbp film on quartz , respectively .; the thermal, electrochemical and photophysical properties of pxz-dcpp and ptz-dcpp. | TRUE
17 | (10^-9.0) * Meter^(1.0) | λPLc | https://doi.org/10.1016/j.cej.2020.127591 | toluene | 415 | C1=CC=CC=2C=3C=CC4=C(C3N(C12)C1=NC=C(N=C1)N1C=2C=CC=CC2C=2C=CC3=C(C12)OC1=C3C=CC=C1)OC1=C4C=CC=C1 | 1 | 415 🙃🙃🙃🙃 BFCZPZ1 🙃🙃🙃🙃 λPLc [ nm ]; Physical properties of six materials. | link | 415 🙃🙃🙃🙃 bfczpz1 🙃🙃🙃🙃 λplc [ nm ]; physical properties of six materials. | FALSE
18 | (10^-9.0) * Meter^(1.0) | λPLc | https://doi.org/10.1016/j.cej.2020.127591 | toluene | 444 | C1=C2C=3C4=C(C=CC3N(C2=CC=C1)C1=NC=C(N=C1)N1C2=CC=CC=C2C=2C3=C(C=CC12)C1=C(O3)C=CC=C1)C1=C(O4)C=CC=C1 | 1 | 444 🙃🙃🙃🙃 BFCZPZ2 🙃🙃🙃🙃 λPLc [ nm ]; Physical properties of six materials. | link | 444 🙃🙃🙃🙃 bfczpz2 🙃🙃🙃🙃 λplc [ nm ]; physical properties of six materials. | FALSE
19 | (10^-9.0) * Meter^(1.0) | λPLc | https://doi.org/10.1016/j.cej.2020.127591 | toluene | 444 | C1=CC=CC2=C1C=1C(=CC=C3C4=CC=CC=C4N(C13)C1=NC=C(N=C1)N1C3=CC=CC=C3C3=CC=C4C(=C13)C1=C(O4)C=CC=C1)O2 | 1 | 444 🙃🙃🙃🙃 BFCZPZ3 🙃🙃🙃🙃 λPLc [ nm ]; Physical properties of six materials. | link | 444 🙃🙃🙃🙃 bfczpz3 🙃🙃🙃🙃 λplc [ nm ]; physical properties of six materials. | FALSE
20 | (10^-9.0) * Meter^(1.0) | λPLc | https://doi.org/10.1016/j.cej.2020.127591 | toluene | 456 | C1=CC=CC=2C=3C=CC4=C(C3N(C12)C1=NC=C(N=C1)N1C=2C=CC=CC2C=2C=CC3=C(C12)SC1=C3C=CC=C1)SC1=C4C=CC=C1 | 1 | 456 🙃🙃🙃🙃 BTCZPZ1 🙃🙃🙃🙃 λPLc [ nm ]; Physical properties of six materials. | link | 456 🙃🙃🙃🙃 btczpz1 🙃🙃🙃🙃 λplc [ nm ]; physical properties of six materials. | FALSE
21 | (10^-9.0) * Meter^(1.0) | λPLc | https://doi.org/10.1016/j.cej.2020.127591 | toluene | 444 | C1=C2C=3C4=C(C=CC3N(C2=CC=C1)C1=NC=C(N=C1)N1C2=CC=CC=C2C=2C3=C(C=CC12)C1=C(S3)C=CC=C1)C1=C(S4)C=CC=C1 | 1 | 444 🙃🙃🙃🙃 BTCZPZ2 🙃🙃🙃🙃 λPLc [ nm ]; Physical properties of six materials. | link | 444 🙃🙃🙃🙃 btczpz2 🙃🙃🙃🙃 λplc [ nm ]; physical properties of six materials. | FALSE
22 | (10^-9.0) * Meter^(1.0) | λPLc | https://doi.org/10.1016/j.cej.2020.127591 | toluene | 454 | C1=CC(=CC=2C3=CC=CC=C3N(C12)C1=NC=C(N=C1)N1C2=CC=CC=C2C=2C=C(C=CC12)N1C2=CC=CC=C2C=2C=CC=CC12)N1C2=CC=CC=C2C=2C=CC=CC12 | 1 | 454 🙃🙃🙃🙃 CZ9CZPZ 🙃🙃🙃🙃 λPLc [ nm ]; Physical properties of six materials. | link | 454 🙃🙃🙃🙃 cz9czpz 🙃🙃🙃🙃 λplc [ nm ]; physical properties of six materials. | FALSE
29 | (10^-9.0) * Meter^(1.0) | λem | https://doi.org/10.1016/j.dyepig.2019.107957 | toluene | 523 | C1=CC(=CC2=C1C1=NC3=CC=C(C=C3N=C1C1=C2C=C(C=C1)C1=CC=C(N(C2=CC=CC=C2)C2=CC=CC=C2)C=C1)C1=CC=C(N(C2=CC=CC=C2)C2=CC=CC=C2)C=C1)C1=CC=C(N(C2=CC=CC=C2)C2=CC=CC=C2)C=C1 | 0 | 523 , 544 , 527 Measured in toluene at 300 K . Measured in thin films on quartz substrate at 300 K . Measured in doped films on quartz substrate at 300 K . 🙃🙃🙃🙃 DBP -3TPA 🙃🙃🙃🙃 λem [ nm ]; Thermal, photophysical, and electrochemical properties of these compounds. | link | 523 , 544 , 527 measured in toluene at 300 k . measured in thin films on quartz substrate at 300 k . measured in doped films on quartz substrate at 300 k . 🙃🙃🙃🙃 dbp -3tpa 🙃🙃🙃🙃 λem [ nm ]; thermal, photophysical, and electrochemical properties of these compounds. | TRUE
30 | (10^-9.0) * Meter^(1.0) | λem | https://doi.org/10.1016/j.dyepig.2019.107957 | toluene | 533 | C1=CC(=CC2=C1C1=NC3=CC(=C(C=C3N=C1C1=C2C=C(C=C1)C1=CC=C(N(C2=CC=CC=C2)C2=CC=CC=C2)C=C1)C1=CC=C(N(C2=CC=CC=C2)C2=CC=CC=C2)C=C1)C1=CC=C(N(C2=CC=CC=C2)C2=CC=CC=C2)C=C1)C1=CC=C(N(C2=CC=CC=C2)C2=CC=CC=C2)C=C1 | 0 | 533 , 552 , 532 Measured in toluene at 300 K . Measured in thin films on quartz substrate at 300 K . Measured in doped films on quartz substrate at 300 K . 🙃🙃🙃🙃 DBP -4TPA 🙃🙃🙃🙃 λem [ nm ]; Thermal, photophysical, and electrochemical properties of these compounds. | link | 533 , 552 , 532 measured in toluene at 300 k . measured in thin films on quartz substrate at 300 k . measured in doped films on quartz substrate at 300 k . 🙃🙃🙃🙃 dbp -4tpa 🙃🙃🙃🙃 λem [ nm ]; thermal, photophysical, and electrochemical properties of these compounds. | TRUE
31 | (10^-9.0) * Meter^(1.0) | λem | https://doi.org/10.1016/j.dyepig.2019.107957 | toluene | 569 | C1=CC(=CC2=C1C1=NC3=CC=C(C=C3N=C1C1=C2C=C(C=C1)C1=CC=C(N(C2=CC=C(C=C2)OC)C2=CC=C(C=C2)OC)C=C1)C1=CC=C(N(C2=CC=C(C=C2)OC)C2=CC=C(C=C2)OC)C=C1)C1=CC=C(N(C2=CC=C(C=C2)OC)C2=CC=C(C=C2)OC)C=C1 | 0 | 569 , 614 , 579 Measured in toluene at 300 K . Measured in thin films on quartz substrate at 300 K . Measured in doped films on quartz substrate at 300 K . 🙃🙃🙃🙃 DBP -3MOTPA 🙃🙃🙃🙃 λem [ nm ]; Thermal, photophysical, and electrochemical properties of these compounds. | link | 569 , 614 , 579 measured in toluene at 300 k . measured in thin films on quartz substrate at 300 k . measured in doped films on quartz substrate at 300 k . 🙃🙃🙃🙃 dbp -3motpa 🙃🙃🙃🙃 λem [ nm ]; thermal, photophysical, and electrochemical properties of these compounds. | TRUE
32 | (10^-9.0) * Meter^(1.0) | λem | https://doi.org/10.1016/j.dyepig.2019.107957 | toluene | 594 | C1=CC(=CC2=C1C1=NC3=CC(=C(C=C3N=C1C1=C2C=C(C=C1)C1=CC=C(N(C2=CC=C(C=C2)OC)C2=CC=C(C=C2)OC)C=C1)C1=CC=C(N(C2=CC=C(C=C2)OC)C2=CC=C(C=C2)OC)C=C1)C1=CC=C(N(C2=CC=C(C=C2)OC)C2=CC=C(C=C2)OC)C=C1)C1=CC=C(N(C2=CC=C(C=C2)OC)C2=CC=C(C=C2)OC)C=C1 | 0 | 594 , 626 , 596 Measured in toluene at 300 K . Measured in thin films on quartz substrate at 300 K . Measured in doped films on quartz substrate at 300 K . 🙃🙃🙃🙃 DBP -4MOTPA 🙃🙃🙃🙃 λem [ nm ]; Thermal, photophysical, and electrochemical properties of these compounds. | link | 594 , 626 , 596 measured in toluene at 300 k . measured in thin films on quartz substrate at 300 k . measured in doped films on quartz substrate at 300 k . 🙃🙃🙃🙃 dbp -4motpa 🙃🙃🙃🙃 λem [ nm ]; thermal, photophysical, and electrochemical properties of these compounds. | TRUE
34 | (10^-9.0) * Meter^(1.0) | λems | https://doi.org/10.1016/j.orgel.2017.06.034 | toluene | 715 | COC1=CC=C(C=C1)N(C1=CC=C(C=C1)C1=CC=2C(C3=CC=C(C=C3C(C2C=C1)=O)C1=CC=C(C=C1)N(C1=CC=C(C=C1)OC)C1=CC=C(C=C1)OC)=O)C1=CC=C(C=C1)OC | 0 | 715 Measured in deposited films at 300 K . 🙃🙃🙃🙃 MPPA - Cz 🙃🙃🙃🙃 388 🙃🙃🙃🙃 345,379 , 487 🙃🙃🙃🙃 λems [ nm ]; Physical properties of MPPA, MPPA-Cz and MPPA-3Cz. | link | 715 measured in deposited films at 300 k . 🙃🙃🙃🙃 mppa - cz 🙃🙃🙃🙃 388 🙃🙃🙃🙃 345,379 , 487 🙃🙃🙃🙃 λems [ nm ]; physical properties of mppa, mppa-cz and mppa-3cz. | FALSE
35 | (10^-9.0) * Meter^(1.0) | λems | https://doi.org/10.1016/j.orgel.2017.06.034 | toluene | 667 | COC1=CC=C(C=C1)N(C1=CC=C(C=C1)C1=CC=2C(C3=CC=C(C=C3C(C2C=C1)=O)C1=CC=C(C=C1)N(C1=CC=C(C=C1)OC)C1=CC=C(C=C1)OC)=O)C1=CC=C(C=C1)OC | 0 | 667 Measured in toluene at 300 K . 🙃🙃🙃🙃 MPPA -3Cz 🙃🙃🙃🙃 427 🙃🙃🙃🙃 265,294,330 🙃🙃🙃🙃 λems [ nm ]; Physical properties of MPPA, MPPA-Cz and MPPA-3Cz. | link | 667 measured in toluene at 300 k . 🙃🙃🙃🙃 mppa -3cz 🙃🙃🙃🙃 427 🙃🙃🙃🙃 265,294,330 🙃🙃🙃🙃 λems [ nm ]; physical properties of mppa, mppa-cz and mppa-3cz. | TRUE
36 | (10^-9.0) * Meter^(1.0) | λems | https://doi.org/10.1016/j.orgel.2017.06.034 | toluene | 708 | COC1=CC=C(C=C1)N(C1=CC=C(C=C1)C1=CC=2C(C3=CC=C(C=C3C(C2C=C1)=O)C1=CC=C(C=C1)N(C1=CC=C(C=C1)OC)C1=CC=C(C=C1)OC)=O)C1=CC=C(C=C1)OC | 0 | 708 Measured in deposited films at 300 K . 🙃🙃🙃🙃 MPPA -3Cz 🙃🙃🙃🙃 427 🙃🙃🙃🙃 342,479,497 🙃🙃🙃🙃 λems [ nm ]; Physical properties of MPPA, MPPA-Cz and MPPA-3Cz. | link | 708 measured in deposited films at 300 k . 🙃🙃🙃🙃 mppa -3cz 🙃🙃🙃🙃 427 🙃🙃🙃🙃 342,479,497 🙃🙃🙃🙃 λems [ nm ]; physical properties of mppa, mppa-cz and mppa-3cz. | FALSE
39 | (10^-9.0) * Meter^(1.0) | λem | https://doi.org/10.1016/j.dyepig.2023.111503 | toluene | 520 | C1(=CC=CC=C1)N(C=1C=CC=2N(C3=CC=C(C=C3C2C1)N(C1=CC=CC=C1)C1=CC=CC=C1)C=1C=CC=2C(C3=CC=C(C=C3N(C2C1)C1=CC=CC=C1)N1C2=CC=C(C=C2C=2C=C(C=CC12)N(C1=CC=CC=C1)C1=CC=CC=C1)N(C1=CC=CC=C1)C1=CC=CC=C1)=O)C1=CC=CC=C1 | 0 | 520 / 535 🙃🙃🙃🙃 3,6 - DPCz - AD 🙃🙃🙃🙃 λem / λem [ nm ] ; Absorption and fluorescence peak wavelengths in toluene solutions at RT . ; Fluorescence wavelength in doped film in PPF .; The experimentally obtained basic parameters of,6-DPCz-AD. | link | 520 / 535 🙃🙃🙃🙃 3,6 - dpcz - ad 🙃🙃🙃🙃 λem / λem [ nm ] ; absorption and fluorescence peak wavelengths in toluene solutions at rt . ; fluorescence wavelength in doped film in ppf .; the experimentally obtained basic parameters of,6-dpcz-ad. | TRUE
42 | (10^-9.0) * Meter^(1.0) | λem | https://doi.org/10.1016/j.dyepig.2020.108521 | toluene | 451 | C1=CC=CC=2C3=CC=CC=C3N(C12)C1=CC=C(C=C1)C1=C(C(=NC(=C1C#N)C)C)C#N | 0 | 451 / 445 🙃🙃🙃🙃 λem / ( nm ) Recorded in dilute toluene ( 10−5 M ) . Recorded in doped film ( 10 wt % in PPF ) . 🙃🙃🙃🙃 Me - Cz; Data of simulation, photophysical and electrochemical properties. | link | 451 / 445 🙃🙃🙃🙃 λem / ( nm ) recorded in dilute toluene ( 10−5 m ) . recorded in doped film ( 10 wt % in ppf ) . 🙃🙃🙃🙃 me - cz; data of simulation, photophysical and electrochemical properties. | TRUE
43 | (10^-9.0) * Meter^(1.0) | λem | https://doi.org/10.1016/j.dyepig.2020.108521 | toluene | 509 | COC=1C=CC=2N(C3=CC=CC=C3C2C1)C1=CC=C(C=C1)C1=C(C(=NC(=C1C#N)C)C)C#N | 0 | 509 / 497 🙃🙃🙃🙃 λem / ( nm ) Recorded in dilute toluene ( 10−5 M ) . Recorded in doped film ( 10 wt % in PPF ) . 🙃🙃🙃🙃 Me - MOC; Data of simulation, photophysical and electrochemical properties. | link | 509 / 497 🙃🙃🙃🙃 λem / ( nm ) recorded in dilute toluene ( 10−5 m ) . recorded in doped film ( 10 wt % in ppf ) . 🙃🙃🙃🙃 me - moc; data of simulation, photophysical and electrochemical properties. | TRUE
44 | (10^-9.0) * Meter^(1.0) | λem | https://doi.org/10.1016/j.dyepig.2020.108521 | toluene | 518 | COC=1C=CC=2N(C3=CC=C(C=C3C2C1)OC)C1=CC=C(C=C1)C1=C(C(=NC(=C1C#N)C)C)C#N | 0 | 518 / 516 🙃🙃🙃🙃 λem / ( nm ) Recorded in dilute toluene ( 10−5 M ) . Recorded in doped film ( 10 wt % in PPF ) . 🙃🙃🙃🙃 Me - DOC; Data of simulation, photophysical and electrochemical properties. | link | 518 / 516 🙃🙃🙃🙃 λem / ( nm ) recorded in dilute toluene ( 10−5 m ) . recorded in doped film ( 10 wt % in ppf ) . 🙃🙃🙃🙃 me - doc; data of simulation, photophysical and electrochemical properties. | TRUE
48 | (10^-9.0) * Meter^(1.0) | λPL | https://doi.org/10.1016/j.jlumin.2021.118287 | toluene | 494 | S(=O)(=O)(C1=CC=C(C=C1)N1C2=C(C=3C=CC=CC13)N(C=1C=CC=CC12)CC)C1=CC=C(C=C1)N1C2=C(C=3C=CC=CC13)N(C=1C=CC=CC12)CC | 0 | 494 / 512 🙃🙃🙃🙃 DHID - DPS 🙃🙃🙃🙃 λPL ( nm ) sol / film ; Measured in toluene . ; Measured in solid thin film on fused silica substrates .; Photophysical and electrochemical data of DHID-DPS and DHID-DBS. | link | 494 / 512 🙃🙃🙃🙃 dhid - dps 🙃🙃🙃🙃 λpl ( nm ) sol / film ; measured in toluene . ; measured in solid thin film on fused silica substrates .; photophysical and electrochemical data of dhid-dps and dhid-dbs. | TRUE
49 | (10^-9.0) * Meter^(1.0) | λPL | https://doi.org/10.1016/j.jlumin.2021.118287 | toluene | 532 | C(CCC)N1C2=C(C=3C=CC=CC13)N(C=1C=CC=CC12)C1=CC2=C(S(C3=C2C=C(C=C3)N3C=2C=CC=CC2C=2N(C=4C=CC=CC4C23)CCCC)(=O)=O)C=C1 | 0 | 532 / 530 🙃🙃🙃🙃 DHID - DBS 🙃🙃🙃🙃 λPL ( nm ) sol / film ; Measured in toluene . ; Measured in solid thin film on fused silica substrates .; Photophysical and electrochemical data of DHID-DPS and DHID-DBS. | link | 532 / 530 🙃🙃🙃🙃 dhid - dbs 🙃🙃🙃🙃 λpl ( nm ) sol / film ; measured in toluene . ; measured in solid thin film on fused silica substrates .; photophysical and electrochemical data of dhid-dps and dhid-dbs. | TRUE
50 | (10^-9.0) * Meter^(1.0) | λem | https://doi.org/10.1016/j.dyepig.2024.112233 | toluene | 440 | C(C)(C)(C)C=1C=CC=2N(C3=CC=C(C=C3C2C1)C(C)(C)C)C1=CC=C(C=C1)C1=NC(=NC(=N1)C1=CC=CC=C1)C1=CC=CC=C1 | 0 | 440 / 474 🙃🙃🙃🙃 BuCz - TRZ 🙃🙃🙃🙃 λem / [ nm ] ; Absorption and PL peak wavelengths in toluene solutions at room temperature . ; PL peak wavelengths in 20 wt % - doped DPEPO films at room temperature .; The experimentally determined physical parameters of BuCz-TRZ, CF3P-BuCz-TRZ, PhCz-TRZ and CF3P-PhCz-TRZ. | link | 440 / 474 🙃🙃🙃🙃 bucz - trz 🙃🙃🙃🙃 λem / [ nm ] ; absorption and pl peak wavelengths in toluene solutions at room temperature . ; pl peak wavelengths in 20 wt % - doped dpepo films at room temperature .; the experimentally determined physical parameters of bucz-trz, cf3p-bucz-trz, phcz-trz and cf3p-phcz-trz. | TRUE
51 | (10^-9.0) * Meter^(1.0) | λem | https://doi.org/10.1016/j.dyepig.2024.112233 | toluene | 438 | C(C)(C)(C)C=1C=C(C=2N(C3=CC=C(C=C3C2C1)C(C)(C)C)C1=CC=C(C=C1)C1=NC(=NC(=N1)C1=CC=CC=C1)C1=CC=CC=C1)C1=C(C=CC=C1)C(F)(F)F | 0 | 438 / 453 🙃🙃🙃🙃 CF3P - BuCz - TRZ 🙃🙃🙃🙃 λem / [ nm ] ; Absorption and PL peak wavelengths in toluene solutions at room temperature . ; PL peak wavelengths in 20 wt % - doped DPEPO films at room temperature .; The experimentally determined physical parameters of BuCz-TRZ, CF3P-BuCz-TRZ, PhCz-TRZ and CF3P-PhCz-TRZ. | link | 438 / 453 🙃🙃🙃🙃 cf3p - bucz - trz 🙃🙃🙃🙃 λem / [ nm ] ; absorption and pl peak wavelengths in toluene solutions at room temperature . ; pl peak wavelengths in 20 wt % - doped dpepo films at room temperature .; the experimentally determined physical parameters of bucz-trz, cf3p-bucz-trz, phcz-trz and cf3p-phcz-trz. | TRUE
52 | (10^-9.0) * Meter^(1.0) | λem | https://doi.org/10.1016/j.dyepig.2024.112233 | toluene | 437 | C1(=CC=CC=C1)C1=NC(=NC(=N1)C1=CC=CC=C1)C1=CC=C(C=C1)N1C2=CC=C(C=C2C=2C=C(C=C(C12)C1=C(C=CC=C1)C(F)(F)F)C1=CC=CC=C1)C1=CC=CC=C1 | 0 | 437 / 456 🙃🙃🙃🙃 CF3P - PhCz - TRZ 🙃🙃🙃🙃 λem / [ nm ] ; Absorption and PL peak wavelengths in toluene solutions at room temperature . ; PL peak wavelengths in 20 wt % - doped DPEPO films at room temperature .; The experimentally determined physical parameters of BuCz-TRZ, CF3P-BuCz-TRZ, PhCz-TRZ and CF3P-PhCz-TRZ. | link | 437 / 456 🙃🙃🙃🙃 cf3p - phcz - trz 🙃🙃🙃🙃 λem / [ nm ] ; absorption and pl peak wavelengths in toluene solutions at room temperature . ; pl peak wavelengths in 20 wt % - doped dpepo films at room temperature .; the experimentally determined physical parameters of bucz-trz, cf3p-bucz-trz, phcz-trz and cf3p-phcz-trz. | TRUE
53 | (10^-9.0) * Meter^(1.0) | λPL | https://doi.org/10.1016/j.dyepig.2020.108744 | toluene | 561 | C1=CC=CC=2OC3=CC=CC=C3N(C12)C1=CC=C(C(=O)C2=COC3=CC=CC=C3C2=O)C=C1 | 0 | 561 🙃🙃🙃🙃 BZC - PXZ 🙃🙃🙃🙃 λPL [ nm ] ; Measured in toluene at room temperature .; Photophysical and electrochemical properties of BZC-PXZ. | link | 561 🙃🙃🙃🙃 bzc - pxz 🙃🙃🙃🙃 λpl [ nm ] ; measured in toluene at room temperature .; photophysical and electrochemical properties of bzc-pxz. | TRUE
54 | (10^-9.0) * Meter^(1.0) | λem | https://doi.org/10.1016/j.cej.2020.127748 | DCM | 439 | C1=C(C=CC=2C3=CC=CC=C3C3(C12)C1=CC=CC=C1C=1C=CC=CC13)C1=C3C=CC=CC3=C(C3=CC=CC=C13)C1=CC=C(C#N)C=C1 | 0 | 439 / 451 🙃🙃🙃🙃 SBF - AnCN 🙃🙃🙃🙃 λem ( nm ) 🙃🙃🙃🙃 Solb ) / filmc ); Thermal, photophysical and electrochemical properties of SBF-AnCN, DPF-AnCN and DMF-AnCN. | link | 439 / 451 🙃🙃🙃🙃 sbf - ancn 🙃🙃🙃🙃 λem ( nm ) 🙃🙃🙃🙃 solb ) / filmc ); thermal, photophysical and electrochemical properties of sbf-ancn, dpf-ancn and dmf-ancn. | FALSE
55 | (10^-9.0) * Meter^(1.0) | λem | https://doi.org/10.1016/j.cej.2020.127748 | DCM | 440 | C1(=CC=CC=C1)C1(C2=CC=CC=C2C=2C=CC(=CC12)C1=C2C=CC=CC2=C(C2=CC=CC=C12)C1=CC=C(C#N)C=C1)C1=CC=CC=C1 | 0 | 440 / 450 🙃🙃🙃🙃 DPF - AnCN 🙃🙃🙃🙃 λem ( nm ) 🙃🙃🙃🙃 Solb ) / filmc ); Thermal, photophysical and electrochemical properties of SBF-AnCN, DPF-AnCN and DMF-AnCN. | link | 440 / 450 🙃🙃🙃🙃 dpf - ancn 🙃🙃🙃🙃 λem ( nm ) 🙃🙃🙃🙃 solb ) / filmc ); thermal, photophysical and electrochemical properties of sbf-ancn, dpf-ancn and dmf-ancn. | FALSE
56 | (10^-9.0) * Meter^(1.0) | λem | https://doi.org/10.1016/j.cej.2020.127748 | DCM | 439 | CC1(C2=CC=CC=C2C=2C=CC(=CC12)C1=C2C=CC=CC2=C(C2=CC=CC=C12)C1=CC=C(C#N)C=C1)C | 0 | 439 / 451 🙃🙃🙃🙃 DMF - AnCN 🙃🙃🙃🙃 λem ( nm ) 🙃🙃🙃🙃 Solb ) / filmc ); Thermal, photophysical and electrochemical properties of SBF-AnCN, DPF-AnCN and DMF-AnCN. | link | 439 / 451 🙃🙃🙃🙃 dmf - ancn 🙃🙃🙃🙃 λem ( nm ) 🙃🙃🙃🙃 solb ) / filmc ); thermal, photophysical and electrochemical properties of sbf-ancn, dpf-ancn and dmf-ancn. | FALSE
57 | (10^-9.0) * Meter^(1.0) | PL | https://doi.org/10.1016/j.cej.2022.141061 | toluene | 556 | S1C=CC2=C1C1=NC3=CC(=C(C=C3N=C1C1=C2C=CS1)C1=CC=C(N(C2=CC=CC=C2)C2=CC=CC=C2)C=C1)C1=CC=C(N(C2=CC=CC=C2)C2=CC=CC=C2)C=C1 | 0 | 556 a 616b In toluene ( 10−5 mol / L ) ; b In neat film ; c Absolute PL quantum yield evaluated by using an integrating sphere ; d Estimated according to the 0 – 0 transition of fluorescence and phosphorescence spectra , respectively ; e TD - DFT calculated results ; f Calculated according the onset voltages of redox peaks with the equation of - ( Vonset + 4.78 ) eV . 🙃🙃🙃🙃 oDTPA - DTPZ 🙃🙃🙃🙃 PL ( nm ); Physical properties of oDTPA-DTPZ, oTPAPO-DTPZ, pDTPA-DTPZ and pTPAPO-DTPZ. | link | 556 a 616b in toluene ( 10−5 mol / l ) ; b in neat film ; c absolute pl quantum yield evaluated by using an integrating sphere ; d estimated according to the 0 – 0 transition of fluorescence and phosphorescence spectra , respectively ; e td - dft calculated results ; f calculated according the onset voltages of redox peaks with the equation of - ( vonset + 4.78 ) ev . 🙃🙃🙃🙃 odtpa - dtpz 🙃🙃🙃🙃 pl ( nm ); physical properties of odtpa-dtpz, otpapo-dtpz, pdtpa-dtpz and ptpapo-dtpz. | TRUE
58 | (10^-9.0) * Meter^(1.0) | PL | https://doi.org/10.1016/j.cej.2022.141061 | toluene | 629 | C1(=CC=CC=C1)N(C1=CC=C(C=C1)C1=C(C=C2N=C3C4=C(C5=C(C3=NC2=C1)SC=C5)C=CS4)P(C4=CC=CC=C4)(C4=CC=CC=C4)=O)C4=CC=CC=C4 | 0 | 629 a 671b In toluene ( 10−5 mol / L ) ; b In neat film ; c Absolute PL quantum yield evaluated by using an integrating sphere ; d Estimated according to the 0 – 0 transition of fluorescence and phosphorescence spectra , respectively ; e TD - DFT calculated results ; f Calculated according the onset voltages of redox peaks with the equation of - ( Vonset + 4.78 ) eV . 🙃🙃🙃🙃 oTPAPO - DTPZ 🙃🙃🙃🙃 PL ( nm ); Physical properties of oDTPA-DTPZ, oTPAPO-DTPZ, pDTPA-DTPZ and pTPAPO-DTPZ. | link | 629 a 671b in toluene ( 10−5 mol / l ) ; b in neat film ; c absolute pl quantum yield evaluated by using an integrating sphere ; d estimated according to the 0 – 0 transition of fluorescence and phosphorescence spectra , respectively ; e td - dft calculated results ; f calculated according the onset voltages of redox peaks with the equation of - ( vonset + 4.78 ) ev . 🙃🙃🙃🙃 otpapo - dtpz 🙃🙃🙃🙃 pl ( nm ); physical properties of odtpa-dtpz, otpapo-dtpz, pdtpa-dtpz and ptpapo-dtpz. | TRUE
59 | (10^-9.0) * Meter^(1.0) | PL | https://doi.org/10.1016/j.cej.2022.141061 | toluene | 639 | S1C=CC2=C1C1=NC3=C(C=CC(=C3N=C1C1=C2C=CS1)C1=CC=C(N(C2=CC=CC=C2)C2=CC=CC=C2)C=C1)C1=CC=C(N(C2=CC=CC=C2)C2=CC=CC=C2)C=C1 | 0 | 639 a 675b In toluene ( 10−5 mol / L ) ; b In neat film ; c Absolute PL quantum yield evaluated by using an integrating sphere ; d Estimated according to the 0 – 0 transition of fluorescence and phosphorescence spectra , respectively ; e TD - DFT calculated results ; f Calculated according the onset voltages of redox peaks with the equation of - ( Vonset + 4.78 ) eV . 🙃🙃🙃🙃 pDTPA - DTPZ 🙃🙃🙃🙃 PL ( nm ); Physical properties of oDTPA-DTPZ, oTPAPO-DTPZ, pDTPA-DTPZ and pTPAPO-DTPZ. | link | 639 a 675b in toluene ( 10−5 mol / l ) ; b in neat film ; c absolute pl quantum yield evaluated by using an integrating sphere ; d estimated according to the 0 – 0 transition of fluorescence and phosphorescence spectra , respectively ; e td - dft calculated results ; f calculated according the onset voltages of redox peaks with the equation of - ( vonset + 4.78 ) ev . 🙃🙃🙃🙃 pdtpa - dtpz 🙃🙃🙃🙃 pl ( nm ); physical properties of odtpa-dtpz, otpapo-dtpz, pdtpa-dtpz and ptpapo-dtpz. | TRUE
60 | (10^-9.0) * Meter^(1.0) | λPL | https://doi.org/10.1016/j.jlumin.2021.118473 | Toluene | 392 | C1(=CC=CC=C1)C=1C=CC=2N(C3=CC=C(C=C3C2C1)C1=CC=CC=C1)C1=NC=NC(=C1)N1C2=CC=C(C=C2C=2C=C(C=CC12)C1=CC=CC=C1)C1=CC=CC=C1 | 0 | 392 🙃🙃🙃🙃 pCbz - PYR 🙃🙃🙃🙃 Toluene 🙃🙃🙃🙃 λPL ( nm ) ; Peak wavelength of photoluminescence spectra .; Absorption and emission properties of carbazole–pyrimidine compounds. | link | 392 🙃🙃🙃🙃 pcbz - pyr 🙃🙃🙃🙃 toluene 🙃🙃🙃🙃 λpl ( nm ) ; peak wavelength of photoluminescence spectra .; absorption and emission properties of carbazole–pyrimidine compounds. | TRUE
61 | (10^-9.0) * Meter^(1.0) | λem | https://doi.org/10.1016/j.dyepig.2022.110430 | toluene | 516 | C(C)(C)(C)C1=NC(=NC(=N1)C(C)(C)C)C1=CC=C(C=C1)N1C2=CC=C(C=C2C=2C=C(C=CC12)N(C1=CC=CC=C1)C1=CC=CC=C1)N(C1=CC=CC=C1)C1=CC=CC=C1 | 0 | 516 / 508 🙃🙃🙃🙃 DTPTCzDP 🙃🙃🙃🙃 λem / λem [ nm ] ; Absorption and fluorescence peak wavelengths in toluene solutions at rt . ; Fluorescence wavelengths in doped film .; The experimentally obtained basic parameters of the compounds. | link | 516 / 508 🙃🙃🙃🙃 dtptczdp 🙃🙃🙃🙃 λem / λem [ nm ] ; absorption and fluorescence peak wavelengths in toluene solutions at rt . ; fluorescence wavelengths in doped film .; the experimentally obtained basic parameters of the compounds. | TRUE
62 | (10^-9.0) * Meter^(1.0) | λem | https://doi.org/10.1016/j.dyepig.2022.110430 | toluene | 590 | C1(=CC=CC=C1)N(C=1C=CC=2N(C3=CC=C(C=C3C2C1)N(C1=CC=CC=C1)C1=CC=CC=C1)C1=C(C#N)C=C(C=C1)C1=NC(=NC(=N1)C(C)(C)C)C(C)(C)C)C1=CC=CC=C1 | 0 | 590 / 545 🙃🙃🙃🙃 DTPTCzDP - CN 🙃🙃🙃🙃 λem / λem [ nm ] ; Absorption and fluorescence peak wavelengths in toluene solutions at rt . ; Fluorescence wavelengths in doped film .; The experimentally obtained basic parameters of the compounds. | link | 590 / 545 🙃🙃🙃🙃 dtptczdp - cn 🙃🙃🙃🙃 λem / λem [ nm ] ; absorption and fluorescence peak wavelengths in toluene solutions at rt . ; fluorescence wavelengths in doped film .; the experimentally obtained basic parameters of the compounds. | TRUE
63 | (10^-9.0) * Meter^(1.0) | λem | https://doi.org/10.1016/j.dyepig.2022.110430 | toluene | 550 | C(C)(C)(C)C1=NC(=NC(=N1)C(C)(C)C)C=1C=CC(=NC1)N1C2=CC=C(C=C2C=2C=C(C=CC12)N(C1=CC=CC=C1)C1=CC=CC=C1)N(C1=CC=CC=C1)C1=CC=CC=C1 | 0 | 550 / 532 🙃🙃🙃🙃 DTPTCzDP - Py 🙃🙃🙃🙃 λem / λem [ nm ] ; Absorption and fluorescence peak wavelengths in toluene solutions at rt . ; Fluorescence wavelengths in doped film .; The experimentally obtained basic parameters of the compounds. | link | 550 / 532 🙃🙃🙃🙃 dtptczdp - py 🙃🙃🙃🙃 λem / λem [ nm ] ; absorption and fluorescence peak wavelengths in toluene solutions at rt . ; fluorescence wavelengths in doped film .; the experimentally obtained basic parameters of the compounds. | TRUE
64 | (10^-9.0) * Meter^(1.0) | λPL,max | https://doi.org/10.1016/j.dyepig.2016.10.029 | THF | 510 | C1(=CC(=CC=C1)C(=O)C1=CC=C(C=C1)N(C1=CC=CC=C1)C1=CC=CC=C1)C(=O)C1=CC=C(C=C1)N(C1=CC=CC=C1)C1=CC=CC=C1 | 0 | 510 / 477 🙃🙃🙃🙃 m - DTPACO 🙃🙃🙃🙃 λPL , max [ nm ] ; Measured in THF solution and film after annealing at 80 °C .; Physical properties of m-DTPACO and p-DTPACO. | link | 510 / 477 🙃🙃🙃🙃 m - dtpaco 🙃🙃🙃🙃 λpl , max [ nm ] ; measured in thf solution and film after annealing at 80 °c .; physical properties of m-dtpaco and p-dtpaco. | TRUE
65 | (10^-9.0) * Meter^(1.0) | λPL,max | https://doi.org/10.1016/j.dyepig.2016.10.029 | THF | 608 | C1(=CC=C(C=C1)C(=O)C1=CC=C(C=C1)N(C1=CC=CC=C1)C1=CC=CC=C1)C(=O)C1=CC=C(C=C1)N(C1=CC=CC=C1)C1=CC=CC=C1 | 0 | 608 / 522 🙃🙃🙃🙃 p - DTPACO 🙃🙃🙃🙃 λPL , max [ nm ] ; Measured in THF solution and film after annealing at 80 °C .; Physical properties of m-DTPACO and p-DTPACO. | link | 608 / 522 🙃🙃🙃🙃 p - dtpaco 🙃🙃🙃🙃 λpl , max [ nm ] ; measured in thf solution and film after annealing at 80 °c .; physical properties of m-dtpaco and p-dtpaco. | TRUE
66 | (10^-9.0) * Meter^(1.0) | λemb | https://doi.org/10.1016/j.dyepig.2018.09.072 | toluene | 459 | C1=CC=CC=2C3=CC=CC=C3N(C12)C1=C(C=CC=C1)C1=NC(=NC(=N1)C1=CC=CC=C1)C1=CC=C(C=C1)C1=NC(=NC(=N1)C1=C(C=CC=C1)N1C2=CC=CC=C2C=2C=CC=CC12)C1=CC=CC=C1 | 1 | 459 🙃🙃🙃🙃 BTrzCz 🙃🙃🙃🙃 λemb ( nm ); The photophysical properties of the TADF emitters. | link | 459 🙃🙃🙃🙃 btrzcz 🙃🙃🙃🙃 λemb ( nm ); the photophysical properties of the tadf emitters. | FALSE
67 | (10^-9.0) * Meter^(1.0) | λemb | https://doi.org/10.1016/j.dyepig.2018.09.072 | toluene | 477 | C(C)(C)(C)C=1C=CC=2N(C3=CC=C(C=C3C2C1)C(C)(C)C)C1=C(C=CC=C1)C1=NC(=NC(=N1)C1=CC=CC=C1)C1=CC=C(C=C1)C1=NC(=NC(=N1)C1=C(C=CC=C1)N1C2=CC=C(C=C2C=2C=C(C=CC12)C(C)(C)C)C(C)(C)C)C1=CC=CC=C1 | 1 | 477 🙃🙃🙃🙃 BTrztCz 🙃🙃🙃🙃 λemb ( nm ); The photophysical properties of the TADF emitters. | link | 477 🙃🙃🙃🙃 btrztcz 🙃🙃🙃🙃 λemb ( nm ); the photophysical properties of the tadf emitters. | FALSE
68 | (10^-9.0) * Meter^(1.0) | λPL | https://doi.org/10.1016/j.jlumin.2022.118926 | toluene | 407 | C1=CC=CC=2C3=CC=CC=C3N(C12)C1=CC(=C(C=C1)C1=CC2=C3C=CC=CC3=C(C=C2C=2C=CC=CC12)C1=CC=C(C#N)C=C1)C | 0 | 407 / 431 🙃🙃🙃🙃 CCsCN 🙃🙃🙃🙃 λPL ( nm ) sol / film ; Measured in diluted toluene ( 1 × 10−5 M ) . ; Measured as neat film coated on fused silica substrates .; Key photophysical and electrochemical data of CCsCN and CTpCN. | link | 407 / 431 🙃🙃🙃🙃 ccscn 🙃🙃🙃🙃 λpl ( nm ) sol / film ; measured in diluted toluene ( 1 × 10−5 m ) . ; measured as neat film coated on fused silica substrates .; key photophysical and electrochemical data of ccscn and ctpcn. | TRUE
71 | (10^-9.0) * Meter^(1.0) | PL | https://doi.org/10.1016/j.orgel.2022.106450 | toluene | 389 | C1=CC=CC=2C3=CC=CC=C3N(C12)C1=C(C=CC=C1)C1=C(C=CC=C1)N1C2=CC=CC=C2C=2C=CC=CC12 | 0 | 389 🙃🙃🙃🙃 oCBP 🙃🙃🙃🙃 PL ( nm ) ( ) ; Wavelength of PL Max .; Photophysical and electrochemical properties of oCBP, 2N-oCBP, 4N-oCBP, and TCZ-Trz. | link | 389 🙃🙃🙃🙃 ocbp 🙃🙃🙃🙃 pl ( nm ) ( ) ; wavelength of pl max .; photophysical and electrochemical properties of ocbp, 2n-ocbp, 4n-ocbp, and tcz-trz. | FALSE
72 | (10^-9.0) * Meter^(1.0) | PL | https://doi.org/10.1016/j.orgel.2022.106450 | toluene | 403 | C1=CC=CC=2C3=CC=CC=C3N(C12)C1=C(C=CC=C1)C=1C=NC=CC1N1C2=CC=CC=C2C=2C=CC=CC12 | 0 | 403 🙃🙃🙃🙃 4N - oCBP 🙃🙃🙃🙃 PL ( nm ) ( ) ; Wavelength of PL Max .; Photophysical and electrochemical properties of oCBP, 2N-oCBP, 4N-oCBP, and TCZ-Trz. | link | 403 🙃🙃🙃🙃 4n - ocbp 🙃🙃🙃🙃 pl ( nm ) ( ) ; wavelength of pl max .; photophysical and electrochemical properties of ocbp, 2n-ocbp, 4n-ocbp, and tcz-trz. | FALSE
73 | (10^-9.0) * Meter^(1.0) | PL | https://doi.org/10.1016/j.orgel.2022.106450 | toluene | 467 | C1=CC=CC=2C3=CC=CC=C3N(C12)C1=C(C=CC=C1)C1=NC(=NC(=N1)C1=C(C=CC=C1)N1C2=CC=CC=C2C=2C=CC=CC12)C1=C(C=CC=C1)N1C2=CC=CC=C2C=2C=CC=CC12 | 0 | 467 🙃🙃🙃🙃 TCz - Trz 🙃🙃🙃🙃 PL ( nm ) ( ) ; Wavelength of PL Max .; Photophysical and electrochemical properties of oCBP, 2N-oCBP, 4N-oCBP, and TCZ-Trz. | link | 467 🙃🙃🙃🙃 tcz - trz 🙃🙃🙃🙃 pl ( nm ) ( ) ; wavelength of pl max .; photophysical and electrochemical properties of ocbp, 2n-ocbp, 4n-ocbp, and tcz-trz. | FALSE
77 | (10^-9.0) * Meter^(1.0) | λPL | https://doi.org/10.1016/j.dyepig.2017.03.032 | THF | 425 | C1(=CC=CC2=CC=CC=C12)C1=NC2=C(N1C1=CC=CC=C1)C1=CC=CC=C1C=1C=CC=CC12 | 0 | 425 🙃🙃🙃🙃 1 🙃🙃🙃🙃 λPL ( nm ) ; Emission peak in neat film .; Key physical properties of 1−3. | link | 425 🙃🙃🙃🙃 1 🙃🙃🙃🙃 λpl ( nm ) ; emission peak in neat film .; key physical properties of 1−3. | FALSE
78 | (10^-9.0) * Meter^(1.0) | λPL | https://doi.org/10.1016/j.dyepig.2017.03.032 | THF | 446 | C1(=CC=CC2=CC=CC=C12)C1=NC2=C(N1C1=CC=CC=C1)C1=CC=CC=C1C=1C=CC=CC12 | 0 | 446 🙃🙃🙃🙃 2 🙃🙃🙃🙃 λPL ( nm ) ; Emission peak in neat film .; Key physical properties of 1−3. | link | 446 🙃🙃🙃🙃 2 🙃🙃🙃🙃 λpl ( nm ) ; emission peak in neat film .; key physical properties of 1−3. | FALSE
79 | (10^-9.0) * Meter^(1.0) | PL | https://doi.org/10.1016/j.dyepig.2024.112118 | Toluene | 371 | C1=C(C=CC=2SC3=C(C21)C=CC=C3)N3C2=CC=CC=C2C=2C=CC=CC32 | 0 | 371 🙃🙃🙃🙃 Cz - DBT 🙃🙃🙃🙃 PL ( nm ) 🙃🙃🙃🙃 Sol . ; Toluene .; Photophysical and electrochemical properties of host materials Cz-DBT, AdCz-DBT, and tPDBA. | link | 371 🙃🙃🙃🙃 cz - dbt 🙃🙃🙃🙃 pl ( nm ) 🙃🙃🙃🙃 sol . ; toluene .; photophysical and electrochemical properties of host materials cz-dbt, adcz-dbt, and tpdba. | TRUE
80 | (10^-9.0) * Meter^(1.0) | PL | https://doi.org/10.1016/j.dyepig.2024.112118 | Toluene | 376 | C1=C(C=CC=2SC3=C(C21)C=CC=C3)N3C2=CC=CC=C2C=2C=CC=CC32 | 0 | 376 🙃🙃🙃🙃 Cz - DBT 🙃🙃🙃🙃 PL ( nm ) 🙃🙃🙃🙃 film; Photophysical and electrochemical properties of host materials Cz-DBT, AdCz-DBT, and tPDBA. | link | 376 🙃🙃🙃🙃 cz - dbt 🙃🙃🙃🙃 pl ( nm ) 🙃🙃🙃🙃 film; photophysical and electrochemical properties of host materials cz-dbt, adcz-dbt, and tpdba. | FALSE
81 | (10^-9.0) * Meter^(1.0) | PL | https://doi.org/10.1016/j.dyepig.2024.112118 | Toluene | 371 | C12(CC3CC(CC(C1)C3)C2)C=2C=CC=3N(C1=CC=CC=C1C3C2)C2=CC3=C(SC1=C3C=CC=C1)C=C2 | 0 | 371 🙃🙃🙃🙃 AdCz - DBT 🙃🙃🙃🙃 PL ( nm ) 🙃🙃🙃🙃 Sol . ; Toluene .; Photophysical and electrochemical properties of host materials Cz-DBT, AdCz-DBT, and tPDBA. | link | 371 🙃🙃🙃🙃 adcz - dbt 🙃🙃🙃🙃 pl ( nm ) 🙃🙃🙃🙃 sol . ; toluene .; photophysical and electrochemical properties of host materials cz-dbt, adcz-dbt, and tpdba. | TRUE
82 | (10^-9.0) * Meter^(1.0) | PL | https://doi.org/10.1016/j.dyepig.2024.112118 | Toluene | 375 | C12(CC3CC(CC(C1)C3)C2)C=2C=CC=3N(C1=CC=CC=C1C3C2)C2=CC3=C(SC1=C3C=CC=C1)C=C2 | 0 | 375 🙃🙃🙃🙃 AdCz - DBT 🙃🙃🙃🙃 PL ( nm ) 🙃🙃🙃🙃 film; Photophysical and electrochemical properties of host materials Cz-DBT, AdCz-DBT, and tPDBA. | link | 375 🙃🙃🙃🙃 adcz - dbt 🙃🙃🙃🙃 pl ( nm ) 🙃🙃🙃🙃 film; photophysical and electrochemical properties of host materials cz-dbt, adcz-dbt, and tpdba. | FALSE
83 | (10^-9.0) * Meter^(1.0) | PL | https://doi.org/10.1016/j.dyepig.2024.112118 | Toluene | 404 | C(C)(C)(C)C1=CC=C(C=C1)C=1C=C2OC=3C=CC=CC3B3C2=C(C1)OC=1C=CC=CC13 | 0 | 404 🙃🙃🙃🙃 tPDBA 🙃🙃🙃🙃 PL ( nm ) 🙃🙃🙃🙃 Sol . ; Toluene .; Photophysical and electrochemical properties of host materials Cz-DBT, AdCz-DBT, and tPDBA. | link | 404 🙃🙃🙃🙃 tpdba 🙃🙃🙃🙃 pl ( nm ) 🙃🙃🙃🙃 sol . ; toluene .; photophysical and electrochemical properties of host materials cz-dbt, adcz-dbt, and tpdba. | TRUE
84 | (10^-9.0) * Meter^(1.0) | PL | https://doi.org/10.1016/j.dyepig.2024.112118 | Toluene | 413 | C(C)(C)(C)C1=CC=C(C=C1)C=1C=C2OC=3C=CC=CC3B3C2=C(C1)OC=1C=CC=CC13 | 0 | 413 🙃🙃🙃🙃 tPDBA 🙃🙃🙃🙃 PL ( nm ) 🙃🙃🙃🙃 film; Photophysical and electrochemical properties of host materials Cz-DBT, AdCz-DBT, and tPDBA. | link | 413 🙃🙃🙃🙃 tpdba 🙃🙃🙃🙃 pl ( nm ) 🙃🙃🙃🙃 film; photophysical and electrochemical properties of host materials cz-dbt, adcz-dbt, and tpdba. | FALSE
85 | (10^-9.0) * Meter^(1.0) | PL | https://doi.org/10.1016/j.dyepig.2024.112118 | Toluene | 445 | C1=C(C=CC=2SC3=C(C21)C=CC=C3)N3C2=CC=CC=C2C=2C=CC=CC32 | 0 | 445 🙃🙃🙃🙃 Cz - DBT : tPDBA 🙃🙃🙃🙃 PL ( nm ) 🙃🙃🙃🙃 film; Photophysical and electrochemical properties of host materials Cz-DBT, AdCz-DBT, and tPDBA. | link | 445 🙃🙃🙃🙃 cz - dbt : tpdba 🙃🙃🙃🙃 pl ( nm ) 🙃🙃🙃🙃 film; photophysical and electrochemical properties of host materials cz-dbt, adcz-dbt, and tpdba. | FALSE
86 | (10^-9.0) * Meter^(1.0) | PL | https://doi.org/10.1016/j.dyepig.2024.112118 | Toluene | 447 | C12(CC3CC(CC(C1)C3)C2)C=2C=CC=3N(C1=CC=CC=C1C3C2)C2=CC3=C(SC1=C3C=CC=C1)C=C2 | 0 | 447 🙃🙃🙃🙃 AdCz - DBT : tPDBA 🙃🙃🙃🙃 PL ( nm ) 🙃🙃🙃🙃 film; Photophysical and electrochemical properties of host materials Cz-DBT, AdCz-DBT, and tPDBA. | link | 447 🙃🙃🙃🙃 adcz - dbt : tpdba 🙃🙃🙃🙃 pl ( nm ) 🙃🙃🙃🙃 film; photophysical and electrochemical properties of host materials cz-dbt, adcz-dbt, and tpdba. | FALSE
91 | (10^-9.0) * Meter^(1.0) | λema | https://doi.org/10.1016/j.cej.2023.146326 | THF | 500 | C1=CC=CC=2C3=CC=CC=C3N(C12)C=1C=C(C=C(C1)N1C2=CC=CC=C2C=2C=CC=CC12)S(=O)(=O)C=1C=C(C=C(C1)N1C=2C=CC=CC2C(C2=CC=CC=C12)(C)C)N1C=2C=CC=CC2C(C2=CC=CC=C12)(C)C | 1 | 500 🙃🙃🙃🙃 BCZ - DPS - BAD 🙃🙃🙃🙃 λema ( nm ); Steady-state photophysical properties of BCZ-DPS-BAD. | link | 500 🙃🙃🙃🙃 bcz - dps - bad 🙃🙃🙃🙃 λema ( nm ); steady-state photophysical properties of bcz-dps-bad. | FALSE
93 | (10^-9.0) * Meter^(1.0) | λPL | https://doi.org/10.1016/j.dyepig.2022.110634 | toluene | 516 | C1=CC=CC=2C3=CC=CC=C3N(C12)C=1C=C2N=C3C4=C(C5=C(C3=NC2=CC1N1C2=CC=CC=C2C=2C=CC=CC12)C=CC=N5)N=CC=C4 | 0 | 516 🙃🙃🙃🙃 DCz - DPPZ 🙃🙃🙃🙃 λPL ( nm ) ; Measured in dilute toluene solution .; The thermal, electrochemical and photophysical properties of DCz-DPPZ and DDPhCz-DPPZ. | link | 516 🙃🙃🙃🙃 dcz - dppz 🙃🙃🙃🙃 λpl ( nm ) ; measured in dilute toluene solution .; the thermal, electrochemical and photophysical properties of dcz-dppz and ddphcz-dppz. | TRUE
94 | (10^-9.0) * Meter^(1.0) | λPL | https://doi.org/10.1016/j.dyepig.2022.110634 | toluene | 555 | C1=CC=CC=2C3=CC=CC=C3N(C12)C=1C=C2N=C3C4=C(C5=C(C3=NC2=CC1N1C2=CC=CC=C2C=2C=CC=CC12)C=CC=N5)N=CC=C4 | 0 | 555 🙃🙃🙃🙃 DCz - DPPZ 🙃🙃🙃🙃 λPL ( nm ) ; Measured in 10 wt % emitter : CBP doped film .; The thermal, electrochemical and photophysical properties of DCz-DPPZ and DDPhCz-DPPZ. | link | 555 🙃🙃🙃🙃 dcz - dppz 🙃🙃🙃🙃 λpl ( nm ) ; measured in 10 wt % emitter : cbp doped film .; the thermal, electrochemical and photophysical properties of dcz-dppz and ddphcz-dppz. | FALSE
95 | (10^-9.0) * Meter^(1.0) | λPL | https://doi.org/10.1016/j.dyepig.2022.110634 | toluene | 555 | C1(=CC=CC=C1)C=1C=CC=2N(C3=CC=C(C=C3C2C1)C1=CC=CC=C1)C=1C=C2N=C3C4=C(C5=C(C3=NC2=CC1N1C2=CC=C(C=C2C=2C=C(C=CC12)C1=CC=CC=C1)C1=CC=CC=C1)C=CC=N5)N=CC=C4 | 0 | 555 🙃🙃🙃🙃 DDPhCz - DPPZ 🙃🙃🙃🙃 λPL ( nm ) ; Measured in dilute toluene solution .; The thermal, electrochemical and photophysical properties of DCz-DPPZ and DDPhCz-DPPZ. | link | 555 🙃🙃🙃🙃 ddphcz - dppz 🙃🙃🙃🙃 λpl ( nm ) ; measured in dilute toluene solution .; the thermal, electrochemical and photophysical properties of dcz-dppz and ddphcz-dppz. | TRUE
96 | (10^-9.0) * Meter^(1.0) | λPL | https://doi.org/10.1016/j.dyepig.2022.110634 | toluene | 566 | C1(=CC=CC=C1)C=1C=CC=2N(C3=CC=C(C=C3C2C1)C1=CC=CC=C1)C=1C=C2N=C3C4=C(C5=C(C3=NC2=CC1N1C2=CC=C(C=C2C=2C=C(C=CC12)C1=CC=CC=C1)C1=CC=CC=C1)C=CC=N5)N=CC=C4 | 0 | 566 🙃🙃🙃🙃 DDPhCz - DPPZ 🙃🙃🙃🙃 λPL ( nm ) ; Measured in 10 wt % emitter : CBP doped film .; The thermal, electrochemical and photophysical properties of DCz-DPPZ and DDPhCz-DPPZ. | link | 566 🙃🙃🙃🙃 ddphcz - dppz 🙃🙃🙃🙃 λpl ( nm ) ; measured in 10 wt % emitter : cbp doped film .; the thermal, electrochemical and photophysical properties of dcz-dppz and ddphcz-dppz. | FALSE
97 | (10^-9.0) * Meter^(1.0) | λem | https://doi.org/10.1016/j.dyepig.2016.12.037 | toluene | 487 | C1(=CC=CC=C1)N1C2=CC=CC=C2C=2C=C(C=CC12)C1=CC=2S(C3=CC=CC=C3S(C2C=C1)(=O)=O)(=O)=O | 0 | 487 🙃🙃🙃🙃 PhCzDSO2 🙃🙃🙃🙃 λem [ nm ] ; Measured in thin film .; Thermal, photophysical, and electrochemical properties of these compounds. | link | 487 🙃🙃🙃🙃 phczdso2 🙃🙃🙃🙃 λem [ nm ] ; measured in thin film .; thermal, photophysical, and electrochemical properties of these compounds. | FALSE
98 | (10^-9.0) * Meter^(1.0) | λem | https://doi.org/10.1016/j.dyepig.2016.12.037 | toluene | 501 | C1=CC=CC=2C3=CC=CC=C3N(C12)C1=CC=C(C=C1)C1=CC=2S(C3=CC=CC=C3S(C2C=C1)(=O)=O)(=O)=O | 0 | 501 🙃🙃🙃🙃 CzPhDSO2 🙃🙃🙃🙃 λem [ nm ] ; Measured in thin film .; Thermal, photophysical, and electrochemical properties of these compounds. | link | 501 🙃🙃🙃🙃 czphdso2 🙃🙃🙃🙃 λem [ nm ] ; measured in thin film .; thermal, photophysical, and electrochemical properties of these compounds. | FALSE
99 | (10^-9.0) * Meter^(1.0) | λem | https://doi.org/10.1016/j.dyepig.2016.12.037 | toluene | 558 | C1(=CC=CC=C1)N(C1=CC=C(C=C1)C1=CC=2S(C3=CC=CC=C3S(C2C=C1)(=O)=O)(=O)=O)C1=CC=CC=C1 | 0 | 558 🙃🙃🙃🙃 TPADSO2 🙃🙃🙃🙃 λem [ nm ] ; Measured in thin film .; Thermal, photophysical, and electrochemical properties of these compounds. | link | 558 🙃🙃🙃🙃 tpadso2 🙃🙃🙃🙃 λem [ nm ] ; measured in thin film .; thermal, photophysical, and electrochemical properties of these compounds. | FALSE
100 | (10^-9.0) * Meter^(1.0) | λem | https://doi.org/10.1016/j.dyepig.2016.12.037 | toluene | 610 | COC1=CC=C(C=C1)N(C1=CC=C(C=C1)C1=CC=2S(C3=CC=CC=C3S(C2C=C1)(=O)=O)(=O)=O)C1=CC=C(C=C1)OC | 0 | 610 🙃🙃🙃🙃 MOTPADSO2 🙃🙃🙃🙃 λem [ nm ] ; Measured in thin film .; Thermal, photophysical, and electrochemical properties of these compounds. | link | 610 🙃🙃🙃🙃 motpadso2 🙃🙃🙃🙃 λem [ nm ] ; measured in thin film .; thermal, photophysical, and electrochemical properties of these compounds. | FALSE
101 | (10^-9.0) * Meter^(1.0) | λFl,max | https://doi.org/10.1016/j.dyepig.2017.02.035 | toluene | 603 | C1(=CC=CC=C1)C1=NC2=C(C=CC(=C2N=C1C1=CC=CC=C1)N1C=2C=CC=CC2C(C2=CC=CC=C12)(C)C)N1C=2C=CC=CC2C(C2=CC=CC=C12)(C)C | 0 | 603 🙃🙃🙃🙃 BDQDMAC 🙃🙃🙃🙃 λFl , max [ nm ] ; Measured in film .; Thermal, photophysical, and electrochemical data of all compounds. | link | 603 🙃🙃🙃🙃 bdqdmac 🙃🙃🙃🙃 λfl , max [ nm ] ; measured in film .; thermal, photophysical, and electrochemical data of all compounds. | FALSE
103 | (10^-9.0) * Meter^(1.0) | λFl,max | https://doi.org/10.1016/j.dyepig.2017.02.035 | toluene | 537 | C1(=CC=CC=C1)C1=NC2=C(C=CC(=C2N=C1C1=CC=CC=C1)N1C2=CC=CC=C2C=2C=CC=CC12)N1C2=CC=CC=C2C=2C=CC=CC12 | 0 | 537 🙃🙃🙃🙃 BDQCz 🙃🙃🙃🙃 λFl , max [ nm ] ; Measured in film .; Thermal, photophysical, and electrochemical data of all compounds. | link | 537 🙃🙃🙃🙃 bdqcz 🙃🙃🙃🙃 λfl , max [ nm ] ; measured in film .; thermal, photophysical, and electrochemical data of all compounds. | FALSE
104 | (10^-9.0) * Meter^(1.0) | λFl,max | https://doi.org/10.1016/j.dyepig.2017.02.035 | toluene | 502 | C1(=CC=CC=C1)C1=NC2=C(C=CC(=C2N=C1C1=CC=CC=C1)C1=CC=C(C=C1)N1C2=CC=CC=C2C=2C=CC=CC12)C1=CC=C(C=C1)N1C2=CC=CC=C2C=2C=CC=CC12 | 0 | 502 🙃🙃🙃🙃 BDQPCz 🙃🙃🙃🙃 λFl , max [ nm ] ; Measured in film .; Thermal, photophysical, and electrochemical data of all compounds. | link | 502 🙃🙃🙃🙃 bdqpcz 🙃🙃🙃🙃 λfl , max [ nm ] ; measured in film .; thermal, photophysical, and electrochemical data of all compounds. | FALSE
105 | (10^-9.0) * Meter^(1.0) | λem | https://doi.org/10.1016/j.cej.2021.133221 | toluene | 454 | C(C)(C)(C)C=1C=CC=2N(C=3C=C(C=C4N(C=5C=CC(=CC5B(C34)C2C1)C(C)(C)C)C1=CC=C(C=C1)C(C)(C)C)N1C=2C=CC=CC2C(C2=CC=CC=C12)(C1=CC=CC=C1)C1=CC=CC=C1)C1=CC=C(C=C1)C(C)(C)C | 0 | 454 / 460 🙃🙃🙃🙃 tDPAC - BN 🙃🙃🙃🙃 λem ( nm ) solution b / film c ; The peak wavelength of the lowest - energy absorption band and the peak wavelength of the PL spectrum in toluene . ; The PL peak wavelength of 1 wt % emitter : 30 wt % DMAC - DPS : DPEPO film .; Photophysical, electrochemical, and thermal analysis data of tDPAC-BN and tDMAC-BN. | link | 454 / 460 🙃🙃🙃🙃 tdpac - bn 🙃🙃🙃🙃 λem ( nm ) solution b / film c ; the peak wavelength of the lowest - energy absorption band and the peak wavelength of the pl spectrum in toluene . ; the pl peak wavelength of 1 wt % emitter : 30 wt % dmac - dps : dpepo film .; photophysical, electrochemical, and thermal analysis data of tdpac-bn and tdmac-bn. | TRUE
106 | (10^-9.0) * Meter^(1.0) | λem | https://doi.org/10.1016/j.cej.2021.133221 | toluene | 468 | C(C)(C)(C)C=1C=CC2=C(B3C=4C=CC=C5C(C6=C(N(C=7C=C(C=C(N2C2=CC=C(C=C2)C(C)(C)C)C37)N(C3=CC=C(C=C3)C(C)(C)C)C3=CC=C(C=C3)C(C)(C)C)C54)C=CC=C6)(C)C)C1 | 0 | 468 / 475 🙃🙃🙃🙃 tDMAC - BN 🙃🙃🙃🙃 λem ( nm ) solution b / film c ; The peak wavelength of the lowest - energy absorption band and the peak wavelength of the PL spectrum in toluene . ; The PL peak wavelength of 1 wt % emitter : 30 wt % DMAC - DPS : DPEPO film .; Photophysical, electrochemical, and thermal analysis data of tDPAC-BN and tDMAC-BN. | link | 468 / 475 🙃🙃🙃🙃 tdmac - bn 🙃🙃🙃🙃 λem ( nm ) solution b / film c ; the peak wavelength of the lowest - energy absorption band and the peak wavelength of the pl spectrum in toluene . ; the pl peak wavelength of 1 wt % emitter : 30 wt % dmac - dps : dpepo film .; photophysical, electrochemical, and thermal analysis data of tdpac-bn and tdmac-bn. | TRUE
107 | (10^-9.0) * Meter^(1.0) | λem | https://doi.org/10.1016/j.orgel.2018.03.027 | CH2Cl2 | 491 | C1=CC=CC=2C3=CC=CC=C3N(C12)C1=NC(=C(C(=C1N1C2=CC=CC=C2C=2C=CC=CC12)C1=CC=C(C#N)C=C1)N1C2=CC=CC=C2C=2C=CC=CC12)N1C2=CC=CC=C2C=2C=CC=CC12 | 0 | 491 🙃🙃🙃🙃 4CzCNPhPy 🙃🙃🙃🙃 λem [ nm ] ; Measured in CH2Cl2 solution at room temperature .; Physical properties of 4CzCNPy and 4CzCNPhPy. | link | 491 🙃🙃🙃🙃 4czcnphpy 🙃🙃🙃🙃 λem [ nm ] ; measured in ch2cl2 solution at room temperature .; physical properties of 4czcnpy and 4czcnphpy. | TRUE
108 | (10^-9.0) * Meter^(1.0) | λem | https://doi.org/10.1016/j.orgel.2018.03.027 | CH2Cl2 | 497 | C1=CC=CC=2C3=CC=CC=C3N(C12)C1=NC(=C(C(=C1N1C2=CC=CC=C2C=2C=CC=CC12)C1=CC=C(C#N)C=C1)N1C2=CC=CC=C2C=2C=CC=CC12)N1C2=CC=CC=C2C=2C=CC=CC12 | 0 | 497 🙃🙃🙃🙃 4CzCNPhPy 🙃🙃🙃🙃 λem [ nm ] ; Measured in film state at room temperature .; Physical properties of 4CzCNPy and 4CzCNPhPy. | link | 497 🙃🙃🙃🙃 4czcnphpy 🙃🙃🙃🙃 λem [ nm ] ; measured in film state at room temperature .; physical properties of 4czcnpy and 4czcnphpy. | FALSE
109 | (10^-9.0) * Meter^(1.0) | λem | https://doi.org/10.1016/j.dyepig.2017.11.027 | THF | 462 | ClC=1C(=NC(=C(C1N1C2=CC=CC=C2C=2C=CC=CC12)Cl)Cl)N1C2=CC=CC=C2C=2C=CC=CC12 | 0 | 462 🙃🙃🙃🙃 2,4 - CzPyCl3 🙃🙃🙃🙃 λem ( nm ) ; In THF solution .; Photophysical properties of chloropyridine-carbazole conjugates. | link | 462 🙃🙃🙃🙃 2,4 - czpycl3 🙃🙃🙃🙃 λem ( nm ) ; in thf solution .; photophysical properties of chloropyridine-carbazole conjugates. | TRUE
110 | (10^-9.0) * Meter^(1.0) | λem | https://doi.org/10.1016/j.dyepig.2017.11.027 | THF | 446 | ClC=1C(=NC(=C(C1N1C2=CC=CC=C2C=2C=CC=CC12)Cl)Cl)N1C2=CC=CC=C2C=2C=CC=CC12 | 0 | 446 🙃🙃🙃🙃 2,4 - CzPyCl3 🙃🙃🙃🙃 λem ( nm ) ; In solid state . λabs – the wavelength of absorption maximum , λem – the wavelenght of fluorescence emission maximum , Ф – fluorescence quantum yield , τ – excited - state lifetime . * - shoulder .; Photophysical properties of chloropyridine-carbazole conjugates. | link | 446 🙃🙃🙃🙃 2,4 - czpycl3 🙃🙃🙃🙃 λem ( nm ) ; in solid state . λabs – the wavelength of absorption maximum , λem – the wavelenght of fluorescence emission maximum , ф – fluorescence quantum yield , τ – excited - state lifetime . * - shoulder .; photophysical properties of chloropyridine-carbazole conjugates. | FALSE
111 | (10^-9.0) * Meter^(1.0) | λem | https://doi.org/10.1016/j.dyepig.2017.11.027 | THF | 459 | ClC=1C(=NC(=C(C1N1C2=CC=CC=C2C=2C=CC=CC12)Cl)N1C2=CC=CC=C2C=2C=CC=CC12)N1C2=CC=CC=C2C=2C=CC=CC12 | 0 | 459 🙃🙃🙃🙃 2,4,6 - CzPyCl2 🙃🙃🙃🙃 λem ( nm ) ; In THF solution .; Photophysical properties of chloropyridine-carbazole conjugates. | link | 459 🙃🙃🙃🙃 2,4,6 - czpycl2 🙃🙃🙃🙃 λem ( nm ) ; in thf solution .; photophysical properties of chloropyridine-carbazole conjugates. | TRUE
112 | (10^-9.0) * Meter^(1.0) | λem | https://doi.org/10.1016/j.dyepig.2017.11.027 | THF | 462 | ClC=1C(=NC(=C(C1N1C2=CC=CC=C2C=2C=CC=CC12)Cl)N1C2=CC=CC=C2C=2C=CC=CC12)N1C2=CC=CC=C2C=2C=CC=CC12 | 0 | 462 🙃🙃🙃🙃 2,4,6 - CzPyCl2 🙃🙃🙃🙃 λem ( nm ) ; In solid state . λabs – the wavelength of absorption maximum , λem – the wavelenght of fluorescence emission maximum , Ф – fluorescence quantum yield , τ – excited - state lifetime . * - shoulder .; Photophysical properties of chloropyridine-carbazole conjugates. | link | 462 🙃🙃🙃🙃 2,4,6 - czpycl2 🙃🙃🙃🙃 λem ( nm ) ; in solid state . λabs – the wavelength of absorption maximum , λem – the wavelenght of fluorescence emission maximum , ф – fluorescence quantum yield , τ – excited - state lifetime . * - shoulder .; photophysical properties of chloropyridine-carbazole conjugates. | FALSE
113 | (10^-9.0) * Meter^(1.0) | λPL | https://doi.org/10.1016/j.orgel.2022.106645 | Toluene | 670 | C1(=CC=CC=C1)N(C1=CC=C(C=C1)C=1C=CC=2C(C3=CC=CC=C3C2C1)=C(C#N)C#N)C1=CC=CC=C1 | 0 | 670 🙃🙃🙃🙃 3TPAFM 🙃🙃🙃🙃 Toluene solutions 🙃🙃🙃🙃 λPL [ nm ] ; Photoluminescence peaks .; Photophysical data of 3TPAF, 36DTPAF, 3TPAFM and 36DTPAFM in solution and solid film. | link | 670 🙃🙃🙃🙃 3tpafm 🙃🙃🙃🙃 toluene solutions 🙃🙃🙃🙃 λpl [ nm ] ; photoluminescence peaks .; photophysical data of 3tpaf, 36dtpaf, 3tpafm and 36dtpafm in solution and solid film. | TRUE
114 | (10^-9.0) * Meter^(1.0) | λPL | https://doi.org/10.1016/j.orgel.2022.106645 | Toluene | 802 | C1(=CC=CC=C1)N(C1=CC=C(C=C1)C=1C=CC=2C(C3=CC=CC=C3C2C1)=C(C#N)C#N)C1=CC=CC=C1 | 0 | 802 🙃🙃🙃🙃 3TPAFM 🙃🙃🙃🙃 Neat films 🙃🙃🙃🙃 λPL [ nm ] ; Photoluminescence peaks .; Photophysical data of 3TPAF, 36DTPAF, 3TPAFM and 36DTPAFM in solution and solid film. | link | 802 🙃🙃🙃🙃 3tpafm 🙃🙃🙃🙃 neat films 🙃🙃🙃🙃 λpl [ nm ] ; photoluminescence peaks .; photophysical data of 3tpaf, 36dtpaf, 3tpafm and 36dtpafm in solution and solid film. | TRUE
115 | (10^-9.0) * Meter^(1.0) | λPL | https://doi.org/10.1016/j.orgel.2022.106645 | Toluene | 670 | C1(=CC=CC=C1)N(C1=CC=C(C=C1)C=1C=CC=2C(C3=CC=C(C=C3C2C1)C1=CC=C(C=C1)N(C1=CC=CC=C1)C1=CC=CC=C1)=C(C#N)C#N)C1=CC=CC=C1 | 0 | 670 🙃🙃🙃🙃 36DTPAFM 🙃🙃🙃🙃 Toluene solutions 🙃🙃🙃🙃 λPL [ nm ] ; Photoluminescence peaks .; Photophysical data of 3TPAF, 36DTPAF, 3TPAFM and 36DTPAFM in solution and solid film. | link | 670 🙃🙃🙃🙃 36dtpafm 🙃🙃🙃🙃 toluene solutions 🙃🙃🙃🙃 λpl [ nm ] ; photoluminescence peaks .; photophysical data of 3tpaf, 36dtpaf, 3tpafm and 36dtpafm in solution and solid film. | TRUE
116 | (10^-9.0) * Meter^(1.0) | λPL | https://doi.org/10.1016/j.orgel.2022.106645 | Toluene | 802 | C1(=CC=CC=C1)N(C1=CC=C(C=C1)C=1C=CC=2C(C3=CC=C(C=C3C2C1)C1=CC=C(C=C1)N(C1=CC=CC=C1)C1=CC=CC=C1)=C(C#N)C#N)C1=CC=CC=C1 | 0 | 802 🙃🙃🙃🙃 36DTPAFM 🙃🙃🙃🙃 Neat films 🙃🙃🙃🙃 λPL [ nm ] ; Photoluminescence peaks .; Photophysical data of 3TPAF, 36DTPAF, 3TPAFM and 36DTPAFM in solution and solid film. | link | 802 🙃🙃🙃🙃 36dtpafm 🙃🙃🙃🙃 neat films 🙃🙃🙃🙃 λpl [ nm ] ; photoluminescence peaks .; photophysical data of 3tpaf, 36dtpaf, 3tpafm and 36dtpafm in solution and solid film. | TRUE
125 | (10^-9.0) * Meter^(1.0) | λem | https://doi.org/10.1016/j.dyepig.2019.03.016 | toluene | 462 | COC1=CC=C(C=C1)C=1C=CC=2N(C3=CC=C(C=C3C2C1)C1=CC=C(C=C1)OC)C1=CC=C(C=C1)C(=O)C1=CC2=C(SC3=C2C=CC=C3)C=C1 | 0 | 462 🙃🙃🙃🙃 MCZ - B - DTM 🙃🙃🙃🙃 λem [ nm ] ; Measured in thin films doped in mCP .; Thermal and photophysical properties. | link | 462 🙃🙃🙃🙃 mcz - b - dtm 🙃🙃🙃🙃 λem [ nm ] ; measured in thin films doped in mcp .; thermal and photophysical properties. | FALSE
126 | (10^-9.0) * Meter^(1.0) | λem | https://doi.org/10.1016/j.dyepig.2019.03.016 | toluene | 493 | COC1=CC=C(C=C1)C=1C=CC=2N(C3=CC=C(C=C3C2C1)C1=CC=C(C=C1)OC)C1=CC=C(C=N1)C(=O)C1=CC2=C(SC3=C2C=CC=C3)C=C1 | 0 | 493 🙃🙃🙃🙃 MCZ - P2 - DTM 🙃🙃🙃🙃 λem [ nm ] ; Measured in thin films doped in mCP .; Thermal and photophysical properties. | link | 493 🙃🙃🙃🙃 mcz - p2 - dtm 🙃🙃🙃🙃 λem [ nm ] ; measured in thin films doped in mcp .; thermal and photophysical properties. | FALSE
127 | (10^-9.0) * Meter^(1.0) | λem | https://doi.org/10.1016/j.dyepig.2019.03.016 | toluene | 484 | COC1=CC=C(C=C1)C=1C=CC=2N(C3=CC=C(C=C3C2C1)C1=CC=C(C=C1)OC)C=1C=CC(=NC1)C(=O)C1=CC2=C(SC3=C2C=CC=C3)C=C1 | 0 | 484 🙃🙃🙃🙃 MCZ - P3 - DTM 🙃🙃🙃🙃 λem [ nm ] ; Measured in thin films doped in mCP .; Thermal and photophysical properties. | link | 484 🙃🙃🙃🙃 mcz - p3 - dtm 🙃🙃🙃🙃 λem [ nm ] ; measured in thin films doped in mcp .; thermal and photophysical properties. | FALSE
133 | (10^-9.0) * Meter^(1.0) | λem | https://doi.org/10.1016/j.orgel.2022.106657 | hexane | 590 | CC1(C2=CC=CC=C2N(C=2C=CC=CC12)C1=CC=2C(C3=CC=CC=C3C(C2C=C1)=O)=O)C | 0 | 590 🙃🙃🙃🙃 n - hexane 🙃🙃🙃🙃 λem ( nm ); Spectral properties of DMAC-AQ in different solvents. | link | 590 🙃🙃🙃🙃 n - hexane 🙃🙃🙃🙃 λem ( nm ); spectral properties of dmac-aq in different solvents. | TRUE
134 | (10^-9.0) * Meter^(1.0) | λem | https://doi.org/10.1016/j.orgel.2022.106657 | chloroform | 593 | CC1(C2=CC=CC=C2N(C=2C=CC=CC12)C1=CC=2C(C3=CC=CC=C3C(C2C=C1)=O)=O)C | 0 | 593 🙃🙃🙃🙃 chloroform 🙃🙃🙃🙃 λem ( nm ); Spectral properties of DMAC-AQ in different solvents. | link | 593 🙃🙃🙃🙃 chloroform 🙃🙃🙃🙃 λem ( nm ); spectral properties of dmac-aq in different solvents. | TRUE
135 | (10^-9.0) * Meter^(1.0) | λem | https://doi.org/10.1016/j.orgel.2022.106657 | DCM | 609 | CC1(C2=CC=CC=C2N(C=2C=CC=CC12)C1=CC=2C(C3=CC=CC=C3C(C2C=C1)=O)=O)C | 0 | 609 🙃🙃🙃🙃 DCM 🙃🙃🙃🙃 λem ( nm ); Spectral properties of DMAC-AQ in different solvents. | link | 609 🙃🙃🙃🙃 dcm 🙃🙃🙃🙃 λem ( nm ); spectral properties of dmac-aq in different solvents. | TRUE
136 | (10^-9.0) * Meter^(1.0) | λem | https://doi.org/10.1016/j.orgel.2022.106657 | MeOH | 594 | CC1(C2=CC=CC=C2N(C=2C=CC=CC12)C1=CC=2C(C3=CC=CC=C3C(C2C=C1)=O)=O)C | 0 | 594 🙃🙃🙃🙃 MeOH 🙃🙃🙃🙃 λem ( nm ); Spectral properties of DMAC-AQ in different solvents. | link | 594 🙃🙃🙃🙃 meoh 🙃🙃🙃🙃 λem ( nm ); spectral properties of dmac-aq in different solvents. | TRUE
141 | (10^-9.0) * Meter^(1.0) | λem,max | https://doi.org/10.1016/j.dyepig.2020.108437 | toluene | 529 | CN1C2=NC=NC(=C2N=C1)C1=CC=C(C=C1)N1C2=CC=CC=C2OC=2C=CC=CC12 | 0 | 529 / 513 🙃🙃🙃🙃 1PXZP 🙃🙃🙃🙃 λem , max ( nm ) sol / film ; Measured in toluene solutions at 300K ( 10−5 M ) . ; Measured in CBP films ( 20 wt % ) at 300K .; Photophysical data of 1PXZP and 2PXZP. | link | 529 / 513 🙃🙃🙃🙃 1pxzp 🙃🙃🙃🙃 λem , max ( nm ) sol / film ; measured in toluene solutions at 300k ( 10−5 m ) . ; measured in cbp films ( 20 wt % ) at 300k .; photophysical data of 1pxzp and 2pxzp. | TRUE
142 | (10^-9.0) * Meter^(1.0) | λem,max | https://doi.org/10.1016/j.dyepig.2020.108437 | toluene | 534 | CN1C2=NC(=NC(=C2N=C1)C1=CC=C(C=C1)N1C2=CC=CC=C2OC=2C=CC=CC12)C1=CC=C(C=C1)N1C2=CC=CC=C2OC=2C=CC=CC12 | 0 | 534 / 515 🙃🙃🙃🙃 2PXZP 🙃🙃🙃🙃 λem , max ( nm ) sol / film ; Measured in toluene solutions at 300K ( 10−5 M ) . ; Measured in CBP films ( 20 wt % ) at 300K .; Photophysical data of 1PXZP and 2PXZP. | link | 534 / 515 🙃🙃🙃🙃 2pxzp 🙃🙃🙃🙃 λem , max ( nm ) sol / film ; measured in toluene solutions at 300k ( 10−5 m ) . ; measured in cbp films ( 20 wt % ) at 300k .; photophysical data of 1pxzp and 2pxzp. | TRUE
147 | (10^-9.0) * Meter^(1.0) | λmax,FL | https://doi.org/10.1016/j.dyepig.2020.109091 | THF | 379 | C1(=CC=CC=C1)C1=NC(=NC(=N1)C1=CC=CC=C1)C1=CC2=C(OC3=C2C=CC=C3C#N)C=C1 | 1 | 379 🙃🙃🙃🙃 2Trz6CNDBF 🙃🙃🙃🙃 λmax , FL ( nm ) ; Obtained by fluorescence spectrum .; Physical properties of 2Trz6CNDBF and 2Trz6CNDBT. | link | 379 🙃🙃🙃🙃 2trz6cndbf 🙃🙃🙃🙃 λmax , fl ( nm ) ; obtained by fluorescence spectrum .; physical properties of 2trz6cndbf and 2trz6cndbt. | FALSE
148 | (10^-9.0) * Meter^(1.0) | λmax,FL | https://doi.org/10.1016/j.dyepig.2020.109091 | THF | 392 | C1(=CC=CC=C1)C1=NC(=NC(=N1)C1=CC=CC=C1)C1=CC2=C(SC3=C2C=CC=C3C#N)C=C1 | 1 | 392 🙃🙃🙃🙃 2Trz6CNDBT 🙃🙃🙃🙃 λmax , FL ( nm ) ; Obtained by fluorescence spectrum .; Physical properties of 2Trz6CNDBF and 2Trz6CNDBT. | link | 392 🙃🙃🙃🙃 2trz6cndbt 🙃🙃🙃🙃 λmax , fl ( nm ) ; obtained by fluorescence spectrum .; physical properties of 2trz6cndbf and 2trz6cndbt. | FALSE
149 | (10^-9.0) * Meter^(1.0) | λem | https://doi.org/10.1016/j.dyepig.2024.112398 | toluene | 579 | C1(=CC=CC=C1)N(C1=CC=C(C=C1)C1=CC(=C(C=C1)C1=NC2=CC(=C(C=C2N=C1)C#N)C#N)C1=CC=C(C=C1)N(C1=CC=CC=C1)C1=CC=CC=C1)C1=CC=CC=C1 | 0 | 579 🙃🙃🙃🙃 QCN -2TPA 🙃🙃🙃🙃 λem ( nm ) ; Determined from the emission maxima of 10−5 M toluene solution at R . T .; Summary of the photophysical properties of QCN-2TPA, QCN-TPA and QCN-o-TPA. | link | 579 🙃🙃🙃🙃 qcn -2tpa 🙃🙃🙃🙃 λem ( nm ) ; determined from the emission maxima of 10−5 m toluene solution at r . t .; summary of the photophysical properties of qcn-2tpa, qcn-tpa and qcn-o-tpa. | TRUE
150 | (10^-9.0) * Meter^(1.0) | PL | https://doi.org/10.1016/j.dyepig.2019.107633 | toluene | 435 | C1=CC=CC=2C3=CC=CC=C3N(C12)C1=CC=C(C=C1)C1=C(C#N)C(=CN=C1)C1=CC=C(C=C1)N1C2=CC=CC=C2C=2C=CC=CC12 | 0 | 435 🙃🙃🙃🙃 2CzP - INN 🙃🙃🙃🙃 PL ( nm ) ; Measured in toulene solution at room temperature .; Photophysical performance of 2CzP-INN and 2BTPA-INN. | link | 435 🙃🙃🙃🙃 2czp - inn 🙃🙃🙃🙃 pl ( nm ) ; measured in toulene solution at room temperature .; photophysical performance of 2czp-inn and 2btpa-inn. | TRUE
151 | (10^-9.0) * Meter^(1.0) | PL | https://doi.org/10.1016/j.dyepig.2019.107633 | toluene | 480 | C1(=CC=C(C=C1)N(C1=CC=C(C=C1)C1=C(C#N)C(=CN=C1)C1=CC=C(C=C1)N(C1=CC=C(C=C1)C1=CC=CC=C1)C1=CC=C(C=C1)C1=CC=CC=C1)C1=CC=C(C=C1)C1=CC=CC=C1)C1=CC=CC=C1 | 0 | 480 🙃🙃🙃🙃 2BTPA - INN 🙃🙃🙃🙃 PL ( nm ) ; Measured in toulene solution at room temperature .; Photophysical performance of 2CzP-INN and 2BTPA-INN. | link | 480 🙃🙃🙃🙃 2btpa - inn 🙃🙃🙃🙃 pl ( nm ) ; measured in toulene solution at room temperature .; photophysical performance of 2czp-inn and 2btpa-inn. | TRUE
152 | (10^-9.0) * Meter^(1.0) | λem | https://doi.org/10.1016/j.dyepig.2020.108705 | CH2Cl2 | 547 | C(C)(C)(C)C=1C=CC=2N(C3=CC=C(C=C3C2C1)C(C)(C)C)C1=C(C(=C(C(=C1N1C2=CC=C(C=C2C=2C=C(C=CC12)C(C)(C)C)C(C)(C)C)C(F)(F)F)N1C2=CC=C(C=C2C=2C=C(C=CC12)C(C)(C)C)C(C)(C)C)N1C2=CC=C(C=C2C=2C=C(C=CC12)C(C)(C)C)C(C)(C)C)C(F)(F)F | 0 | 547 520 🙃🙃🙃🙃 285,295,323,335 284,296,321,335 🙃🙃🙃🙃 λem [ nm ] ; Measured in CH2Cl2 ( up line ) and film ( down line ) at room temperature .; Photophysical properties of 4tCzDCF3Ph. | link | 547 520 🙃🙃🙃🙃 285,295,323,335 284,296,321,335 🙃🙃🙃🙃 λem [ nm ] ; measured in ch2cl2 ( up line ) and film ( down line ) at room temperature .; photophysical properties of 4tczdcf3ph. | TRUE
153 | (10^-9.0) * Meter^(1.0) | λFL | https://doi.org/10.1016/j.orgel.2020.106017 | toluene | 565 | C1=CC=CC=2C3=CC=CC=C3N(C12)C1=C2C(N(C(C2=C(C(=C1N1C2=CC=CC=C2C=2C=CC=CC12)N1C2=CC=CC=C2C=2C=CC=CC12)N1C2=CC=CC=C2C=2C=CC=CC12)=O)C1=CC=CC=C1)=O | 1 | 578 🙃🙃🙃🙃 373 🙃🙃🙃🙃 λFL ( nm ) ; Fluorescence and .; Photophysical properties of AI-4Cz. | link | 578 🙃🙃🙃🙃 373 🙃🙃🙃🙃 λfl ( nm ) ; fluorescence and .; photophysical properties of ai-4cz. | FALSE
155 | (10^-9.0) * Meter^(1.0) | λem | https://doi.org/10.1016/j.mtener.2021.100818 | toluene | 630 | C1(=CC=CC=C1)C=1C=C2N=C3C4=C(C5=C(C3=NC2=CC1C1=CC=CC=C1)C=CC(=C5)N5C1=CC=CC=C1OC=1C=CC=CC51)C=C(C=C4)N4C5=CC=CC=C5OC=5C=CC=CC45 | 0 | 630 🙃🙃🙃🙃 DBBPZ - DPXZ 🙃🙃🙃🙃 λem [ nm ] ; Determined from the emission maximum of 10−5 M toluene solution at R . T . ;; Summary of photophysical properties of DBBPZ-DPXZ. | link | 630 🙃🙃🙃🙃 dbbpz - dpxz 🙃🙃🙃🙃 λem [ nm ] ; determined from the emission maximum of 10−5 m toluene solution at r . t . ;; summary of photophysical properties of dbbpz-dpxz. | TRUE
158 | (10^-9.0) * Meter^(1.0) | λem | https://doi.org/10.1016/j.dyepig.2023.111104 | toluene | 557 | C1(=C(C=CC=C1)C(=O)C1=CC=C(C=C1)N1C=2C=CC=CC2C(C2=CC=CC=C12)(C)C)C(=O)C1=CC=C(C=C1)N1C=2C=CC=CC2C(C2=CC=CC=C12)(C)C | 0 | 557 🙃🙃🙃🙃 o - Ac2BBP 🙃🙃🙃🙃 λem [ nm ] ; Absorption and PL peak wavelengths in dilute toluene solution at RT .; Experimentally determined physical parameters of o-Ac2BBP, o-Px2BBP, D-BP-DMAC and D-BP-PXZ. | link | 557 🙃🙃🙃🙃 o - ac2bbp 🙃🙃🙃🙃 λem [ nm ] ; absorption and pl peak wavelengths in dilute toluene solution at rt .; experimentally determined physical parameters of o-ac2bbp, o-px2bbp, d-bp-dmac and d-bp-pxz. | TRUE
159 | (10^-9.0) * Meter^(1.0) | λem | https://doi.org/10.1016/j.dyepig.2023.111104 | toluene | 633 | C1(=C(C=CC=C1)C(=O)C1=CC=C(C=C1)N1C2=CC=CC=C2OC=2C=CC=CC12)C(=O)C1=CC=C(C=C1)N1C2=CC=CC=C2OC=2C=CC=CC12 | 0 | 633 🙃🙃🙃🙃 o - Px2BBP 🙃🙃🙃🙃 λem [ nm ] ; Absorption and PL peak wavelengths in dilute toluene solution at RT .; Experimentally determined physical parameters of o-Ac2BBP, o-Px2BBP, D-BP-DMAC and D-BP-PXZ. | link | 633 🙃🙃🙃🙃 o - px2bbp 🙃🙃🙃🙃 λem [ nm ] ; absorption and pl peak wavelengths in dilute toluene solution at rt .; experimentally determined physical parameters of o-ac2bbp, o-px2bbp, d-bp-dmac and d-bp-pxz. | TRUE
160 | (10^-9.0) * Meter^(1.0) | λem | https://doi.org/10.1016/j.dyepig.2023.111104 | Toluene | 526 | C1(=C(C=CC=C1)C(=O)C1=CC=C(C=C1)N1C=2C=CC=CC2C(C2=CC=CC=C12)(C)C)C1=C(C=CC=C1)C(=O)C1=CC=C(C=C1)N1C=2C=CC=CC2C(C2=CC=CC=C12)(C)C | 0 | 526 🙃🙃🙃🙃 D - BP - DMAC 🙃🙃🙃🙃 λem [ nm ] ; Absorption and PL peak wavelengths in dilute toluene solution at RT .; Experimentally determined physical parameters of o-Ac2BBP, o-Px2BBP, D-BP-DMAC and D-BP-PXZ. | link | 526 🙃🙃🙃🙃 d - bp - dmac 🙃🙃🙃🙃 λem [ nm ] ; absorption and pl peak wavelengths in dilute toluene solution at rt .; experimentally determined physical parameters of o-ac2bbp, o-px2bbp, d-bp-dmac and d-bp-pxz. | TRUE
161 | (10^-9.0) * Meter^(1.0) | λem | https://doi.org/10.1016/j.dyepig.2023.111104 | toluene | 595 | C1(=C(C=CC=C1)C(=O)C1=CC=C(C=C1)N1C2=CC=CC=C2OC=2C=CC=CC12)C1=C(C=CC=C1)C(=O)C1=CC=C(C=C1)N1C2=CC=CC=C2OC=2C=CC=CC12 | 0 | 595 🙃🙃🙃🙃 D - BP - PXZ 🙃🙃🙃🙃 λem [ nm ] ; Absorption and PL peak wavelengths in dilute toluene solution at RT .; Experimentally determined physical parameters of o-Ac2BBP, o-Px2BBP, D-BP-DMAC and D-BP-PXZ. | link | 595 🙃🙃🙃🙃 d - bp - pxz 🙃🙃🙃🙃 λem [ nm ] ; absorption and pl peak wavelengths in dilute toluene solution at rt .; experimentally determined physical parameters of o-ac2bbp, o-px2bbp, d-bp-dmac and d-bp-pxz. | TRUE
164 | (10^-9.0) * Meter^(1.0) | λPL | https://doi.org/10.1016/j.orgel.2018.11.018 | CH2Cl2 | 512 | C1(=CC=CC=C1)P(C1=CC=C(C=C1)C1=NC(=NC(=N1)C1=CC=CC=C1)C1=CC=C(C=C1)N1C2=CC=C(C=C2C=2C=C(C=CC12)N1C2=CC=C(C=C2C=2C=C(C=CC12)C(C)(C)C)C(C)(C)C)N1C2=CC=C(C=C2C=2C=C(C=CC12)C(C)(C)C)C(C)(C)C)(C1=CC=CC=C1)=O | 0 | 512 🙃🙃🙃🙃 CzTAZPO 🙃🙃🙃🙃 λPL [ nm ] ; Detected in neat films .; Photophysical properties of the emitters. | link | 512 🙃🙃🙃🙃 cztazpo 🙃🙃🙃🙃 λpl [ nm ] ; detected in neat films .; photophysical properties of the emitters. | FALSE
165 | (10^-9.0) * Meter^(1.0) | λPL | https://doi.org/10.1016/j.orgel.2018.11.018 | CH2Cl2 | 502 | C1(=CC=CC=C1)P(C1=CC=C(C=C1)C1=NC(=NC(=N1)C1=CC=CC=C1)C1=CC=C(C=C1)N1C2=CC=C(C=C2C=2C=C(C=CC12)N1C2=CC=C(C=C2C=2C=C(C=CC12)C(C)(C)C)C(C)(C)C)N1C2=CC=C(C=C2C=2C=C(C=CC12)C(C)(C)C)C(C)(C)C)(C1=CC=CC=C1)=O | 0 | 502 🙃🙃🙃🙃 sCzTAZPO 🙃🙃🙃🙃 λPL [ nm ] ; Detected in neat films .; Photophysical properties of the emitters. | link | 502 🙃🙃🙃🙃 scztazpo 🙃🙃🙃🙃 λpl [ nm ] ; detected in neat films .; photophysical properties of the emitters. | FALSE
167 | (10^-9.0) * Meter^(1.0) | λemb | https://doi.org/10.1016/j.cej.2022.139201 | toluene | 459 | C1(=CC=CC=C1)C1=NC(=NC(=N1)C1=CC=CC=C1)C=1C=CC2=C(C3=C(O2)C=CC(=C3)N(C3=CC=CC=C3)C3=CC=CC=C3)C1 | 1 | 459 🙃🙃🙃🙃 DPA - FR - TRZ 🙃🙃🙃🙃 λemb [ nm ]; Photophysical properties of DPA-XA-TRZ and DPA-FR-TRZ. | link | 459 🙃🙃🙃🙃 dpa - fr - trz 🙃🙃🙃🙃 λemb [ nm ]; photophysical properties of dpa-xa-trz and dpa-fr-trz. | FALSE
168 | (10^-9.0) * Meter^(1.0) | λPL | https://doi.org/10.1016/j.dyepig.2023.111125 | toluene | 693 | C1=CC=CC=2OC3=CC=CC=C3N(C12)C=1C=CC=2C(=C(C3=CC=C(C=C3C2C1)N1C2=CC=CC=C2OC=2C=CC=CC12)C#N)C#N | 0 | 693 🙃🙃🙃🙃 DCNP - DPXZ 🙃🙃🙃🙃 λPL ( nm ) ; PL maximum measured in 10−5 M toluene solution .; The thermal, electrochemical, and photophysical properties of DCNP-DPXZ and CNP-TPXZ. | link | 693 🙃🙃🙃🙃 dcnp - dpxz 🙃🙃🙃🙃 λpl ( nm ) ; pl maximum measured in 10−5 m toluene solution .; the thermal, electrochemical, and photophysical properties of dcnp-dpxz and cnp-tpxz. | TRUE
169 | (10^-9.0) * Meter^(1.0) | λPL | https://doi.org/10.1016/j.dyepig.2023.111125 | toluene | 636 | C1=CC=CC=2OC3=CC=CC=C3N(C12)C=1C=CC=2C(=C(C3=CC=C(C=C3C2C1)N1C2=CC=CC=C2OC=2C=CC=CC12)C#N)N1C2=CC=CC=C2OC=2C=CC=CC12 | 0 | 636 🙃🙃🙃🙃 CNP - TPXZ 🙃🙃🙃🙃 λPL ( nm ) ; PL maximum measured in 10−5 M toluene solution .; The thermal, electrochemical, and photophysical properties of DCNP-DPXZ and CNP-TPXZ. | link | 636 🙃🙃🙃🙃 cnp - tpxz 🙃🙃🙃🙃 λpl ( nm ) ; pl maximum measured in 10−5 m toluene solution .; the thermal, electrochemical, and photophysical properties of dcnp-dpxz and cnp-tpxz. | TRUE
170 | (10^-9.0) * Meter^(1.0) | λPL | https://doi.org/10.1016/j.molstruc.2023.137236 | toluene | 604 | CC1(C2=CC=CC=C2N(C=2C=CC=CC12)C1=CC=C(C=C1)C1=CC2=C(C3=NC4=CC5=C(C=C4N=C3C3=C2C=CC=C3)N=C(C(=N5)C5=CC=CC=C5)C5=CC=CC=C5)C=C1)C | 1 | 604 🙃🙃🙃🙃 Ac - DibzPyrQx 🙃🙃🙃🙃 λPL ( nm ); Photophysical, Thermal and Electrochemical Properties of Ac-DibzPyrQx and tCz-DibzPyrQx. | link | 604 🙃🙃🙃🙃 ac - dibzpyrqx 🙃🙃🙃🙃 λpl ( nm ); photophysical, thermal and electrochemical properties of ac-dibzpyrqx and tcz-dibzpyrqx. | FALSE
171 | (10^-9.0) * Meter^(1.0) | λPL | https://doi.org/10.1016/j.molstruc.2023.137236 | toluene | 540 | C(C)(C)(C)C=1C=CC=2N(C3=CC=C(C=C3C2C1)C(C)(C)C)C1=CC=C(C=C1)C1=CC2=C(C3=NC4=CC5=C(C=C4N=C3C3=C2C=CC=C3)N=C(C(=N5)C5=CC=CC=C5)C5=CC=CC=C5)C=C1 | 1 | 540 🙃🙃🙃🙃 tCz - DibzPyrQx 🙃🙃🙃🙃 λPL ( nm ); Photophysical, Thermal and Electrochemical Properties of Ac-DibzPyrQx and tCz-DibzPyrQx. | link | 540 🙃🙃🙃🙃 tcz - dibzpyrqx 🙃🙃🙃🙃 λpl ( nm ); photophysical, thermal and electrochemical properties of ac-dibzpyrqx and tcz-dibzpyrqx. | FALSE
174 | (10^-9.0) * Meter^(1.0) | λem | https://doi.org/10.1016/j.optmat.2020.109941 | dichloromethane | 415 | C1=CC=CC=2C3=CC=CC=C3N(C12)CCCCCCOC1=CC=CC=2N(C3=CC=CC=C3C12)C1=C(C(=CC(=C1)N1C2=CC=CC=C2C=2C(=CC=CC12)OCCCCCCN1C2=CC=CC=C2C=2C=CC=CC12)N1C2=CC=CC=C2C=2C(=CC=CC12)OCCCCCCN1C2=CC=CC=C2C=2C=CC=CC12)C1=CC=C(C=C1)C#N | 0 | 415 422 Measured in toluene solution . Measured in solid film at 298 K . 🙃🙃🙃🙃 3CzPhCN - O - Cz 🙃🙃🙃🙃 λem [ nm ]; The basic thermal, photophysical, electrochemical data of the hosts. | link | 415 422 measured in toluene solution . measured in solid film at 298 k . 🙃🙃🙃🙃 3czphcn - o - cz 🙃🙃🙃🙃 λem [ nm ]; the basic thermal, photophysical, electrochemical data of the hosts. | TRUE
175 | (10^-9.0) * Meter^(1.0) | PL | https://doi.org/10.1016/j.dyepig.2021.109580 | toluene | 644 | CC1(C2=CC=CC=C2N(C=2C=CC=CC12)C1=C2N=C3C4=C(C5=C(C3=NC2=C(C=C1)N1C=2C=CC=CC2C(C2=CC=CC=C12)(C)C)C=CC=C5)C=CC=C4)C | 0 | 644 🙃🙃🙃🙃 PL Emission peak ( nm ) Measured in 10−5 M toluene solution at room temperature . 🙃🙃🙃🙃 α -2DMAC - DBP; Photophysical and electrochemical properties of synthesized materials. | link | 644 🙃🙃🙃🙃 pl emission peak ( nm ) measured in 10−5 m toluene solution at room temperature . 🙃🙃🙃🙃 α -2dmac - dbp; photophysical and electrochemical properties of synthesized materials. | TRUE
176 | (10^-9.0) * Meter^(1.0) | PL | https://doi.org/10.1016/j.dyepig.2021.109580 | toluene | 632 | CC1(C2=CC=CC=C2N(C=2C=CC=CC12)C1=C2N=C3C4=C(C5=C(C3=NC2=CC=C1)C=CC=C5)C=CC=C4)C | 0 | 632 🙃🙃🙃🙃 PL Emission peak ( nm ) Measured in 10−5 M toluene solution at room temperature . 🙃🙃🙃🙃 α - DMAC - DBP; Photophysical and electrochemical properties of synthesized materials. | link | 632 🙃🙃🙃🙃 pl emission peak ( nm ) measured in 10−5 m toluene solution at room temperature . 🙃🙃🙃🙃 α - dmac - dbp; photophysical and electrochemical properties of synthesized materials. | TRUE
177 | (10^-9.0) * Meter^(1.0) | PL | https://doi.org/10.1016/j.dyepig.2021.109580 | toluene | 578 | CC1(C2=CC=CC=C2N(C=2C=CC=CC12)C=1C=C2N=C3C4=C(C5=C(C3=NC2=CC1)C=CC=C5)C=CC=C4)C | 0 | 578 🙃🙃🙃🙃 PL Emission peak ( nm ) Measured in 10−5 M toluene solution at room temperature . 🙃🙃🙃🙃 β - DMAC - DBP; Photophysical and electrochemical properties of synthesized materials. | link | 578 🙃🙃🙃🙃 pl emission peak ( nm ) measured in 10−5 m toluene solution at room temperature . 🙃🙃🙃🙃 β - dmac - dbp; photophysical and electrochemical properties of synthesized materials. | TRUE
185 | (10^-9.0) * Meter^(1.0) | PL | https://doi.org/10.1016/j.dyepig.2019.04.014 | Toluene | 405 | C1=CC=CC=2C3=CC=CC=C3N(C12)C1=CC=C(C=C1)[Si](C1=CC=C(C=C1)C1=NC(=NC(=N1)C1=CC=CC=C1)C1=CC=CC=C1)(C1=CC=C(C=C1)C1=NC(=NC(=N1)C1=CC=CC=C1)C1=CC=CC=C1)C1=CC=C(C=C1)N1C2=CC=CC=C2C=2C=CC=CC12 | 0 | 405 🙃🙃🙃🙃 SiCT 🙃🙃🙃🙃 PL ( nm ) 🙃🙃🙃🙃 sol . ; Toluene solution ( 1 × 10−5 M ) .; Thermal, photophysical, and electrochemical properties of host materials. | link | 405 🙃🙃🙃🙃 sict 🙃🙃🙃🙃 pl ( nm ) 🙃🙃🙃🙃 sol . ; toluene solution ( 1 × 10−5 m ) .; thermal, photophysical, and electrochemical properties of host materials. | TRUE
187 | (10^-9.0) * Meter^(1.0) | λPLa | https://doi.org/10.1016/j.cej.2023.146897 | toluene | 609 | C(C)(C)(C)C1=CC=C(C=C1)N(C1=CC=C(C=C1)C1=C2N=C(C(=NC2=C(C(=C1C#N)C#N)C1=CC=C(C=C1)N(C1=CC=C(C=C1)C(C)(C)C)C1=CC=C(C=C1)C(C)(C)C)C1=CC=C(C=C1)C(C)(C)C)C1=CC=C(C=C1)C(C)(C)C)C1=CC=C(C=C1)C(C)(C)C | 1 | 609 🙃🙃🙃🙃 2tBuTPA - QxCN 🙃🙃🙃🙃 λPLa ) [ nm ]; Summary of photophysical parameters of 2tBuTPA-QxCN and 4tBuTPA-QxCN TADF emitter. | link | 609 🙃🙃🙃🙃 2tbutpa - qxcn 🙃🙃🙃🙃 λpla ) [ nm ]; summary of photophysical parameters of 2tbutpa-qxcn and 4tbutpa-qxcn tadf emitter. | FALSE
188 | (10^-9.0) * Meter^(1.0) | λPLa | https://doi.org/10.1016/j.cej.2023.146897 | Toluene | 605 | C(C)(C)(C)C1=CC=C(C=C1)N(C1=CC=C(C=C1)C1=NC2=C(C(=C(C(=C2N=C1C1=CC=C(C=C1)N(C1=CC=C(C=C1)C(C)(C)C)C1=CC=C(C=C1)C(C)(C)C)C1=CC=C(C=C1)N(C1=CC=C(C=C1)C(C)(C)C)C1=CC=C(C=C1)C(C)(C)C)C#N)C#N)C1=CC=C(C=C1)N(C1=CC=C(C=C1)C(C)(C)C)C1=CC=C(C=C1)C(C)(C)C)C1=CC=C(C=C1)C(C)(C)C | 1 | 605 🙃🙃🙃🙃 4tBuTPA - QxCN 🙃🙃🙃🙃 λPLa ) [ nm ]; Summary of photophysical parameters of 2tBuTPA-QxCN and 4tBuTPA-QxCN TADF emitter. | link | 605 🙃🙃🙃🙃 4tbutpa - qxcn 🙃🙃🙃🙃 λpla ) [ nm ]; summary of photophysical parameters of 2tbutpa-qxcn and 4tbutpa-qxcn tadf emitter. | FALSE
189 | (10^-9.0) * Meter^(1.0) | λem | https://doi.org/10.1016/j.dyepig.2020.108485 | Toluene | 478 | C1(=CC=CC=C1)C1=NC(=NC(=N1)C1=CC=CC=C1)C1=CC=C(C=C1)N1C2=CC=CC=C2C2=CC=3N(C4=CC=CC=C4C3C=C21)C2=CC=CC=C2 | 0 | 478 🙃🙃🙃🙃 TRZ - pIC 🙃🙃🙃🙃 λem [ nm ] ; Toluene solution ( 10−5 M ) .; Photophysical and electrochemical properties of TRZ-pIC, TDBA-TPDICz and TRZ-TPDICz. | link | 478 🙃🙃🙃🙃 trz - pic 🙃🙃🙃🙃 λem [ nm ] ; toluene solution ( 10−5 m ) .; photophysical and electrochemical properties of trz-pic, tdba-tpdicz and trz-tpdicz. | TRUE
190 | (10^-9.0) * Meter^(1.0) | λem | https://doi.org/10.1016/j.dyepig.2020.108485 | Toluene | 447 | C(C)(C)(C)C=1C=CC=2OC=3C=C(C=C4OC=5C=CC(=CC5B(C34)C2C1)C(C)(C)C)N1C2=CC=CC=C2C2=C(C=3N(C4=CC=CC=C4C3C(=C21)C2=CC=CC=C2)C2=CC=CC=C2)C2=CC=CC=C2 | 0 | 447 🙃🙃🙃🙃 TDBA - TPDICz 🙃🙃🙃🙃 λem [ nm ] ; Toluene solution ( 10−5 M ) .; Photophysical and electrochemical properties of TRZ-pIC, TDBA-TPDICz and TRZ-TPDICz. | link | 447 🙃🙃🙃🙃 tdba - tpdicz 🙃🙃🙃🙃 λem [ nm ] ; toluene solution ( 10−5 m ) .; photophysical and electrochemical properties of trz-pic, tdba-tpdicz and trz-tpdicz. | TRUE
191 | (10^-9.0) * Meter^(1.0) | λem | https://doi.org/10.1016/j.dyepig.2020.108485 | Toluene | 479 | C1(=CC=CC=C1)C1=NC(=NC(=N1)C1=CC=CC=C1)C1=CC=C(C=C1)N1C2=CC=CC=C2C2=C(C=3N(C4=CC=CC=C4C3C(=C21)C2=CC=CC=C2)C2=CC=CC=C2)C2=CC=CC=C2 | 0 | 479 🙃🙃🙃🙃 TRZ - TPDICz 🙃🙃🙃🙃 λem [ nm ] ; Toluene solution ( 10−5 M ) .; Photophysical and electrochemical properties of TRZ-pIC, TDBA-TPDICz and TRZ-TPDICz. | link | 479 🙃🙃🙃🙃 trz - tpdicz 🙃🙃🙃🙃 λem [ nm ] ; toluene solution ( 10−5 m ) .; photophysical and electrochemical properties of trz-pic, tdba-tpdicz and trz-tpdicz. | TRUE
192 | (10^-9.0) * Meter^(1.0) | λem | https://doi.org/10.1016/j.dyepig.2021.109781 | THF | 558 | C1=CC=CC=2C3=CC=CC=C3N(C12)C=1C=C(C=C(C1)N1C2=CC=CC=C2C=2C=CC=CC12)C1=CC=C(C2=NSN=C21)C2=CC(=CC(=C2)N2C1=CC=CC=C1C=1C=CC=CC21)N2C1=CC=CC=C1C=1C=CC=CC21 | 0 | 558 🙃🙃🙃🙃 BCPBT 🙃🙃🙃🙃 λem ( nm ) ; Measured in THF .; Physical properties of BCZ-BTD-AD and BCPBT. | link | 558 🙃🙃🙃🙃 bcpbt 🙃🙃🙃🙃 λem ( nm ) ; measured in thf .; physical properties of bcz-btd-ad and bcpbt. | TRUE
193 | (10^-9.0) * Meter^(1.0) | λem | https://doi.org/10.1016/j.dyepig.2021.109781 | THF | 555 | C1=CC=CC=2C3=CC=CC=C3N(C12)C=1C=C(C=C(C1)N1C2=CC=CC=C2C=2C=CC=CC12)C1=CC=C(C2=NSN=C21)C2=CC(=CC(=C2)N2C1=CC=CC=C1C=1C=CC=CC21)N2C1=CC=CC=C1C=1C=CC=CC21 | 0 | 555 🙃🙃🙃🙃 BCPBT 🙃🙃🙃🙃 λem ( nm ) ; Measured in powder .; Physical properties of BCZ-BTD-AD and BCPBT. | link | 555 🙃🙃🙃🙃 bcpbt 🙃🙃🙃🙃 λem ( nm ) ; measured in powder .; physical properties of bcz-btd-ad and bcpbt. | FALSE
194 | (10^-9.0) * Meter^(1.0) | PL | https://doi.org/10.1016/j.cej.2022.134934 | toluene | 504 | C1=CC=CC=2C3=CC=CC=C3C3(C12)C1=CC=CC=C1N(C=1C=CC=CC13)C1=CC=C(C=C1)C(=O)C1=CC=C(C=C1)N1C=3C=CC=CC3C3(C2=CC=CC=C2C=2C=CC=CC32)C3=CC=CC=C13 | 0 | 504 / 552 🙃🙃🙃🙃 SFAC - BP - SFAC 🙃🙃🙃🙃 toluene / THF a ; Measured in toluene solution ( 10−5 M ) or THF solution ( 10−5 M ) at room temperature . b Vacuum - deposited on a quartz substrate . c Absolute PL quantum yield determined by a calibrated integrating sphere under nitrogen at room temperature . d Mean fluorescence lifetime evaluated at 300 K under nitrogen . e Delayed fluorescence lifetimes evaluated at 300 K under nitrogen . f Ratio of delayed component calculated at 300 K under nitrogen . g Rate constant of reverse intersystem crossing process calculated at 300 K under nitrogen . h Calculated from the onsets of fluorescence and phosphorescence spectra at 77 K . 🙃🙃🙃🙃 λem [ nm ]; Photophysical properties of SFAC-BP-SFAC, SXAC-BP-SXAC and STAC-BP-STAC. | link | 504 / 552 🙃🙃🙃🙃 sfac - bp - sfac 🙃🙃🙃🙃 toluene / thf a ; measured in toluene solution ( 10−5 m ) or thf solution ( 10−5 m ) at room temperature . b vacuum - deposited on a quartz substrate . c absolute pl quantum yield determined by a calibrated integrating sphere under nitrogen at room temperature . d mean fluorescence lifetime evaluated at 300 k under nitrogen . e delayed fluorescence lifetimes evaluated at 300 k under nitrogen . f ratio of delayed component calculated at 300 k under nitrogen . g rate constant of reverse intersystem crossing process calculated at 300 k under nitrogen . h calculated from the onsets of fluorescence and phosphorescence spectra at 77 k . 🙃🙃🙃🙃 λem [ nm ]; photophysical properties of sfac-bp-sfac, sxac-bp-sxac and stac-bp-stac. | TRUE
195 | (10^-9.0) * Meter^(1.0) | PL | https://doi.org/10.1016/j.cej.2022.134934 | THF | 552 | C1=CC=CC=2C3=CC=CC=C3C3(C12)C1=CC=CC=C1N(C=1C=CC=CC13)C1=CC=C(C=C1)C(=O)C1=CC=C(C=C1)N1C=3C=CC=CC3C3(C2=CC=CC=C2C=2C=CC=CC32)C3=CC=CC=C13 | 0 | 504 / 552 🙃🙃🙃🙃 SFAC - BP - SFAC 🙃🙃🙃🙃 toluene / THF a ; Measured in toluene solution ( 10−5 M ) or THF solution ( 10−5 M ) at room temperature . b Vacuum - deposited on a quartz substrate . c Absolute PL quantum yield determined by a calibrated integrating sphere under nitrogen at room temperature . d Mean fluorescence lifetime evaluated at 300 K under nitrogen . e Delayed fluorescence lifetimes evaluated at 300 K under nitrogen . f Ratio of delayed component calculated at 300 K under nitrogen . g Rate constant of reverse intersystem crossing process calculated at 300 K under nitrogen . h Calculated from the onsets of fluorescence and phosphorescence spectra at 77 K . 🙃🙃🙃🙃 λem [ nm ]; Photophysical properties of SFAC-BP-SFAC, SXAC-BP-SXAC and STAC-BP-STAC. | link | 504 / 552 🙃🙃🙃🙃 sfac - bp - sfac 🙃🙃🙃🙃 toluene / thf a ; measured in toluene solution ( 10−5 m ) or thf solution ( 10−5 m ) at room temperature . b vacuum - deposited on a quartz substrate . c absolute pl quantum yield determined by a calibrated integrating sphere under nitrogen at room temperature . d mean fluorescence lifetime evaluated at 300 k under nitrogen . e delayed fluorescence lifetimes evaluated at 300 k under nitrogen . f ratio of delayed component calculated at 300 k under nitrogen . g rate constant of reverse intersystem crossing process calculated at 300 k under nitrogen . h calculated from the onsets of fluorescence and phosphorescence spectra at 77 k . 🙃🙃🙃🙃 λem [ nm ]; photophysical properties of sfac-bp-sfac, sxac-bp-sxac and stac-bp-stac. | TRUE
196 | (10^-9.0) * Meter^(1.0) | PL | https://doi.org/10.1016/j.cej.2022.134934 | toluene | 502 | C1=CC=CC=2SC3=CC=CC=C3C3(C12)C1=CC=CC=C1N(C=1C=CC=CC13)C1=CC=C(C=C1)C(=O)C1=CC=C(C=C1)N1C=3C=CC=CC3C3(C2=CC=CC=C2SC=2C=CC=CC32)C3=CC=CC=C13 | 0 | 502 / 525 🙃🙃🙃🙃 STAC - BP - STAC 🙃🙃🙃🙃 toluene / THF a ; Measured in toluene solution ( 10−5 M ) or THF solution ( 10−5 M ) at room temperature . b Vacuum - deposited on a quartz substrate . c Absolute PL quantum yield determined by a calibrated integrating sphere under nitrogen at room temperature . d Mean fluorescence lifetime evaluated at 300 K under nitrogen . e Delayed fluorescence lifetimes evaluated at 300 K under nitrogen . f Ratio of delayed component calculated at 300 K under nitrogen . g Rate constant of reverse intersystem crossing process calculated at 300 K under nitrogen . h Calculated from the onsets of fluorescence and phosphorescence spectra at 77 K . 🙃🙃🙃🙃 λem [ nm ]; Photophysical properties of SFAC-BP-SFAC, SXAC-BP-SXAC and STAC-BP-STAC. | link | 502 / 525 🙃🙃🙃🙃 stac - bp - stac 🙃🙃🙃🙃 toluene / thf a ; measured in toluene solution ( 10−5 m ) or thf solution ( 10−5 m ) at room temperature . b vacuum - deposited on a quartz substrate . c absolute pl quantum yield determined by a calibrated integrating sphere under nitrogen at room temperature . d mean fluorescence lifetime evaluated at 300 k under nitrogen . e delayed fluorescence lifetimes evaluated at 300 k under nitrogen . f ratio of delayed component calculated at 300 k under nitrogen . g rate constant of reverse intersystem crossing process calculated at 300 k under nitrogen . h calculated from the onsets of fluorescence and phosphorescence spectra at 77 k . 🙃🙃🙃🙃 λem [ nm ]; photophysical properties of sfac-bp-sfac, sxac-bp-sxac and stac-bp-stac. | TRUE
197 | (10^-9.0) * Meter^(1.0) | PL | https://doi.org/10.1016/j.cej.2022.134934 | THF | 525 | C1=CC=CC=2SC3=CC=CC=C3C3(C12)C1=CC=CC=C1N(C=1C=CC=CC13)C1=CC=C(C=C1)C(=O)C1=CC=C(C=C1)N1C=3C=CC=CC3C3(C2=CC=CC=C2SC=2C=CC=CC32)C3=CC=CC=C13 | 0 | 502 / 525 🙃🙃🙃🙃 STAC - BP - STAC 🙃🙃🙃🙃 toluene / THF a ; Measured in toluene solution ( 10−5 M ) or THF solution ( 10−5 M ) at room temperature . b Vacuum - deposited on a quartz substrate . c Absolute PL quantum yield determined by a calibrated integrating sphere under nitrogen at room temperature . d Mean fluorescence lifetime evaluated at 300 K under nitrogen . e Delayed fluorescence lifetimes evaluated at 300 K under nitrogen . f Ratio of delayed component calculated at 300 K under nitrogen . g Rate constant of reverse intersystem crossing process calculated at 300 K under nitrogen . h Calculated from the onsets of fluorescence and phosphorescence spectra at 77 K . 🙃🙃🙃🙃 λem [ nm ]; Photophysical properties of SFAC-BP-SFAC, SXAC-BP-SXAC and STAC-BP-STAC. | link | 502 / 525 🙃🙃🙃🙃 stac - bp - stac 🙃🙃🙃🙃 toluene / thf a ; measured in toluene solution ( 10−5 m ) or thf solution ( 10−5 m ) at room temperature . b vacuum - deposited on a quartz substrate . c absolute pl quantum yield determined by a calibrated integrating sphere under nitrogen at room temperature . d mean fluorescence lifetime evaluated at 300 k under nitrogen . e delayed fluorescence lifetimes evaluated at 300 k under nitrogen . f ratio of delayed component calculated at 300 k under nitrogen . g rate constant of reverse intersystem crossing process calculated at 300 k under nitrogen . h calculated from the onsets of fluorescence and phosphorescence spectra at 77 k . 🙃🙃🙃🙃 λem [ nm ]; photophysical properties of sfac-bp-sfac, sxac-bp-sxac and stac-bp-stac. | TRUE
198 | (10^-9.0) * Meter^(1.0) | λPL | https://doi.org/10.1016/j.dyepig.2023.111314 | toluene | 681 | C1(=CC=CC=C1)N(C1=CC=C(C=C1)C1=C2N=C3C(=NC2=C(C=C1)C1=CC=C(C=C1)N(C1=CC=CC=C1)C1=CC=CC=C1)C=1C=CC(=C2C(=CC=C3C12)C#N)C#N)C1=CC=CC=C1 | 0 | 681 🙃🙃🙃🙃 LB - T 🙃🙃🙃🙃 λPL ( nm ) ; UV – vis absorption and PL spectra measured in toluene solution at room temperature .; Photophysical properties of LB-T and LB-Y. | link | 681 🙃🙃🙃🙃 lb - t 🙃🙃🙃🙃 λpl ( nm ) ; uv – vis absorption and pl spectra measured in toluene solution at room temperature .; photophysical properties of lb-t and lb-y. | TRUE
199 | (10^-9.0) * Meter^(1.0) | λPL | https://doi.org/10.1016/j.dyepig.2023.111314 | toluene | 649 | C1(=CC=CC=C1)N(C1=CC=C(C=C1)C=1C=C2N=C3C(=NC2=CC1C1=CC=C(C=C1)N(C1=CC=CC=C1)C1=CC=CC=C1)C=1C=CC(=C2C(=CC=C3C12)C#N)C#N)C1=CC=CC=C1 | 0 | 649 🙃🙃🙃🙃 LB - Y 🙃🙃🙃🙃 λPL ( nm ) ; UV – vis absorption and PL spectra measured in toluene solution at room temperature .; Photophysical properties of LB-T and LB-Y. | link | 649 🙃🙃🙃🙃 lb - y 🙃🙃🙃🙃 λpl ( nm ) ; uv – vis absorption and pl spectra measured in toluene solution at room temperature .; photophysical properties of lb-t and lb-y. | TRUE
200 | (10^-9.0) * Meter^(1.0) | PL | https://doi.org/10.1016/j.dyepig.2023.111200 | toluene | 483 | C1=CC=CC=2C3=CC=CC=C3N(C12)C1=C(C=C(C#N)C=C1)C1=NC(=NC(=N1)C1=CC=CC=C1)C1=CC=CC=C1 | 0 | 483 🙃🙃🙃🙃 Cz - mCNTrz 🙃🙃🙃🙃 PL ( nm ) ( ) ; Wavelength of PL Max .; Electrochemical and optical properties of green TADF emitters. | link | 483 🙃🙃🙃🙃 cz - mcntrz 🙃🙃🙃🙃 pl ( nm ) ( ) ; wavelength of pl max .; electrochemical and optical properties of green tadf emitters. | FALSE
201 | (10^-9.0) * Meter^(1.0) | PL | https://doi.org/10.1016/j.dyepig.2023.111200 | toluene | 493 | C1(=CC=CC=C1)C1=NC(=NC(=N1)C=1C=C(C#N)C=CC1N1C2=CC=CC=C2C=2C=CC=CC12)C=1C=C(C#N)C=CC1N1C2=CC=CC=C2C=2C=CC=CC12 | 0 | 493 🙃🙃🙃🙃 DCz - mCNTrz 🙃🙃🙃🙃 PL ( nm ) ( ) ; Wavelength of PL Max .; Electrochemical and optical properties of green TADF emitters. | link | 493 🙃🙃🙃🙃 dcz - mcntrz 🙃🙃🙃🙃 pl ( nm ) ( ) ; wavelength of pl max .; electrochemical and optical properties of green tadf emitters. | FALSE
202 | (10^-9.0) * Meter^(1.0) | PL | https://doi.org/10.1016/j.dyepig.2023.111200 | toluene | 508 | N1=C(N=C(N=C1C=1C=C(C#N)C=CC1N1C2=CC=CC=C2C=2C=CC=CC12)C=1C=C(C#N)C=CC1N1C2=CC=CC=C2C=2C=CC=CC12)C=1C=C(C#N)C=CC1N1C2=CC=CC=C2C=2C=CC=CC12 | 0 | 508 🙃🙃🙃🙃 TCz - mCNTrz 🙃🙃🙃🙃 PL ( nm ) ( ) ; Wavelength of PL Max .; Electrochemical and optical properties of green TADF emitters. | link | 508 🙃🙃🙃🙃 tcz - mcntrz 🙃🙃🙃🙃 pl ( nm ) ( ) ; wavelength of pl max .; electrochemical and optical properties of green tadf emitters. | FALSE
203 | (10^-9.0) * Meter^(1.0) | λemc | https://doi.org/10.1016/j.dyepig.2021.109208 | toluene | 478 | C1(=CC=CC=C1)N(C1=CC=C(C=C1)C=1C=CC=2N(C3=CC=CC=C3C2C1)C1=CC=C(C=C1)C(=O)C1=CC=CC=C1)C1=CC=CC=C1 | 1 | 478 🙃🙃🙃🙃 3TCPM 🙃🙃🙃🙃 λemc [ nm ]; Photophysical and electrochemical parameters of these TADF emitters. | link | 478 🙃🙃🙃🙃 3tcpm 🙃🙃🙃🙃 λemc [ nm ]; photophysical and electrochemical parameters of these tadf emitters. | FALSE
204 | (10^-9.0) * Meter^(1.0) | λemc | https://doi.org/10.1016/j.dyepig.2021.109208 | toluene | 464 | C1(=CC=CC=C1)N(C1=CC=C(C=C1)C1=CC=2N(C3=CC=CC=C3C2C=C1)C1=CC=C(C=C1)C(=O)C1=CC=CC=C1)C1=CC=CC=C1 | 0 | 425 , 464 🙃🙃🙃🙃 2TCPM 🙃🙃🙃🙃 λemc [ nm ]; Photophysical and electrochemical parameters of these TADF emitters. | link | 425 , 464 🙃🙃🙃🙃 2tcpm 🙃🙃🙃🙃 λemc [ nm ]; photophysical and electrochemical parameters of these tadf emitters. | FALSE
205 | (10^-9.0) * Meter^(1.0) | λemc | https://doi.org/10.1016/j.dyepig.2021.109208 | toluene | 510 | C1(=CC=CC=C1)N(C1=CC=C(C=C1)C1=CC=CC=2C3=CC=CC=C3N(C12)C1=CC=C(C=C1)C(=O)C1=CC=CC=C1)C1=CC=CC=C1 | 0 | 411 , 510 🙃🙃🙃🙃 1TCPM 🙃🙃🙃🙃 λemc [ nm ]; Photophysical and electrochemical parameters of these TADF emitters. | link | 411 , 510 🙃🙃🙃🙃 1tcpm 🙃🙃🙃🙃 λemc [ nm ]; photophysical and electrochemical parameters of these tadf emitters. | FALSE
206 | (10^-9.0) * Meter^(1.0) | λemc | https://doi.org/10.1016/j.dyepig.2021.109208 | toluene | 521 | C1=CC=CC=2C3=CC=CC=C3N(C12)C1=CC=C(C=C1)C(=O)C1=CC=C(C=C1)N1C2=CC=CC=C2C=2C=CC=C(C12)C1=CC=C(C=C1)N(C1=CC=CC=C1)C1=CC=CC=C1 | 0 | 411 , 521 🙃🙃🙃🙃 1TCPM - Cz 🙃🙃🙃🙃 λemc [ nm ]; Photophysical and electrochemical parameters of these TADF emitters. | link | 411 , 521 🙃🙃🙃🙃 1tcpm - cz 🙃🙃🙃🙃 λemc [ nm ]; photophysical and electrochemical parameters of these tadf emitters. | FALSE
211 | (10^-9.0) * Meter^(1.0) | λPL | https://doi.org/10.1016/j.cej.2024.149692 | toluene | 412 | C1(=CC=CC=C1)C=1N=C(C2=C(N1)C=CS2)C2=CC=C(C=C2)N2C1=CC=CC=C1SC=1C=CC=CC21 | 1 | 412 , 562 🙃🙃🙃🙃 PTZ -2TP 🙃🙃🙃🙃 λPL ( nm ) 🙃🙃🙃🙃 sol . [ a ]; Summary of the photophysical properties of PTZ-2TP, PTZ-4TP, and DPTZ-TP. | link | 412 , 562 🙃🙃🙃🙃 ptz -2tp 🙃🙃🙃🙃 λpl ( nm ) 🙃🙃🙃🙃 sol . [ a ]; summary of the photophysical properties of ptz-2tp, ptz-4tp, and dptz-tp. | FALSE
213 | (10^-9.0) * Meter^(1.0) | λPL | https://doi.org/10.1016/j.cej.2024.149692 | toluene | 497 | C1(=CC=CC=C1)C=1C2=C(N=C(N1)C1=CC=C(C=C1)N1C3=CC=CC=C3SC=3C=CC=CC13)C=CS2 | 1 | 438 , 497 🙃🙃🙃🙃 PTZ -4TP 🙃🙃🙃🙃 λPL ( nm ) 🙃🙃🙃🙃 sol . [ a ]; Summary of the photophysical properties of PTZ-2TP, PTZ-4TP, and DPTZ-TP. | link | 438 , 497 🙃🙃🙃🙃 ptz -4tp 🙃🙃🙃🙃 λpl ( nm ) 🙃🙃🙃🙃 sol . [ a ]; summary of the photophysical properties of ptz-2tp, ptz-4tp, and dptz-tp. | FALSE
215 | (10^-9.0) * Meter^(1.0) | λPL | https://doi.org/10.1016/j.cej.2024.149692 | toluene | 410 | N1=C(N=C(C2=C1C=CS2)C2=CC=C(C=C2)N2C1=CC=CC=C1SC=1C=CC=CC21)C2=CC=C(C=C2)N2C1=CC=CC=C1SC=1C=CC=CC21 | 1 | 410 , 570 🙃🙃🙃🙃 DPTZ - TP 🙃🙃🙃🙃 λPL ( nm ) 🙃🙃🙃🙃 sol . [ a ]; Summary of the photophysical properties of PTZ-2TP, PTZ-4TP, and DPTZ-TP. | link | 410 , 570 🙃🙃🙃🙃 dptz - tp 🙃🙃🙃🙃 λpl ( nm ) 🙃🙃🙃🙃 sol . [ a ]; summary of the photophysical properties of ptz-2tp, ptz-4tp, and dptz-tp. | FALSE
217 | (10^-9.0) * Meter^(1.0) | λem | https://doi.org/10.1016/j.dyepig.2023.111763 | toluene | 603 | C1=CC=CC=2C3=C4C(C=5C(=C3NC12)C=1C=CC=CC1N5)=C5C=CC=CC5=N4 | 0 | 603 🙃🙃🙃🙃 69a 🙃🙃🙃🙃 λem ( nm ) ; Measured in toluene solution .; Photophysical data of compounds 67a,b–69a,b. | link | 603 🙃🙃🙃🙃 69a 🙃🙃🙃🙃 λem ( nm ) ; measured in toluene solution .; photophysical data of compounds 67a,b–69a,b. | TRUE
218 | (10^-9.0) * Meter^(1.0) | λPL | https://doi.org/10.1016/j.dyepig.2017.04.024 | toluene | 561 | C1=CC=CC=2OC3=CC=CC=C3N(C12)C1=C(C=C(C=C1C1=CC=C(C=C1)C#N)C#N)C1=CC=C(C=C1)C#N | 0 | 561 🙃🙃🙃🙃 oPTBC 🙃🙃🙃🙃 λPL ( nm ) ; Measured in toluene at room temperature .; Summary of key physical properties of mPTBC and oPTBC. | link | 561 🙃🙃🙃🙃 optbc 🙃🙃🙃🙃 λpl ( nm ) ; measured in toluene at room temperature .; summary of key physical properties of mptbc and optbc. | TRUE
219 | (10^-9.0) * Meter^(1.0) | λem | https://doi.org/10.1016/j.orgel.2019.03.044 | DMF | 423 | C1=CC=CC=2C3=CC=CC=C3N(C12)C1=CC=C(C=C1)C1=CC=C(C=C1)C1=NC2=C(N1C1=CC=C(C=C1)C(F)(F)F)C1=CC=CC=C1C=1C=CC=CC12 | 0 | 423 🙃🙃🙃🙃 CzB - FMPPI 🙃🙃🙃🙃 λem ( nm ) ; Absorption and PL : measured in 10−5 M DMF .; Basic properties of CzB-FMPPI and CzB-FMPIM. | link | 423 🙃🙃🙃🙃 czb - fmppi 🙃🙃🙃🙃 λem ( nm ) ; absorption and pl : measured in 10−5 m dmf .; basic properties of czb-fmppi and czb-fmpim. | FALSE
220 | (10^-9.0) * Meter^(1.0) | λem | https://doi.org/10.1016/j.orgel.2019.03.044 | DMF | 440 | C1=CC=CC=2C3=CC=CC=C3N(C12)C1=CC=C(C=C1)C1=CC=C(C=C1)C1=NC2=C(N1C1=CC=C(C=C1)C(F)(F)F)C1=CC=CC=C1C=1C=CC=CC12 | 0 | 440 🙃🙃🙃🙃 CzB - FMPPI 🙃🙃🙃🙃 λem ( nm ) ; Absorption and PL : measured in neat film .; Basic properties of CzB-FMPPI and CzB-FMPIM. | link | 440 🙃🙃🙃🙃 czb - fmppi 🙃🙃🙃🙃 λem ( nm ) ; absorption and pl : measured in neat film .; basic properties of czb-fmppi and czb-fmpim. | FALSE
221 | (10^-9.0) * Meter^(1.0) | λem | https://doi.org/10.1016/j.orgel.2019.03.044 | DMF | 415 | C1(=CC=CC=C1)C=1N=C(N(C1C1=CC=CC=C1)C1=CC=C(C=C1)C(F)(F)F)C1=CC=C(C=C1)C1=CC=C(C=C1)N1C2=CC=CC=C2C=2C=CC=CC12 | 0 | 415 🙃🙃🙃🙃 CzB - FMPIM 🙃🙃🙃🙃 λem ( nm ) ; Absorption and PL : measured in neat film .; Basic properties of CzB-FMPPI and CzB-FMPIM. | link | 415 🙃🙃🙃🙃 czb - fmpim 🙃🙃🙃🙃 λem ( nm ) ; absorption and pl : measured in neat film .; basic properties of czb-fmppi and czb-fmpim. | FALSE
222 | (10^-9.0) * Meter^(1.0) | λem | https://doi.org/10.1016/j.dyepig.2020.108624 | DCM | 507 | C1=CC=CC=2C3=CC=CC=C3N(C12)C1=C(C#N)C(=C(C(=C1N1C2=CC=CC=C2C=2C(=CC=CC12)OCC1=CC=C(C=C1)C=C)N1C2=CC=CC=C2C=2C=CC=CC12)N1C2=CC=CC=C2C=2C(=CC=CC12)OCC1=CC=C(C=C1)C=C)N1C2=CC=CC=C2C=2C=CC=CC12 | 0 | 507 / 497 🙃🙃🙃🙃 3CzCN - DV 🙃🙃🙃🙃 λem [ nm ] ; The absorption peak and half peak width in dichloromethane solution and film respectively .; The photophysical, thermal, and DFT data of the compounds. | link | 507 / 497 🙃🙃🙃🙃 3czcn - dv 🙃🙃🙃🙃 λem [ nm ] ; the absorption peak and half peak width in dichloromethane solution and film respectively .; the photophysical, thermal, and dft data of the compounds. | TRUE
223 | (10^-9.0) * Meter^(1.0) | λem | https://doi.org/10.1016/j.dyepig.2020.108624 | DCM | 514 | C1=CC=CC=2C3=CC=CC=C3N(C12)C1=C(C#N)C(=C(C(=C1N1C2=CC=CC=C2C=2C(=CC=CC12)OCCCCCCN1C2=CC=CC=C2C=2C(=CC=CC12)OCC1=CC=C(C=C1)C=C)N1C2=CC=CC=C2C=2C=CC=CC12)N1C2=CC=CC=C2C=2C(=CC=CC12)OCCCCCCN1C2=CC=CC=C2C=2C(=CC=CC12)OCC1=CC=C(C=C1)C=C)N1C2=CC=CC=C2C=2C=CC=CC12 | 0 | 514 / 501 🙃🙃🙃🙃 3CzCN - O - DV 🙃🙃🙃🙃 λem [ nm ] ; The absorption peak and half peak width in dichloromethane solution and film respectively .; The photophysical, thermal, and DFT data of the compounds. | link | 514 / 501 🙃🙃🙃🙃 3czcn - o - dv 🙃🙃🙃🙃 λem [ nm ] ; the absorption peak and half peak width in dichloromethane solution and film respectively .; the photophysical, thermal, and dft data of the compounds. | TRUE
224 | (10^-9.0) * Meter^(1.0) | λema | https://doi.org/10.1016/j.cej.2022.138957 | THF | 450 | C1(=CC=CC=C1)N1C2=CC=CC=C2C=2C=C(C=CC12)S(=O)(=O)C=1C=C(C=C(C1)N1C=2C=CC=CC2C(C2=CC=CC=C12)(C)C)N1C=2C=CC=CC2C(C2=CC=CC=C12)(C)C | 1 | 450 🙃🙃🙃🙃 CZ - DPS - BAD 🙃🙃🙃🙃 λema ( nm ); Physical properties of CZ-DPS-BAD. | link | 450 🙃🙃🙃🙃 cz - dps - bad 🙃🙃🙃🙃 λema ( nm ); physical properties of cz-dps-bad. | FALSE
228 | (10^-9.0) * Meter^(1.0) | λem | https://doi.org/10.1016/j.dyepig.2023.111568 | toluene | 528 | N1=CC(=CC=C1)C=1C=C2N=C3C4=C(C5=C(C3=NC2=CC1)C=CC(=C5)C5=CC=C(N(C1=CC=CC=C1)C1=CC=CC=C1)C=C5)C=C(C=C4)C4=CC=C(N(C5=CC=CC=C5)C5=CC=CC=C5)C=C4 | 0 | 528 / 582 / 550 🙃🙃🙃🙃 PyPzDTPA 🙃🙃🙃🙃 λem ( nm ) ; PL maximum measured in 10−6 M toluene solution / neat films / 10 wt % doped CBP film at RT .; Summary of the physical properties of materials. | link | 528 / 582 / 550 🙃🙃🙃🙃 pypzdtpa 🙃🙃🙃🙃 λem ( nm ) ; pl maximum measured in 10−6 m toluene solution / neat films / 10 wt % doped cbp film at rt .; summary of the physical properties of materials. | TRUE
229 | (10^-9.0) * Meter^(1.0) | λem | https://doi.org/10.1016/j.dyepig.2023.111568 | toluene | 543 | N1=CC(=CC=C1)C1=CC2=C(C3=NC4=CC=C(C=C4N=C3C3=C2C=C(C=C3)C=3C=NC=CC3)C3=CC=C(N(C2=CC=CC=C2)C2=CC=CC=C2)C=C3)C=C1 | 0 | 543 / 590 / 562 🙃🙃🙃🙃 TPAPzDPy 🙃🙃🙃🙃 λem ( nm ) ; PL maximum measured in 10−6 M toluene solution / neat films / 10 wt % doped CBP film at RT .; Summary of the physical properties of materials. | link | 543 / 590 / 562 🙃🙃🙃🙃 tpapzdpy 🙃🙃🙃🙃 λem ( nm ) ; pl maximum measured in 10−6 m toluene solution / neat films / 10 wt % doped cbp film at rt .; summary of the physical properties of materials. | TRUE
230 | (10^-9.0) * Meter^(1.0) | λem | https://doi.org/10.1016/j.dyepig.2023.111568 | toluene | 535 | N1=CC(=CC=C1)C1=CC2=C(C3=NC4=CC(=C(C=C4N=C3C3=C2C=CC=C3)C3=CC=C(N(C2=CC=CC=C2)C2=CC=CC=C2)C=C3)C3=CC=C(N(C2=CC=CC=C2)C2=CC=CC=C2)C=C3)C=C1 | 0 | 535 / 574 / 553 🙃🙃🙃🙃 DTPAPzPy 🙃🙃🙃🙃 λem ( nm ) ; PL maximum measured in 10−6 M toluene solution / neat films / 10 wt % doped CBP film at RT .; Summary of the physical properties of materials. | link | 535 / 574 / 553 🙃🙃🙃🙃 dtpapzpy 🙃🙃🙃🙃 λem ( nm ) ; pl maximum measured in 10−6 m toluene solution / neat films / 10 wt % doped cbp film at rt .; summary of the physical properties of materials. | TRUE
231 | (10^-9.0) * Meter^(1.0) | λPL | https://doi.org/10.1016/j.orgel.2018.08.021 | toluene | 592 | C1(=CC(=CC(=C1)C(=O)C1=CC=C(C=C1)N1C2=CC=CC=C2OC=2C=CC=CC12)C(=O)C1=CC=C(C=C1)N1C2=CC=CC=C2OC=2C=CC=CC12)C(=O)C1=CC=C(C=C1)N1C2=CC=CC=C2OC=2C=CC=CC12 | 1 | 592 🙃🙃🙃🙃 TBP - PXZ 🙃🙃🙃🙃 λPL ( nm ) ; Measured in toluene at room temperature .; Physical properties of the TBP-PXZ. | link | 592 🙃🙃🙃🙃 tbp - pxz 🙃🙃🙃🙃 λpl ( nm ) ; measured in toluene at room temperature .; physical properties of the tbp-pxz. | TRUE
232 | (10^-9.0) * Meter^(1.0) | λPL | https://doi.org/10.1016/j.orgel.2023.106795 | toluene | 435 | C1(=CC=CC=C1)C1=NC(=NC(=N1)C1=CC=CC=C1)C1=CC=C(C=C1)C1=CC(=CC(=C1)N1C2=CC=C(C=C2C=2C=C(C=CC12)C(C)(C)C)C(C)(C)C)N1C2=CC=C(C=C2C=2C=C(C=CC12)C(C)(C)C)C(C)(C)C | 1 | 435 🙃🙃🙃🙃 mDtCz - TRZ 🙃🙃🙃🙃 λPL [ nm ]; Photophysical properties of DtCz-TRZ and mDtCz-TRZ. | link | 435 🙃🙃🙃🙃 mdtcz - trz 🙃🙃🙃🙃 λpl [ nm ]; photophysical properties of dtcz-trz and mdtcz-trz. | FALSE
233 | (10^-9.0) * Meter^(1.0) | λPL | https://doi.org/10.1016/j.orgel.2023.106795 | toluene | 439 | C1(=CC=CC=C1)C1=NC(=NC(=N1)C1=CC=CC=C1)C1=CC=C(C=C1)C1=C(C=CC=C1N1C2=CC=C(C=C2C=2C=C(C=CC12)C(C)(C)C)C(C)(C)C)N1C2=CC=C(C=C2C=2C=C(C=CC12)C(C)(C)C)C(C)(C)C | 1 | 439 🙃🙃🙃🙃 DtCz - TRZ 🙃🙃🙃🙃 λPL [ nm ]; Photophysical properties of DtCz-TRZ and mDtCz-TRZ. | link | 439 🙃🙃🙃🙃 dtcz - trz 🙃🙃🙃🙃 λpl [ nm ]; photophysical properties of dtcz-trz and mdtcz-trz. | FALSE
234 | (10^-9.0) * Meter^(1.0) | λPL | https://doi.org/10.1016/j.dyepig.2019.107775 | toluene | 514 | CC1(C2=CC=CC=C2N(C=2C=CC=CC12)C1=CC=C(C=C1)C1=C(C#N)C(=CN=C1)C1=CC=C(C=C1)N1C=2C=CC=CC2C(C2=CC=CC=C12)(C)C)C | 0 | 514 / 513 🙃🙃🙃🙃 AcCN 🙃🙃🙃🙃 λPL [ nm ] sola ) / filmb ); Summary of photophysical properties of AcCN and PxCN. | link | 514 / 513 🙃🙃🙃🙃 accn 🙃🙃🙃🙃 λpl [ nm ] sola ) / filmb ); summary of photophysical properties of accn and pxcn. | FALSE
235 | (10^-9.0) * Meter^(1.0) | λPL | https://doi.org/10.1016/j.dyepig.2019.107775 | toluene | 565 | C1=CC=CC=2OC3=CC=CC=C3N(C12)C1=CC=C(C=C1)C1=C(C#N)C(=CN=C1)C1=CC=C(C=C1)N1C2=CC=CC=C2OC=2C=CC=CC12 | 0 | 565 / 540 🙃🙃🙃🙃 PxCN 🙃🙃🙃🙃 λPL [ nm ] sola ) / filmb ); Summary of photophysical properties of AcCN and PxCN. | link | 565 / 540 🙃🙃🙃🙃 pxcn 🙃🙃🙃🙃 λpl [ nm ] sola ) / filmb ); summary of photophysical properties of accn and pxcn. | FALSE
236 | (10^-9.0) * Meter^(1.0) | λPL | https://doi.org/10.1016/j.cej.2022.138919 | THF | 575 | C1=CC=CC=2OC3=CC=CC=C3N(C12)C1=CC=C(C=C1)C(=O)C=1C=CC=2N(C3=CC=CC=C3C2C1)C1=CC(=CC=C1)N1C2=CC=CC=C2C=2C=CC=CC12 | 0 | 575 🙃🙃🙃🙃 mCP - BP - DMAC 🙃🙃🙃🙃 THF solution 🙃🙃🙃🙃 λPL [ nm ]; Photophysical data of mCP-BP-DMAC and DCB-BP-DMAC in THF solution and neat and doped films, measured at 300 K under nitrogen. a | link | 575 🙃🙃🙃🙃 mcp - bp - dmac 🙃🙃🙃🙃 thf solution 🙃🙃🙃🙃 λpl [ nm ]; photophysical data of mcp-bp-dmac and dcb-bp-dmac in thf solution and neat and doped films, measured at 300 k under nitrogen. a | TRUE
239 | (10^-9.0) * Meter^(1.0) | λPL | https://doi.org/10.1016/j.cej.2022.138919 | THF | 573 | C1=CC=CC=2OC3=CC=CC=C3N(C12)C1=CC=C(C=C1)C(=O)C=1C=CC=2N(C3=CC=CC=C3C2C1)C1=CC=C(C=C1)N1C2=CC=CC=C2C=2C=CC=CC12 | 0 | 573 🙃🙃🙃🙃 DCB - BP - DMAC 🙃🙃🙃🙃 THF solution 🙃🙃🙃🙃 λPL [ nm ]; Photophysical data of mCP-BP-DMAC and DCB-BP-DMAC in THF solution and neat and doped films, measured at 300 K under nitrogen. a | link | 573 🙃🙃🙃🙃 dcb - bp - dmac 🙃🙃🙃🙃 thf solution 🙃🙃🙃🙃 λpl [ nm ]; photophysical data of mcp-bp-dmac and dcb-bp-dmac in thf solution and neat and doped films, measured at 300 k under nitrogen. a | TRUE
242 | (10^-9.0) * Meter^(1.0) | λem | https://doi.org/10.1016/j.dyepig.2022.110564 | CH2Cl2 | 640 | ClC1=NC(=NC(=N1)Cl)C=1C=C(C=2NC3=CC=CC=C3SC2C1)C1=CC=C(C=C1)OC | 0 | 640 🙃🙃🙃🙃 1 🙃🙃🙃🙃 λem / nm; Emission maxima λem, absolute fluorescence quantum yields Φf, fluorescence lifetimes τ, the residuum χ2 and calculated radiative (kr) and non-radiative (knr) rate constants of dyes 2 (at T = 298 K, emission spectra: xenon lamp, lifetimes: EPL-laser 375 nm in TCSPC mode) in CH2Cl2 (T = 298 K, c(2) = 10−7 mol/L). | link | 640 🙃🙃🙃🙃 1 🙃🙃🙃🙃 λem / nm; emission maxima λem, absolute fluorescence quantum yields φf, fluorescence lifetimes τ, the residuum χ2 and calculated radiative (kr) and non-radiative (knr) rate constants of dyes 2 (at t = 298 k, emission spectra: xenon lamp, lifetimes: epl-laser 375 nm in tcspc mode) in ch2cl2 (t = 298 k, c(2) = 10−7 mol/l). | TRUE
243 | (10^-9.0) * Meter^(1.0) | λem | https://doi.org/10.1016/j.orgel.2021.106275 | toluene | 449 | C1(=CC=CC=C1)N(C=1C=C2N(C=3C=CC=CC3B3C2=C(C1)N(C=1C=CC=CC13)C1=CC=CC=C1)C1=CC=CC=C1)C1=CC=CC=C1 | 0 | 449 / 453 🙃🙃🙃🙃 PAB 🙃🙃🙃🙃 λem ( nm ) solution / film ; The peak wavelength of the lowest - energy absorption band and the peak wavelength of the PL spectrum in toluene . ; The PL peak wavelength in mCP film .; Photophysical, electrochemical, and thermal analysis data of PAB, 2tPAB, and 3tPAB. | link | 449 / 453 🙃🙃🙃🙃 pab 🙃🙃🙃🙃 λem ( nm ) solution / film ; the peak wavelength of the lowest - energy absorption band and the peak wavelength of the pl spectrum in toluene . ; the pl peak wavelength in mcp film .; photophysical, electrochemical, and thermal analysis data of pab, 2tpab, and 3tpab. | TRUE
244 | (10^-9.0) * Meter^(1.0) | λem | https://doi.org/10.1016/j.orgel.2021.106275 | toluene | 456 | C(C)(C)(C)C=1C=CC=2N(C=3C=C(C=C4N(C=5C=CC(=CC5B(C34)C2C1)C(C)(C)C)C1=CC=C(C=C1)C(C)(C)C)N(C1=CC=CC=C1)C1=CC=CC=C1)C1=CC=C(C=C1)C(C)(C)C | 0 | 456 / 457 🙃🙃🙃🙃 2tPAB 🙃🙃🙃🙃 λem ( nm ) solution / film ; The peak wavelength of the lowest - energy absorption band and the peak wavelength of the PL spectrum in toluene . ; The PL peak wavelength in mCP film .; Photophysical, electrochemical, and thermal analysis data of PAB, 2tPAB, and 3tPAB. | link | 456 / 457 🙃🙃🙃🙃 2tpab 🙃🙃🙃🙃 λem ( nm ) solution / film ; the peak wavelength of the lowest - energy absorption band and the peak wavelength of the pl spectrum in toluene . ; the pl peak wavelength in mcp film .; photophysical, electrochemical, and thermal analysis data of pab, 2tpab, and 3tpab. | TRUE
245 | (10^-9.0) * Meter^(1.0) | λem | https://doi.org/10.1016/j.orgel.2021.106275 | toluene | 456 | C(C)(C)(C)C=1C=CC=2N(C=3C=C(C=C4N(C=5C=CC(=CC5B(C34)C2C1)C(C)(C)C)C1=CC=C(C=C1)C(C)(C)C)N(C1=CC=C(C=C1)C(C)(C)C)C1=CC=C(C=C1)C(C)(C)C)C1=CC=C(C=C1)C(C)(C)C | 0 | 456 / 458 🙃🙃🙃🙃 3tPAB 🙃🙃🙃🙃 λem ( nm ) solution / film ; The peak wavelength of the lowest - energy absorption band and the peak wavelength of the PL spectrum in toluene . ; The PL peak wavelength in mCP film .; Photophysical, electrochemical, and thermal analysis data of PAB, 2tPAB, and 3tPAB. | link | 456 / 458 🙃🙃🙃🙃 3tpab 🙃🙃🙃🙃 λem ( nm ) solution / film ; the peak wavelength of the lowest - energy absorption band and the peak wavelength of the pl spectrum in toluene . ; the pl peak wavelength in mcp film .; photophysical, electrochemical, and thermal analysis data of pab, 2tpab, and 3tpab. | TRUE
246 | (10^-9.0) * Meter^(1.0) | λPL | https://doi.org/10.1016/j.optmat.2019.05.040 | toluene | 386 | C1=CC=CC=2C3=CC=CC=C3N(C12)C1=CC=C(C=C1)C=1OC(=NN1)C1=CC=C(C=C1)N1C2=CC=CC=C2C=2C=CC=CC12 | 0 | 386 / 414 🙃🙃🙃🙃 BCzOX 🙃🙃🙃🙃 λPL ( nm ) solb / filmc; Key photophysical, thermal and electrochemical properties of the three compounds. | link | 386 / 414 🙃🙃🙃🙃 bczox 🙃🙃🙃🙃 λpl ( nm ) solb / filmc; key photophysical, thermal and electrochemical properties of the three compounds. | FALSE
247 | (10^-9.0) * Meter^(1.0) | λPL | https://doi.org/10.1016/j.optmat.2019.05.040 | toluene | 461 | CC1(C2=CC=CC=C2NC=2C=CC=C(C12)C1=CC=C(C=C1)C=1OC(=NN1)C1=CC=C(C=C1)C1=CC=CC=2NC3=CC=CC=C3C(C12)(C)C)C | 0 | 461 / 472 🙃🙃🙃🙃 BAcOX 🙃🙃🙃🙃 λPL ( nm ) solb / filmc; Key photophysical, thermal and electrochemical properties of the three compounds. | link | 461 / 472 🙃🙃🙃🙃 bacox 🙃🙃🙃🙃 λpl ( nm ) solb / filmc; key photophysical, thermal and electrochemical properties of the three compounds. | FALSE
248 | (10^-9.0) * Meter^(1.0) | PL | https://doi.org/10.1016/j.jlumin.2023.119787 | toluene | 499 | N1=C(N=C(N=C1C=1C(=C(C#N)C=CC1)N1C2=CC=CC=C2C=2C=CC=CC12)C=1C(=C(C#N)C=CC1)N1C2=CC=CC=C2C=2C=CC=CC12)C=1C(=C(C#N)C=CC1)N1C2=CC=CC=C2C=2C=CC=CC12 | 0 | 499 🙃🙃🙃🙃 TCz -2mCNTrz 🙃🙃🙃🙃 PL ( nm ) ( ) ; Wavelength of the maximum PL .; Optical and electrochemical properties of green TADF emitters. | link | 499 🙃🙃🙃🙃 tcz -2mcntrz 🙃🙃🙃🙃 pl ( nm ) ( ) ; wavelength of the maximum pl .; optical and electrochemical properties of green tadf emitters. | FALSE
249 | (10^-9.0) * Meter^(1.0) | PL | https://doi.org/10.1016/j.jlumin.2023.119787 | toluene | 513 | N1=C(N=C(N=C1C=1C=C(C#N)C=CC1N1C2=CC=CC=C2C=2C=CC=CC12)C=1C=C(C#N)C=CC1N1C2=CC=CC=C2C=2C=CC=CC12)C=1C=C(C#N)C=CC1N1C2=CC=CC=C2C=2C=CC=CC12 | 0 | 513 🙃🙃🙃🙃 TCz -4mCNTrz 🙃🙃🙃🙃 PL ( nm ) ( ) ; Wavelength of the maximum PL .; Optical and electrochemical properties of green TADF emitters. | link | 513 🙃🙃🙃🙃 tcz -4mcntrz 🙃🙃🙃🙃 pl ( nm ) ( ) ; wavelength of the maximum pl .; optical and electrochemical properties of green tadf emitters. | FALSE
250 | (10^-9.0) * Meter^(1.0) | PL | https://doi.org/10.1016/j.jlumin.2023.119787 | toluene | 530 | N1=C(N=C(N=C1C1=C(C=C(C#N)C=C1)N1C2=CC=CC=C2C=2C=CC=CC12)C1=C(C=C(C#N)C=C1)N1C2=CC=CC=C2C=2C=CC=CC12)C1=C(C=C(C#N)C=C1)N1C2=CC=CC=C2C=2C=CC=CC12 | 0 | 530 🙃🙃🙃🙃 TCz - pCNTrz 🙃🙃🙃🙃 PL ( nm ) ( ) ; Wavelength of the maximum PL .; Optical and electrochemical properties of green TADF emitters. | link | 530 🙃🙃🙃🙃 tcz - pcntrz 🙃🙃🙃🙃 pl ( nm ) ( ) ; wavelength of the maximum pl .; optical and electrochemical properties of green tadf emitters. | FALSE
251 | (10^-9.0) * Meter^(1.0) | PL | https://doi.org/10.1016/j.orgel.2015.02.018 | DCM | 420 | C1=CC=CC2=CC3=CC=CC=C3C(=C12)C1=CC=C(C=C1)C=1N(C(=C(N1)C1=CC=CC=C1)C1=CC=CC=C1)C1=CC=CC=C1 | 0 | 420 ( 57 ) 🙃🙃🙃🙃 ACBI 🙃🙃🙃🙃 PL ( nm ) 🙃🙃🙃🙃 Solution ( FWHMs ); The optical, photophysical and thermal properties of ACBI, 1-NaCBI, and 2-NaCBI. | link | 420 ( 57 ) 🙃🙃🙃🙃 acbi 🙃🙃🙃🙃 pl ( nm ) 🙃🙃🙃🙃 solution ( fwhms ); the optical, photophysical and thermal properties of acbi, 1-nacbi, and 2-nacbi. | TRUE
252 | (10^-9.0) * Meter^(1.0) | PL | https://doi.org/10.1016/j.orgel.2015.02.018 | DCM | 428 | C1(=CC=CC2=CC=CC=C12)C1=C2C=CC=CC2=C(C2=CC=CC=C12)C1=CC=C(C=C1)C=1N(C(=C(N1)C1=CC=CC=C1)C1=CC=CC=C1)C1=CC=CC=C1 | 0 | 428 ( 54 ) 🙃🙃🙃🙃 1 - NaCBI 🙃🙃🙃🙃 PL ( nm ) 🙃🙃🙃🙃 Solution ( FWHMs ); The optical, photophysical and thermal properties of ACBI, 1-NaCBI, and 2-NaCBI. | link | 428 ( 54 ) 🙃🙃🙃🙃 1 - nacbi 🙃🙃🙃🙃 pl ( nm ) 🙃🙃🙃🙃 solution ( fwhms ); the optical, photophysical and thermal properties of acbi, 1-nacbi, and 2-nacbi. | TRUE
253 | (10^-9.0) * Meter^(1.0) | PL | https://doi.org/10.1016/j.orgel.2015.02.018 | DCM | 434 | C1=C(C=CC2=CC=CC=C12)C1=C2C=CC=CC2=C(C2=CC=CC=C12)C1=CC=C(C=C1)C=1N(C(=C(N1)C1=CC=CC=C1)C1=CC=CC=C1)C1=CC=CC=C1 | 0 | 434 ( 53 ) 🙃🙃🙃🙃 2 - NaCBI 🙃🙃🙃🙃 PL ( nm ) 🙃🙃🙃🙃 Solution ( FWHMs ); The optical, photophysical and thermal properties of ACBI, 1-NaCBI, and 2-NaCBI. | link | 434 ( 53 ) 🙃🙃🙃🙃 2 - nacbi 🙃🙃🙃🙃 pl ( nm ) 🙃🙃🙃🙃 solution ( fwhms ); the optical, photophysical and thermal properties of acbi, 1-nacbi, and 2-nacbi. | TRUE
254 | (10^-9.0) * Meter^(1.0) | λem | https://doi.org/10.1016/j.orgel.2021.106411 | THF | 496 | C1=CC=CC=2C3=CC=CC=C3N(C12)C=1C=C(C=C(C1)N1C2=CC=CC=C2C=2C=CC=CC12)S(=O)(=O)C1=CC=C(C=C1)N1C=2C=CC=CC2C(C2=CC=CC=C12)(C)C | 0 | 496 🙃🙃🙃🙃 CZ - DPS - DMAC 🙃🙃🙃🙃 λem ( nm ) ; Measured in THF : H2O ( 1 : 98 ) .; Physical properties of CZ-DPS-DMAC. | link | 496 🙃🙃🙃🙃 cz - dps - dmac 🙃🙃🙃🙃 λem ( nm ) ; measured in thf : h2o ( 1 : 98 ) .; physical properties of cz-dps-dmac. | TRUE
257 | (10^-9.0) * Meter^(1.0) | λFL,max | https://doi.org/10.1016/j.cej.2021.128574 | toluene | 453 | C1=CC=CC=2C3=CC=CC=C3N(C12)C1=C(C=C(C(=C1)N1C2=CC=CC=C2C=2C=CC=CC12)C#N)C#N | 0 | 453 🙃🙃🙃🙃 DCzIPN 🙃🙃🙃🙃 λFL , max ( nm ); Photophysical properties of the IPN compounds in degassed toluene solutions (10−5 M). S1 and T1 were determined in mCP host at 7 wt% doping concentration from the onsets of FL and phosphorescence spectra, respectively. | link | 453 🙃🙃🙃🙃 dczipn 🙃🙃🙃🙃 λfl , max ( nm ); photophysical properties of the ipn compounds in degassed toluene solutions (10−5 m). s1 and t1 were determined in mcp host at 7 wt% doping concentration from the onsets of fl and phosphorescence spectra, respectively. | TRUE
258 | (10^-9.0) * Meter^(1.0) | λFL,max | https://doi.org/10.1016/j.cej.2021.128574 | toluene | 470 | CC1=CC=CC=2C3=CC=CC=C3N(C12)C1=C(C=C(C(=C1)N1C2=CC=CC=C2C=2C=CC=C(C12)C)C#N)C#N | 0 | 470 🙃🙃🙃🙃 DMeCzIPN 🙃🙃🙃🙃 λFL , max ( nm ); Photophysical properties of the IPN compounds in degassed toluene solutions (10−5 M). S1 and T1 were determined in mCP host at 7 wt% doping concentration from the onsets of FL and phosphorescence spectra, respectively. | link | 470 🙃🙃🙃🙃 dmeczipn 🙃🙃🙃🙃 λfl , max ( nm ); photophysical properties of the ipn compounds in degassed toluene solutions (10−5 m). s1 and t1 were determined in mcp host at 7 wt% doping concentration from the onsets of fl and phosphorescence spectra, respectively. | TRUE
259 | (10^-9.0) * Meter^(1.0) | λPLb | https://doi.org/10.1016/j.jphotochem.2024.115922 | toluene | 677 | C1=CC=CC=2OC3=CC=CC=C3N(C12)C1=CC=C2C(C=3C(=NC=4C=CC=CC4C3)C2=C1)=O | 1 | 677 🙃🙃🙃🙃 IQLO - PXZ 🙃🙃🙃🙃 λPLb ) [ nm ]; Key photophysical parameters of IQLO-PXZ and IQLO-DMAC. | link | 677 🙃🙃🙃🙃 iqlo - pxz 🙃🙃🙃🙃 λplb ) [ nm ]; key photophysical parameters of iqlo-pxz and iqlo-dmac. | FALSE
260 | (10^-9.0) * Meter^(1.0) | λPLb | https://doi.org/10.1016/j.jphotochem.2024.115922 | toluene | 610 | CC1(C2=CC=CC=C2N(C=2C=CC=CC12)C1=CC=C2C(C=3C(=NC=4C=CC=CC4C3)C2=C1)=O)C | 1 | 610 🙃🙃🙃🙃 IQLO - DMAC 🙃🙃🙃🙃 λPLb ) [ nm ]; Key photophysical parameters of IQLO-PXZ and IQLO-DMAC. | link | 610 🙃🙃🙃🙃 iqlo - dmac 🙃🙃🙃🙃 λplb ) [ nm ]; key photophysical parameters of iqlo-pxz and iqlo-dmac. | FALSE
261 | (10^-9.0) * Meter^(1.0) | λem | https://doi.org/10.1016/j.orgel.2022.106442 | toluene | 452 | C(=C)C1=CC=C(COC2=CC=CC=3N(C4=CC=CC=C4C23)CCCCCCOC2=CC=CC=3N(C4=CC=CC=C4C23)C2=C(C#N)C(=CC=C2)N2C3=CC=CC=C3C=3C(=CC=CC23)OCCCCCCN2C3=CC=CC=C3C=3C(=CC=CC23)OCC2=CC=C(C=C2)C=C)C=C1 | 0 | 452 / 476 / 478 🙃🙃🙃🙃 DVCz -2CzCN 🙃🙃🙃🙃 λem [ nm ] ; Measured in toluene , before and after cross - linking films .; Thermal, photophysical, and electrochemical properties of DV-2CzCN. | link | 452 / 476 / 478 🙃🙃🙃🙃 dvcz -2czcn 🙃🙃🙃🙃 λem [ nm ] ; measured in toluene , before and after cross - linking films .; thermal, photophysical, and electrochemical properties of dv-2czcn. | TRUE
262 | (10^-9.0) * Meter^(1.0) | λFL | https://doi.org/10.1016/j.dyepig.2024.111981 | toluene | 579 | C1(=CC=CC=C1)N(C1=CC=C(C=C1)C=1C=CC=2C(=NC=3C(=C4C=CC=NC4=C4N=CC=CC34)N2)N1)C1=CC=CC=C1 | 1 | 579 🙃🙃🙃🙃 oTPA - PPP 🙃🙃🙃🙃 λFL [ nm ]; Summary of photoluminescence properties of oTPA-PPP and mTPA-PPP. | link | 579 🙃🙃🙃🙃 otpa - ppp 🙃🙃🙃🙃 λfl [ nm ]; summary of photoluminescence properties of otpa-ppp and mtpa-ppp. | FALSE
263 | (10^-9.0) * Meter^(1.0) | λFL | https://doi.org/10.1016/j.dyepig.2024.111981 | toluene | 575 | C1(=CC=CC=C1)N(C1=CC=C(C=C1)C=1C=CC=2C(=NC=3C(=C4C=CC=NC4=C4N=CC=CC34)N2)N1)C1=CC=CC=C1 | 1 | 575 🙃🙃🙃🙃 mTPA - PPP 🙃🙃🙃🙃 λFL [ nm ]; Summary of photoluminescence properties of oTPA-PPP and mTPA-PPP. | link | 575 🙃🙃🙃🙃 mtpa - ppp 🙃🙃🙃🙃 λfl [ nm ]; summary of photoluminescence properties of otpa-ppp and mtpa-ppp. | FALSE
264 | (10^-9.0) * Meter^(1.0) | λem | https://doi.org/10.1016/j.dyepig.2023.111858 | toluene | 467 | C1=CC=CC=2C3=CC=CC=C3N(C12)C1=CC=C(C=C1)N(C=1C=C2N(C=3C=CC(=CC3B3C2=C(C1)N(C=1C=CC(=CC13)N1C3=CC=CC=C3C=3C=CC=CC13)C1=C(C=CC=C1C)C)N1C3=CC=CC=C3C=3C=CC=CC13)C1=C(C=CC=C1C)C)C1=C(C=CC=C1C)C | 0 | 467 / 477 🙃🙃🙃🙃 Me - PABCz 🙃🙃🙃🙃 λem ( nm ) solutionb / film ; The PL peak wavelength of 6 wt % emitter in PPF film .; Photophysical, electrochemical, and thermal analysis data of Me-PABCZ and Me-PABDPA. | link | 467 / 477 🙃🙃🙃🙃 me - pabcz 🙃🙃🙃🙃 λem ( nm ) solutionb / film ; the pl peak wavelength of 6 wt % emitter in ppf film .; photophysical, electrochemical, and thermal analysis data of me-pabcz and me-pabdpa. | TRUE
265 | (10^-9.0) * Meter^(1.0) | λem | https://doi.org/10.1016/j.dyepig.2023.111858 | toluene | 495 | CC1=C(C(=CC=C1)C)N(C=1C=C2N(C=3C=CC(=CC3B3C2=C(C1)N(C=1C=CC(=CC13)N(C1=CC=CC=C1)C1=CC=CC=C1)C1=C(C=CC=C1C)C)N(C1=CC=CC=C1)C1=CC=CC=C1)C1=C(C=CC=C1C)C)C1=CC=C(C=C1)N(C1=CC=CC=C1)C1=CC=CC=C1 | 0 | 495 / 504 🙃🙃🙃🙃 Me - PABDPA 🙃🙃🙃🙃 λem ( nm ) solutionb / film ; The PL peak wavelength of 6 wt % emitter in PPF film .; Photophysical, electrochemical, and thermal analysis data of Me-PABCZ and Me-PABDPA. | link | 495 / 504 🙃🙃🙃🙃 me - pabdpa 🙃🙃🙃🙃 λem ( nm ) solutionb / film ; the pl peak wavelength of 6 wt % emitter in ppf film .; photophysical, electrochemical, and thermal analysis data of me-pabcz and me-pabdpa. | TRUE
266 | (10^-9.0) * Meter^(1.0) | PL | https://doi.org/10.1016/j.cej.2024.158323 | toluene | 449 | C1=CC=CC=2C3=CC=CC=C3N(C12)C1=C(C=CC(=C1)C)C1=NC(=NC(=N1)C1=C(C=C(C=C1)C)N1C2=CC=CC=C2C=2C=CC=CC12)C1=C(C=C(C=C1)C)N1C2=CC=CC=C2C=2C=CC=CC12 | 0 | 449 🙃🙃🙃🙃 TCz - pMTrz 🙃🙃🙃🙃 PL ( nm ) ( a ) ; Measured in 1 × 10−5 M toluene solution at room temperature .; Physical properties of TCz-Trz, TCz-pMTrz, and TtBCz-pMTrz. | link | 449 🙃🙃🙃🙃 tcz - pmtrz 🙃🙃🙃🙃 pl ( nm ) ( a ) ; measured in 1 × 10−5 m toluene solution at room temperature .; physical properties of tcz-trz, tcz-pmtrz, and ttbcz-pmtrz. | TRUE
267 | (10^-9.0) * Meter^(1.0) | PL | https://doi.org/10.1016/j.cej.2024.158323 | toluene | 472 | C(C)(C)(C)C=1C=CC=2N(C3=CC=C(C=C3C2C1)C(C)(C)C)C1=C(C=CC(=C1)C)C1=NC(=NC(=N1)C1=C(C=C(C=C1)C)N1C2=CC=C(C=C2C=2C=C(C=CC12)C(C)(C)C)C(C)(C)C)C1=C(C=C(C=C1)C)N1C2=CC=C(C=C2C=2C=C(C=CC12)C(C)(C)C)C(C)(C)C | 0 | 472 🙃🙃🙃🙃 TtBCz - pMTrz 🙃🙃🙃🙃 PL ( nm ) ( a ) ; Measured in 1 × 10−5 M toluene solution at room temperature .; Physical properties of TCz-Trz, TCz-pMTrz, and TtBCz-pMTrz. | link | 472 🙃🙃🙃🙃 ttbcz - pmtrz 🙃🙃🙃🙃 pl ( nm ) ( a ) ; measured in 1 × 10−5 m toluene solution at room temperature .; physical properties of tcz-trz, tcz-pmtrz, and ttbcz-pmtrz. | TRUE
269 | (10^-9.0) * Meter^(1.0) | λem | https://doi.org/10.1016/j.cej.2020.127418 | toluene | 498 | CC1(C2=CC=CC=C2N(C=2C=CC=CC12)C1=CC=C(C=C1)C(=O)C1=CC=CC=C1)C | 0 | 498 🙃🙃🙃🙃 PhCO - DMAC 🙃🙃🙃🙃 λem [ nm ] d ) ; Measured in PL spectra in toluene solution at room temperature ;; Summary of thermal and photophysical properties of TCO-DMAC, PhCO-DMAC and TCO-PXZ. | link | 498 🙃🙃🙃🙃 phco - dmac 🙃🙃🙃🙃 λem [ nm ] d ) ; measured in pl spectra in toluene solution at room temperature ;; summary of thermal and photophysical properties of tco-dmac, phco-dmac and tco-pxz. | TRUE
272 | (10^-9.0) * Meter^(1.0) | λem | https://doi.org/10.1016/j.dyepig.2021.109395 | CH2Cl2 | 536 | C(C)(C)(C)C=1C=CC=2N(C3=CC=C(C=C3C2C1)C(C)(C)C)C=1C(=C(C#N)C(=C(N1)N1C2=CC=C(C=C2C=2C=C(C=CC12)C(C)(C)C)C(C)(C)C)N1C2=CC=C(C=C2C=2C=C(C=CC12)C(C)(C)C)C(C)(C)C)N1C2=CC=C(C=C2C=2C=C(C=CC12)C(C)(C)C)C(C)(C)C | 0 | 536 521 🙃🙃🙃🙃 4CzCNPy 🙃🙃🙃🙃 λem [ nm ] ; Measured in CH2Cl2 ( up line ) and doped film ( down line ) at room temperature .; Physical properties of the compounds. | link | 536 521 🙃🙃🙃🙃 4czcnpy 🙃🙃🙃🙃 λem [ nm ] ; measured in ch2cl2 ( up line ) and doped film ( down line ) at room temperature .; physical properties of the compounds. | TRUE
273 | (10^-9.0) * Meter^(1.0) | λem | https://doi.org/10.1016/j.dyepig.2021.109395 | CH2Cl2 | 561 | C(C)(C)(C)C=1C=CC=2N(C3=CC=C(C=C3C2C1)C(C)(C)C)C=1C(=C(C#N)C(=C(N1)N1C2=CC=C(C=C2C=2C=C(C=CC12)C(C)(C)C)C(C)(C)C)N1C2=CC=C(C=C2C=2C=C(C=CC12)C(C)(C)C)C(C)(C)C)N1C2=CC=C(C=C2C=2C=C(C=CC12)C(C)(C)C)C(C)(C)C | 0 | 561 535 🙃🙃🙃🙃 4tCzCNPy 🙃🙃🙃🙃 λem [ nm ] ; Measured in CH2Cl2 ( up line ) and doped film ( down line ) at room temperature .; Physical properties of the compounds. | link | 561 535 🙃🙃🙃🙃 4tczcnpy 🙃🙃🙃🙃 λem [ nm ] ; measured in ch2cl2 ( up line ) and doped film ( down line ) at room temperature .; physical properties of the compounds. | TRUE
276 | (10^-9.0) * Meter^(1.0) | λem | https://doi.org/10.1016/j.dyepig.2021.109392 | toluene | 542 | C1=CC=CC=2OC3=CC=CC=C3N(C12)C1=CC=C(C=C1)C1=CC(=NC=N1)CC(=O)C1=CC=CC=C1 | 0 | 542 / 525 / 563 🙃🙃🙃🙃 MPA 🙃🙃🙃🙃 λem [ nm ] ; Measured in tolune ( 10−5 M ) , 2 wt % doped CBP film and neat film .; Photophysical data of MPA and MBF. | link | 542 / 525 / 563 🙃🙃🙃🙃 mpa 🙃🙃🙃🙃 λem [ nm ] ; measured in tolune ( 10−5 m ) , 2 wt % doped cbp film and neat film .; photophysical data of mpa and mbf. | FALSE
277 | (10^-9.0) * Meter^(1.0) | λem | https://doi.org/10.1016/j.dyepig.2021.109392 | toluene | 633 | C1=CC=CC=2OC3=CC=CC=C3N(C12)C1=CC=C(C=C1)C=1N=C[N+]=2[B-](OC(=CC2C1)C1=CC=CC=C1)(F)F | 0 | 633 / 578 / 654 🙃🙃🙃🙃 MBF 🙃🙃🙃🙃 λem [ nm ] ; Measured in tolune ( 10−5 M ) , 2 wt % doped CBP film and neat film .; Photophysical data of MPA and MBF. | link | 633 / 578 / 654 🙃🙃🙃🙃 mbf 🙃🙃🙃🙃 λem [ nm ] ; measured in tolune ( 10−5 m ) , 2 wt % doped cbp film and neat film .; photophysical data of mpa and mbf. | FALSE
278 | (10^-9.0) * Meter^(1.0) | λPL | https://doi.org/10.1016/j.orgel.2021.106415 | toluene | 489 | CC=1C=CC=2N(C3=CC=C(C=C3C2C1)C)C1=C(C#N)C(=C(C(=C1N1C2=CC=C(C=C2C=2C=C(C=CC12)C)C)N1C2=CC=C(C=C2C=2C=C(C=CC12)C)C)N1C2=CC=C(C=C2C=2C=C(C=CC12)C)C)N1C2=CC=C(C=C2C=2C=C(C=CC12)C)C | 0 | 489 🙃🙃🙃🙃 5PCzCN 🙃🙃🙃🙃 λPL [ nm ] ; Determined from fluorescent spectrum measured in toluene solution .; Summary of key physical properties of 5PCzCN. | link | 489 🙃🙃🙃🙃 5pczcn 🙃🙃🙃🙃 λpl [ nm ] ; determined from fluorescent spectrum measured in toluene solution .; summary of key physical properties of 5pczcn. | TRUE
280 | (10^-9.0) * Meter^(1.0) | λPLb | https://doi.org/10.1016/j.cej.2021.133078 | toluene | 478 | C1=CC=CC=2C3=CC=CC=C3C(C12)(C=1C=CC=2OC=3C=CC=C4OC=5C=C(C=CC5B(C34)C2C1)N1C=2C=CC=CC2C(C2=CC=CC=C12)(C)C)C=1C=CC=2OC=3C=CC=C4OC=5C=C(C=CC5B(C34)C2C1)N1C=2C=CC=CC2C(C2=CC=CC=C12)(C)C | 1 | 478 , 467 🙃🙃🙃🙃 F2AcBO 🙃🙃🙃🙃 λPLb ( nm ); Photophysical properties of Me2AcBO, F2AcBO, and tBuAcBO. | link | 478 , 467 🙃🙃🙃🙃 f2acbo 🙃🙃🙃🙃 λplb ( nm ); photophysical properties of me2acbo, f2acbo, and tbuacbo. | FALSE
282 | (10^-9.0) * Meter^(1.0) | λPL | https://doi.org/10.1016/j.cej.2024.154048 | toluene | 616 | C(C)(C)(C)C1=CC=C(C=C1)N(C1=CC=C(C=C1)C1=NC=2C(=C(C(=C(C2N=C1C1=CC=C(C=C1)N(C1=CC=C(C=C1)C(C)(C)C)C1=CC=C(C=C1)C(C)(C)C)C#N)C1=CC=C(C=C1)C(C)(C)C)C1=CC=C(C=C1)C(C)(C)C)C#N)C1=CC=C(C=C1)C(C)(C)C | 0 | 616 🙃🙃🙃🙃 tBuTPAQxCN 🙃🙃🙃🙃 λPL [ nm ] sol b ) ; measured for polystyrene film doped with 1 wt % TADF emitter at 300 K .; Photophysical parameters of tBuTPAQxCN. | link | 616 🙃🙃🙃🙃 tbutpaqxcn 🙃🙃🙃🙃 λpl [ nm ] sol b ) ; measured for polystyrene film doped with 1 wt % tadf emitter at 300 k .; photophysical parameters of tbutpaqxcn. | FALSE
283 | (10^-9.0) * Meter^(1.0) | PL | https://doi.org/10.1016/j.synthmet.2024.117551 | toluene | 369 | C1=CC=C(C=2OC3=C(C21)C=CC=C3)C3=C(C=CC=C3)C3=CC(=CC=C3)N3C2=CC=CC=C2C=2C=CC=CC32 | 1 | 369 🙃🙃🙃🙃 4DBFBPhCz 🙃🙃🙃🙃 PL ( nm ) ( b ); Photophysical and electrochemical properties of 4DBFBPhCz, 4DBF-oBNPhCz, 4DBF-mBNPhCz, and TtBCZ-Trz. | link | 369 🙃🙃🙃🙃 4dbfbphcz 🙃🙃🙃🙃 pl ( nm ) ( b ); photophysical and electrochemical properties of 4dbfbphcz, 4dbf-obnphcz, 4dbf-mbnphcz, and ttbcz-trz. | FALSE
285 | (10^-9.0) * Meter^(1.0) | PL | https://doi.org/10.1016/j.synthmet.2024.117551 | toluene | 408 | C1=CC=CC=2C3=CC=CC=C3N(C12)C=1C=C(C=CC1)C1=C(C=C(C=C1)C#N)C1=CC=CC2=C1OC1=C2C=CC=C1 | 1 | 408 🙃🙃🙃🙃 4DBF - mBNPhCz 🙃🙃🙃🙃 PL ( nm ) ( b ); Photophysical and electrochemical properties of 4DBFBPhCz, 4DBF-oBNPhCz, 4DBF-mBNPhCz, and TtBCZ-Trz. | link | 408 🙃🙃🙃🙃 4dbf - mbnphcz 🙃🙃🙃🙃 pl ( nm ) ( b ); photophysical and electrochemical properties of 4dbfbphcz, 4dbf-obnphcz, 4dbf-mbnphcz, and ttbcz-trz. | FALSE
286 | (10^-9.0) * Meter^(1.0) | PL | https://doi.org/10.1016/j.synthmet.2024.117551 | toluene | 481 | C(C)(C)(C)C=1C=CC=2N(C3=CC=C(C=C3C2C1)C(C)(C)C)C1=C(C=CC=C1)C1=NC(=NC(=N1)C1=C(C=CC=C1)N1C2=CC=C(C=C2C=2C=C(C=CC12)C(C)(C)C)C(C)(C)C)C1=C(C=CC=C1)N1C2=CC=C(C=C2C=2C=C(C=CC12)C(C)(C)C)C(C)(C)C | 1 | 481 🙃🙃🙃🙃 TtBCz - Trz 🙃🙃🙃🙃 PL ( nm ) ( b ); Photophysical and electrochemical properties of 4DBFBPhCz, 4DBF-oBNPhCz, 4DBF-mBNPhCz, and TtBCZ-Trz. | link | 481 🙃🙃🙃🙃 ttbcz - trz 🙃🙃🙃🙃 pl ( nm ) ( b ); photophysical and electrochemical properties of 4dbfbphcz, 4dbf-obnphcz, 4dbf-mbnphcz, and ttbcz-trz. | FALSE
287 | (10^-9.0) * Meter^(1.0) | λem | https://doi.org/10.1016/j.dyepig.2020.108781 | tetrahydrofuran | 518 | C1(=CC=CC=C1)N1C2=CC=CC=C2C=2C=C(C=CC12)S(=O)(=O)C1=CC=C(C=C1)N1C2=CC=CC=C2OC=2C=CC=CC12 | 0 | 518 🙃🙃🙃🙃 3CP - DPS - PXZ 🙃🙃🙃🙃 λem ( nm ) ; UV – vis absorption in pure tetrahydrofuran solution and PL emission spectra in the neat film .; Thermal, photophysical, and energy levels of the compounds. | link | 518 🙃🙃🙃🙃 3cp - dps - pxz 🙃🙃🙃🙃 λem ( nm ) ; uv – vis absorption in pure tetrahydrofuran solution and pl emission spectra in the neat film .; thermal, photophysical, and energy levels of the compounds. | TRUE
288 | (10^-9.0) * Meter^(1.0) | λem | https://doi.org/10.1016/j.dyepig.2020.108781 | THF | 475 | CC1(C2=CC=CC=C2N(C=2C=CC=CC12)C1=CC=C(C=C1)S(=O)(=O)C=1C=CC=2N(C3=CC=CC=C3C2C1)C1=CC=CC=C1)C | 1 | 472 🙃🙃🙃🙃 3CP - DPS - DMAC 🙃🙃🙃🙃 λem ( nm ) ; UV – vis absorption in pure tetrahydrofuran solution and PL emission spectra in the neat film .; Thermal, photophysical, and energy levels of the compounds. | link | 472 🙃🙃🙃🙃 3cp - dps - dmac 🙃🙃🙃🙃 λem ( nm ) ; uv – vis absorption in pure tetrahydrofuran solution and pl emission spectra in the neat film .; thermal, photophysical, and energy levels of the compounds. | TRUE
289 | (10^-9.0) * Meter^(1.0) | λPL | https://doi.org/10.1016/j.dyepig.2020.108781 | toluene | 540 | C1(=CC=CC=C1)N1C2=CC=CC=C2C=2C=C(C=CC12)S(=O)(=O)C1=CC=C(C=C1)N1C2=CC=CC=C2OC=2C=CC=CC12 | 1 | 518 🙃🙃🙃🙃 3CP - DPS - PXZ 🙃🙃🙃🙃 λPL ( nm ) ; The emission peaks of neat films .; The detail kinetic parameters of 3CP-DPS-PXZ and 3CP-DPS-DMAC. | link | 518 🙃🙃🙃🙃 3cp - dps - pxz 🙃🙃🙃🙃 λpl ( nm ) ; the emission peaks of neat films .; the detail kinetic parameters of 3cp-dps-pxz and 3cp-dps-dmac. | FALSE
293 | (10^-9.0) * Meter^(1.0) | PL | https://doi.org/10.1016/j.molstruc.2024.141023 | toluene | 617 | C(C)(C)(C)C=1C=CC=2N(C3=CC=C(C=C3C2C1)C(C)(C)C)C=1C=CC=2N(C3=CC=C(C=C3C2C1)N1C2=CC=C(C=C2C=2C=C(C=CC12)C(C)(C)C)C(C)(C)C)C1=CC=C(C=C1)C1=NC2=CC(=C(C=C2N=C1C1=CC=C(C=C1)N1C2=CC=C(C=C2C=2C=C(C=CC12)N1C2=CC=C(C=C2C=2C=C(C=CC12)C(C)(C)C)C(C)(C)C)N1C2=CC=C(C=C2C=2C=C(C=CC12)C(C)(C)C)C(C)(C)C)C#N)C#N | 0 | 617 / 635 🙃🙃🙃🙃 DCNQx -1 🙃🙃🙃🙃 a PL / b PL ( nm ); Photophysical, electrochemical and thermal properties of DCNQx-1 and DCNQx-2. | link | 617 / 635 🙃🙃🙃🙃 dcnqx -1 🙃🙃🙃🙃 a pl / b pl ( nm ); photophysical, electrochemical and thermal properties of dcnqx-1 and dcnqx-2. | FALSE
294 | (10^-9.0) * Meter^(1.0) | PL | https://doi.org/10.1016/j.molstruc.2024.141023 | toluene | 555 | C(C)(C)(C)C=1C=CC=2N(C3=CC=C(C=C3C2C1)C(C)(C)C)C1=CC=C(C=C1)C1=NC2=CC(=C(C=C2N=C1C1=CC=C(C=C1)N1C2=CC=C(C=C2C=2C=C(C=CC12)C(C)(C)C)C(C)(C)C)C#N)C#N | 0 | 555 / 590 🙃🙃🙃🙃 DCNQx -2 🙃🙃🙃🙃 a PL / b PL ( nm ); Photophysical, electrochemical and thermal properties of DCNQx-1 and DCNQx-2. | link | 555 / 590 🙃🙃🙃🙃 dcnqx -2 🙃🙃🙃🙃 a pl / b pl ( nm ); photophysical, electrochemical and thermal properties of dcnqx-1 and dcnqx-2. | FALSE
295 | (10^-9.0) * Meter^(1.0) | PL | https://doi.org/10.1039/D4MH00400K | toluene | 531 | BrC1=C(C=C(C(=C1)N1C2=CC=CC=C2OC=2C=CC=CC12)Br)N1C2=CC=CC=C2OC=2C=CC=CC12 | 0 | 531 / 547 🙃🙃🙃🙃 dSFQP 🙃🙃🙃🙃 PL [ nm ] ; [ b ] Measured in neat films at room temperature .; Table 1 Summary of key physical parameters of dSFQP | link | 531 / 547 🙃🙃🙃🙃 dsfqp 🙃🙃🙃🙃 pl [ nm ] ; [ b ] measured in neat films at room temperature .; table 1 summary of key physical parameters of dsfqp | FALSE
297 | (10^-9.0) * Meter^(1.0) | λPL | https://doi.org/10.1039/C7TC00025A | toluene | 638 | CC1(C2=CC=CC=C2N(C=2C=CC=CC12)C1=CC=C(C2=NSN=C21)N2C=1C=CC=CC1C(C1=CC=CC=C21)(C)C)C | 0 | 638 / 636 🙃🙃🙃🙃 BTZ – DMAC 🙃🙃🙃🙃 λ PL [ nm ] sol / film ; [ b ] Measured in toluene ( 1 × 10−4 M ) at room temperature . ; [ c ] Measured in films at room temperature .; Table 1 Thermal, photophysical and electrochemical data of BTZ–CZ, BTZ–DMAC and BTZ–DPA | link | 638 / 636 🙃🙃🙃🙃 btz – dmac 🙃🙃🙃🙃 λ pl [ nm ] sol / film ; [ b ] measured in toluene ( 1 × 10−4 m ) at room temperature . ; [ c ] measured in films at room temperature .; table 1 thermal, photophysical and electrochemical data of btz–cz, btz–dmac and btz–dpa | TRUE
299 | (10^-9.0) * Meter^(1.0) | λPL | https://doi.org/10.1039/C9TC01498E | PhMe | 467 | S(=O)(=O)(C1=CC=C(C=N1)N1C2=CC=C(C=C2C=2C=C(C=CC12)C(C)(C)C)C(C)(C)C)C1=CC=C(C=N1)N1C2=CC=C(C=C2C=2C=C(C=CC12)C(C)(C)C)C(C)(C)C | 0 | 467 🙃🙃🙃🙃 pDTCz -2DPyS 🙃🙃🙃🙃 λ PL / nm ; [ b ] Fluorescence spectra measured in co - doped film at 300 K in PPT host .; Table 2 Photophysical properties of pDTCz-3DPyS and pDTCz-2DPyS | link | 467 🙃🙃🙃🙃 pdtcz -2dpys 🙃🙃🙃🙃 λ pl / nm ; [ b ] fluorescence spectra measured in co - doped film at 300 k in ppt host .; table 2 photophysical properties of pdtcz-3dpys and pdtcz-2dpys | FALSE
300 | (10^-9.0) * Meter^(1.0) | λPL | https://doi.org/10.1039/C9TC01498E | DCM | 478 | S(=O)(=O)(C1=CC=C(C=N1)N1C2=CC=C(C=C2C=2C=C(C=CC12)C(C)(C)C)C(C)(C)C)C1=CC=C(C=N1)N1C2=CC=C(C=C2C=2C=C(C=CC12)C(C)(C)C)C(C)(C)C | 0 | 478 🙃🙃🙃🙃 pDTCz -2DPyS 🙃🙃🙃🙃 λ PL / nm ; [ c ] Phosphorescence spectra measured in a film with 7 wt % in PPT host at 77 K .; Table 2 Photophysical properties of pDTCz-3DPyS and pDTCz-2DPyS | link | 478 🙃🙃🙃🙃 pdtcz -2dpys 🙃🙃🙃🙃 λ pl / nm ; [ c ] phosphorescence spectra measured in a film with 7 wt % in ppt host at 77 k .; table 2 photophysical properties of pdtcz-3dpys and pdtcz-2dpys | FALSE
301 | (10^-9.0) * Meter^(1.0) | λPL | https://doi.org/10.1039/D0TC04465B | toluene | 603 | C1(=CC=CC=C1)N1C=2C=CC=CC2C2=C3C(=C4C(=C12)C=1C=CC=CC1N4C4=CC=C(C=C4)C4=NC1=CC(=C(C=C1N=C4C4=CC=CC=C4)C#N)C#N)C=4C=CC=CC4N3C3=CC=CC=C3 | 0 | 603 🙃🙃🙃🙃 6,7 - DCNQx - DICz 🙃🙃🙃🙃 λ PL [ nm ] sol ; [ a ] UV - vis absorption and photoluminescence ( PL ) λmax measured in toluene solution at 300 K .; Table 1 Photophysical parameters of 6,7-DCNQx-DICz and 5,8-DCNQx-DICz TADF emitters | link | 603 🙃🙃🙃🙃 6,7 - dcnqx - dicz 🙃🙃🙃🙃 λ pl [ nm ] sol ; [ a ] uv - vis absorption and photoluminescence ( pl ) λmax measured in toluene solution at 300 k .; table 1 photophysical parameters of 6,7-dcnqx-dicz and 5,8-dcnqx-dicz tadf emitters | TRUE
303 | (10^-9.0) * Meter^(1.0) | λPL | https://doi.org/10.1039/C9TC05892C | toluene | 592 | C1=CC=CC=2OC3=CC=CC=C3N(C12)C1=CC=C(C=C1)C1=NC2=CC=C(C=C2N=C1)C(=O)C1=CC=CC=C1 | 0 | 592 🙃🙃🙃🙃 PXZ - PQM 🙃🙃🙃🙃 λ PL ( nm ) ; [ a ] Measured in toluene ( 1 × 10−5 M ) at room temperature .; Table 1 Photophysical and electrochemical data of PXZ-PQM, DPXZ-PQM, and DPXZ-DPPM | link | 592 🙃🙃🙃🙃 pxz - pqm 🙃🙃🙃🙃 λ pl ( nm ) ; [ a ] measured in toluene ( 1 × 10−5 m ) at room temperature .; table 1 photophysical and electrochemical data of pxz-pqm, dpxz-pqm, and dpxz-dppm | TRUE
304 | (10^-9.0) * Meter^(1.0) | λPL | https://doi.org/10.1039/C9TC05892C | toluene | 594 | C1=CC=CC=2OC3=CC=CC=C3N(C12)C1=CC=C(C=C1)C1=NC2=CC=C(C=C2N=C1C1=CC=C(C=C1)N1C2=CC=CC=C2OC=2C=CC=CC12)C(=O)C1=CC=CC=C1 | 0 | 594 🙃🙃🙃🙃 DPXZ - PQM 🙃🙃🙃🙃 λ PL ( nm ) ; [ a ] Measured in toluene ( 1 × 10−5 M ) at room temperature .; Table 1 Photophysical and electrochemical data of PXZ-PQM, DPXZ-PQM, and DPXZ-DPPM | link | 594 🙃🙃🙃🙃 dpxz - pqm 🙃🙃🙃🙃 λ pl ( nm ) ; [ a ] measured in toluene ( 1 × 10−5 m ) at room temperature .; table 1 photophysical and electrochemical data of pxz-pqm, dpxz-pqm, and dpxz-dppm | TRUE
305 | (10^-9.0) * Meter^(1.0) | λPL | https://doi.org/10.1039/C9TC05892C | toluene | 642 | C1=CC=CC=2OC3=CC=CC=C3N(C12)C1=CC2=C(C3=NC=4C=CC(=CC4N=C3C3=C2C=C(C=C3)N3C2=CC=CC=C2OC=2C=CC=CC32)C(=O)C3=CC=CC=C3)C=C1 | 0 | 642 🙃🙃🙃🙃 DPXZ - DPPM 🙃🙃🙃🙃 λ PL ( nm ) ; [ a ] Measured in toluene ( 1 × 10−5 M ) at room temperature .; Table 1 Photophysical and electrochemical data of PXZ-PQM, DPXZ-PQM, and DPXZ-DPPM | link | 642 🙃🙃🙃🙃 dpxz - dppm 🙃🙃🙃🙃 λ pl ( nm ) ; [ a ] measured in toluene ( 1 × 10−5 m ) at room temperature .; table 1 photophysical and electrochemical data of pxz-pqm, dpxz-pqm, and dpxz-dppm | TRUE
306 | (10^-9.0) * Meter^(1.0) | λem | https://doi.org/10.1039/D2TC02283D | toluene | 466 | C(C)(C)(C)C=1C=C2C=3B(C=4C=CC=C5C6=C(N(C3C1)C54)C=CC=C6)C=6C=CC=CC6N2C2=CC=CC=C2 | 0 | 466 / 468 🙃🙃🙃🙃 B - dpa - Cz 🙃🙃🙃🙃 λ em ( nm ) ; [ b ] Emission peak in toluene solution ( 1 × 10−5 M ) and 1 wt % emitter doped in mCBP film .; Table 1 Summary of photophysical and electrochemical properties of B-dpa-Cz, B-dpa-dmAc and B-dpa-SpiroAc | link | 466 / 468 🙃🙃🙃🙃 b - dpa - cz 🙃🙃🙃🙃 λ em ( nm ) ; [ b ] emission peak in toluene solution ( 1 × 10−5 m ) and 1 wt % emitter doped in mcbp film .; table 1 summary of photophysical and electrochemical properties of b-dpa-cz, b-dpa-dmac and b-dpa-spiroac | TRUE
313 | (10^-9.0) * Meter^(1.0) | λem | https://doi.org/10.1039/D2TC01319C | THF | 430 | C1(=CC=CC=C1)N(C1=CC=C(C=C1)N1C(=NC2=C1C1=CC=CC=C1C=1C=CC=CC12)C1=CC=C(C=C1)C1=CC=C(C=C1)N(C1=CC=CC=C1)C1=CC=C(C=C1)C1=CC=C(C=C1)C1=NC2=C(N1C1=CC=C(C=C1)N(C1=CC=CC=C1)C1=CC=CC=C1)C1=CC=CC=C1C=1C=CC=CC12)C1=CC=CC=C1 | 1 | 430 / 444 🙃🙃🙃🙃 λ em ( nm ) ( s / f ) 🙃🙃🙃🙃 TPA – 2PPITPA; Table 1 Summary of optical and thermal properties | link | 430 / 444 🙃🙃🙃🙃 λ em ( nm ) ( s / f ) 🙃🙃🙃🙃 tpa – 2ppitpa; table 1 summary of optical and thermal properties | FALSE
314 | (10^-9.0) * Meter^(1.0) | λem | https://doi.org/10.1039/D2TC01319C | THF | 422 | C1(=CC=CC=C1)N(C1=CC=C(C=C1)N1C(=NC2=C1C1=CC=CC=C1C=1C=CC=CC12)/C=C/C1=CC=C(C=C1)C1=CC=C(C=C1)N(C1=CC=CC=C1)C1=CC=C(C=C1)C1=CC=C(C=C1)\C=C\C1=NC2=C(N1C1=CC=C(C=C1)N(C1=CC=CC=C1)C1=CC=CC=C1)C1=CC=CC=C1C=1C=CC=CC12)C1=CC=CC=C1 | 1 | 422 / 438 🙃🙃🙃🙃 λ em ( nm ) ( s / f ) 🙃🙃🙃🙃 TPA – 2SPPITPA; Table 1 Summary of optical and thermal properties | link | 422 / 438 🙃🙃🙃🙃 λ em ( nm ) ( s / f ) 🙃🙃🙃🙃 tpa – 2sppitpa; table 1 summary of optical and thermal properties | FALSE
316 | (10^-9.0) * Meter^(1.0) | λPL | https://doi.org/10.1039/C8TC02179A | toluene | 583 | C(C)(C)(C)C=1C=CC=2N(C3=CC=C(C=C3C2C1)C(C)(C)C)C1=C(C(=C(C=2S(C3=CC=CC=C3S(C12)(=O)=O)(=O)=O)N1C2=CC=C(C=C2C=2C=C(C=CC12)C(C)(C)C)C(C)(C)C)N1C2=CC=C(C=C2C=2C=C(C=CC12)C(C)(C)C)C(C)(C)C)N1C2=CC=C(C=C2C=2C=C(C=CC12)C(C)(C)C)C(C)(C)C | 0 | 583 🙃🙃🙃🙃 450 / 380 🙃🙃🙃🙃 λ PL [ nm ] ; [ b ] Determined from the energy peak of the fluorescence spectra of dopants mixed in CBP at 77 K .; Table 1 Summary of the key physical properties of 4t-BuCzTTR | link | 583 🙃🙃🙃🙃 450 / 380 🙃🙃🙃🙃 λ pl [ nm ] ; [ b ] determined from the energy peak of the fluorescence spectra of dopants mixed in cbp at 77 k .; table 1 summary of the key physical properties of 4t-buczttr | FALSE
317 | (10^-9.0) * Meter^(1.0) | PL | https://doi.org/10.1039/C9TC02491C | toluene | 529 | C1(=CC=CC=C1)C1=NC(=NC(=N1)C1=CC=CC=C1)C=1C=C(C=C(C1)N1C=2C=CC=CC2C(C2=CC=CC=C12)(C)C)N1C=2C=CC=CC2C(C2=CC=CC=C12)(C)C | 0 | 529 🙃🙃🙃🙃 TRZ - DDMAc 🙃🙃🙃🙃 PL ( nm ) ; [ b ] Photoluminescent emission in toluene .; Table 1 Photophysical properties of TRZ-DDPAc and TRZ-DDMAc | link | 529 🙃🙃🙃🙃 trz - ddmac 🙃🙃🙃🙃 pl ( nm ) ; [ b ] photoluminescent emission in toluene .; table 1 photophysical properties of trz-ddpac and trz-ddmac | TRUE
318 | (10^-9.0) * Meter^(1.0) | PL | https://doi.org/10.1039/C9TC02491C | toluene | 511 | C1(=CC=CC=C1)C1=NC(=NC(=N1)C1=CC=CC=C1)C=1C=C(C=C(C1)N1C=2C=CC=CC2C(C2=CC=CC=C12)(C1=CC=CC=C1)C1=CC=CC=C1)N1C=2C=CC=CC2C(C2=CC=CC=C12)(C1=CC=CC=C1)C1=CC=CC=C1 | 0 | 511 🙃🙃🙃🙃 TRZ - DDPAc 🙃🙃🙃🙃 PL ( nm ) ; [ b ] Photoluminescent emission in toluene .; Table 1 Photophysical properties of TRZ-DDPAc and TRZ-DDMAc | link | 511 🙃🙃🙃🙃 trz - ddpac 🙃🙃🙃🙃 pl ( nm ) ; [ b ] photoluminescent emission in toluene .; table 1 photophysical properties of trz-ddpac and trz-ddmac | TRUE
319 | (10^-9.0) * Meter^(1.0) | λem | https://doi.org/10.1039/D3MH00445G | toluene | 620 | C1(=CC=C(C=C1)N(C1=CC=C(C=C1)C1=CC2=C(C3=NC4=CC(=C(C=C4N=C3C3=C2C=CC=C3)C#N)C#N)C=C1)C1=CC=C(C=C1)C1=CC=CC=C1)C1=CC=CC=C1 | 0 | 620 🙃🙃🙃🙃 DCN - DLB 🙃🙃🙃🙃 λ em [ nm ] ; [ a ] Determined from the emission maxima of 10−5 M toluene solution at R . T .; Table 1 Summary of the photophysical properties of DCN-DLB and DCN-DSP | link | 620 🙃🙃🙃🙃 dcn - dlb 🙃🙃🙃🙃 λ em [ nm ] ; [ a ] determined from the emission maxima of 10−5 m toluene solution at r . t .; table 1 summary of the photophysical properties of dcn-dlb and dcn-dsp | TRUE
320 | (10^-9.0) * Meter^(1.0) | λem | https://doi.org/10.1039/D3MH00445G | toluene | 648 | C1=C(C=CC=2C3=CC=CC=C3C3(C12)C1=CC=CC=C1C=1C=CC=CC13)N(C1=CC=C(C=C1)C1=CC3=C(C2=NC4=CC(=C(C=C4N=C2C2=C3C=CC=C2)C#N)C#N)C=C1)C1=CC=2C3(C4=CC=CC=C4C2C=C1)C1=CC=CC=C1C=1C=CC=CC13 | 0 | 648 🙃🙃🙃🙃 DCN - DSP 🙃🙃🙃🙃 λ em [ nm ] ; [ a ] Determined from the emission maxima of 10−5 M toluene solution at R . T .; Table 1 Summary of the photophysical properties of DCN-DLB and DCN-DSP | link | 648 🙃🙃🙃🙃 dcn - dsp 🙃🙃🙃🙃 λ em [ nm ] ; [ a ] determined from the emission maxima of 10−5 m toluene solution at r . t .; table 1 summary of the photophysical properties of dcn-dlb and dcn-dsp | TRUE
321 | (10^-9.0) * Meter^(1.0) | λPL | https://doi.org/10.1039/D0TC02289F | toluene | 586 | CC1(C2=CC=CC=C2N(C=2C(=CC=CC12)C1=CC=CC=C1)C1=CC=C(C=C1)C1=CC=2C(C3=CC=CC=C3C(C2C=C1)=O)=O)C | 0 | 586 🙃🙃🙃🙃 AQ - PhDMAC 🙃🙃🙃🙃 λ PL ( nm ) ; [ b ] Determined from the maxima of the PL spectra of toluene at room temperature .; Table 1 Summary of key physical properties of AQ-DMAC and AQ-PhDMAC | link | 586 🙃🙃🙃🙃 aq - phdmac 🙃🙃🙃🙃 λ pl ( nm ) ; [ b ] determined from the maxima of the pl spectra of toluene at room temperature .; table 1 summary of key physical properties of aq-dmac and aq-phdmac | TRUE
322 | (10^-9.0) * Meter^(1.0) | λPL | https://doi.org/10.1039/D0TC02289F | toluene | 610 | CC1(C2=CC=CC=C2N(C=2C=CC=CC12)C1=CC=C(C=C1)C1=CC=2C(C3=CC=CC=C3C(C2C=C1)=O)=O)C | 0 | 610 🙃🙃🙃🙃 AQ - DMAC 🙃🙃🙃🙃 λ PL ( nm ) ; [ b ] Determined from the maxima of the PL spectra of toluene at room temperature .; Table 1 Summary of key physical properties of AQ-DMAC and AQ-PhDMAC | link | 610 🙃🙃🙃🙃 aq - dmac 🙃🙃🙃🙃 λ pl ( nm ) ; [ b ] determined from the maxima of the pl spectra of toluene at room temperature .; table 1 summary of key physical properties of aq-dmac and aq-phdmac | TRUE
323 | (10^-9.0) * Meter^(1.0) | λem | https://doi.org/10.1039/D1TC02778F | CH2Cl2 | 500 | C1=CC=CC=2C3=CC=CC=C3N(C12)C1=C(C(=C(C(=C1N1C2=CC=CC=C2C=2C=CC=CC12)N1C2=CC=CC=C2C=2C=CC=CC12)N1C2=CC=CC=C2C=2C=CC=CC12)N1C2=CC=CC=C2C=2C=CC=CC12)C=1OC(=NN1)C1=CC=CC=C1 | 0 | 500 🙃🙃🙃🙃 5CzOXD 🙃🙃🙃🙃 289.332 🙃🙃🙃🙃 λ em [ nm ] ; [ a ] Peak values measured in CH2Cl2 ( top line ) and film ( bottom line ) at room temperature .; Table 1 Summary of the physical properties of the compounds | link | 500 🙃🙃🙃🙃 5czoxd 🙃🙃🙃🙃 289.332 🙃🙃🙃🙃 λ em [ nm ] ; [ a ] peak values measured in ch2cl2 ( top line ) and film ( bottom line ) at room temperature .; table 1 summary of the physical properties of the compounds | TRUE
324 | (10^-9.0) * Meter^(1.0) | λem | https://doi.org/10.1039/D1TC02778F | CH2Cl2 | 496 | C1=CC=CC=2C3=CC=CC=C3N(C12)C1=C(C(=C(C(=C1N1C2=CC=CC=C2C=2C=CC=CC12)N1C2=CC=CC=C2C=2C=CC=CC12)N1C2=CC=CC=C2C=2C=CC=CC12)N1C2=CC=CC=C2C=2C=CC=CC12)C=1OC(=NN1)C1=CC=CC=C1 | 0 | 496 🙃🙃🙃🙃 5CzOXD 🙃🙃🙃🙃 293.341 🙃🙃🙃🙃 λ em [ nm ] ; [ a ] Peak values measured in CH2Cl2 ( top line ) and film ( bottom line ) at room temperature .; Table 1 Summary of the physical properties of the compounds | link | 496 🙃🙃🙃🙃 5czoxd 🙃🙃🙃🙃 293.341 🙃🙃🙃🙃 λ em [ nm ] ; [ a ] peak values measured in ch2cl2 ( top line ) and film ( bottom line ) at room temperature .; table 1 summary of the physical properties of the compounds | TRUE
325 | (10^-9.0) * Meter^(1.0) | λem | https://doi.org/10.1039/D1TC02778F | CH2Cl2 | 532 | C1=CC=CC=2C3=CC=CC=C3N(C12)C1=C(C(=C(C(=C1N1C2=CC=CC=C2C=2C=CC=CC12)N1C2=CC=CC=C2C=2C=CC=CC12)N1C2=CC=CC=C2C=2C=CC=CC12)N1C2=CC=CC=C2C=2C=CC=CC12)C=1OC(=NN1)C1=CC=CC=C1 | 0 | 532 🙃🙃🙃🙃 mCF35tCzOXD 🙃🙃🙃🙃 294.341 🙃🙃🙃🙃 λ em [ nm ] ; [ a ] Peak values measured in CH2Cl2 ( top line ) and film ( bottom line ) at room temperature .; Table 1 Summary of the physical properties of the compounds | link | 532 🙃🙃🙃🙃 mcf35tczoxd 🙃🙃🙃🙃 294.341 🙃🙃🙃🙃 λ em [ nm ] ; [ a ] peak values measured in ch2cl2 ( top line ) and film ( bottom line ) at room temperature .; table 1 summary of the physical properties of the compounds | TRUE
326 | (10^-9.0) * Meter^(1.0) | λem | https://doi.org/10.1039/C9TC02927C | toluene | 501 | C1(=CC=CC=C1)N1C=2C=CC=CC2C2=C3C(=C4C(=C12)C=1C=CC=CC1N4C4=CC=C(C=C4)C(=O)C4=CC=CC=C4)C=4C=CC=CC4N3C3=CC=CC=C3 | 0 | 501 🙃🙃🙃🙃 TAT - BP 🙃🙃🙃🙃 Solution ; [ a ] In toluene solution ( 10−5 M ) . 🙃🙃🙃🙃 λ em ( nm ); Table 1 Photophysical properties of TAT-BP and TAT-2BP | link | 501 🙃🙃🙃🙃 tat - bp 🙃🙃🙃🙃 solution ; [ a ] in toluene solution ( 10−5 m ) . 🙃🙃🙃🙃 λ em ( nm ); table 1 photophysical properties of tat-bp and tat-2bp | TRUE
327 | (10^-9.0) * Meter^(1.0) | λem | https://doi.org/10.1039/C9TC02927C | toluene | 510 | C1(=CC=CC=C1)N1C=2C=CC=CC2C2=C3C(=C4C(=C12)C=1C=CC=CC1N4C4=CC=C(C=C4)C(=O)C4=CC=CC=C4)C=4C=CC=CC4N3C3=CC=CC=C3 | 0 | 510 🙃🙃🙃🙃 TAT - BP 🙃🙃🙃🙃 Neat film ; [ b ] Deposited on quartz substrates . 🙃🙃🙃🙃 λ em ( nm ); Table 1 Photophysical properties of TAT-BP and TAT-2BP | link | 510 🙃🙃🙃🙃 tat - bp 🙃🙃🙃🙃 neat film ; [ b ] deposited on quartz substrates . 🙃🙃🙃🙃 λ em ( nm ); table 1 photophysical properties of tat-bp and tat-2bp | FALSE
328 | (10^-9.0) * Meter^(1.0) | λem | https://doi.org/10.1039/C9TC02195G | THF | 395 | C1=C2C(=CC=C1)N1C=3C=CC=CC3C=3C=C4C(=C2C13)NC1=CC=CC=C14 | 0 | 395 🙃🙃🙃🙃 DICz 🙃🙃🙃🙃 λ em ( nm ) , ( film ) ; [ b ] Collected as a doped film ( 10 wt % ) in DPEPO .; Table 1 Photophysical, electrochemical and thermal data of the compounds | link | 395 🙃🙃🙃🙃 dicz 🙃🙃🙃🙃 λ em ( nm ) , ( film ) ; [ b ] collected as a doped film ( 10 wt % ) in dpepo .; table 1 photophysical, electrochemical and thermal data of the compounds | FALSE
329 | (10^-9.0) * Meter^(1.0) | λem | https://doi.org/10.1039/C9TC02195G | THF | 458 | C1=CC=CC=2C3=CC=CC=C3N(C12)C1=C(C#N)C=C(C=C1)C1=NC(=NC(=N1)C1=CC=CC=C1)C1=CC=CC=C1 | 0 | 458 🙃🙃🙃🙃 CzCNTrz 🙃🙃🙃🙃 λ em ( nm ) , ( film ) ; [ b ] Collected as a doped film ( 10 wt % ) in DPEPO .; Table 1 Photophysical, electrochemical and thermal data of the compounds | link | 458 🙃🙃🙃🙃 czcntrz 🙃🙃🙃🙃 λ em ( nm ) , ( film ) ; [ b ] collected as a doped film ( 10 wt % ) in dpepo .; table 1 photophysical, electrochemical and thermal data of the compounds | FALSE
330 | (10^-9.0) * Meter^(1.0) | λem | https://doi.org/10.1039/D3QM00051F | toluene | 583 | C1(=CC=CC=C1)N(C1=CC=C(C=C1)C1=C2C(=CC=C3C2=C(C=C1)C1=NC=2C(=CC=C(C2N=C13)C#N)C#N)C1=CC=C(C=C1)N(C1=CC=CC=C1)C1=CC=CC=C1)C1=CC=CC=C1 | 0 | 583 / 667 / 631 🙃🙃🙃🙃 p - APDC - DTPA 🙃🙃🙃🙃 λ em ( nm ) Tol / NF / DF ; [ b ] Emission peak in Tol solution , neat film ( NF ) and doped film ( DF ) in TPBi ( 10 wt % ) at room temperature .; Table 1 Photophysical properties, energy levels, and thermal stabilities of the new molecules | link | 583 / 667 / 631 🙃🙃🙃🙃 p - apdc - dtpa 🙃🙃🙃🙃 λ em ( nm ) tol / nf / df ; [ b ] emission peak in tol solution , neat film ( nf ) and doped film ( df ) in tpbi ( 10 wt % ) at room temperature .; table 1 photophysical properties, energy levels, and thermal stabilities of the new molecules | TRUE
331 | (10^-9.0) * Meter^(1.0) | λem | https://doi.org/10.1039/D3QM00051F | toluene | 570 | C1(=CC=CC=C1)N(C1=CC=C(C=C1)C1=C2C(=CC=C3C2=C(C=C1)C1=NC2=CC(=C(C=C2N=C13)C#N)C#N)C1=CC=C(C=C1)N(C1=CC=CC=C1)C1=CC=CC=C1)C1=CC=CC=C1 | 0 | 570 / 671 / 620 🙃🙃🙃🙃 o - APDC - DTPA 🙃🙃🙃🙃 λ em ( nm ) Tol / NF / DF ; [ b ] Emission peak in Tol solution , neat film ( NF ) and doped film ( DF ) in TPBi ( 10 wt % ) at room temperature .; Table 1 Photophysical properties, energy levels, and thermal stabilities of the new molecules | link | 570 / 671 / 620 🙃🙃🙃🙃 o - apdc - dtpa 🙃🙃🙃🙃 λ em ( nm ) tol / nf / df ; [ b ] emission peak in tol solution , neat film ( nf ) and doped film ( df ) in tpbi ( 10 wt % ) at room temperature .; table 1 photophysical properties, energy levels, and thermal stabilities of the new molecules | TRUE
332 | (10^-9.0) * Meter^(1.0) | PLmax | https://doi.org/10.1039/C9TC02408E | toluene | 498 | C(C)(C)(C)C=1C=CC=2N(C3=CC=C(C=C3C2C1)C(C)(C)C)C1=C(C(=O)OC)C(=C(C(=C1N1C2=CC=C(C=C2C=2C=C(C=CC12)C(C)(C)C)C(C)(C)C)N1C2=CC=C(C=C2C=2C=C(C=CC12)C(C)(C)C)C(C)(C)C)N1C2=CC=C(C=C2C=2C=C(C=CC12)C(C)(C)C)C(C)(C)C)N1C2=CC=C(C=C2C=2C=C(C=CC12)C(C)(C)C)C(C)(C)C | 0 | 498 / 483 / 488 🙃🙃🙃🙃 5tCzMeB 🙃🙃🙃🙃 Toluene / DPEPO / neat film 🙃🙃🙃🙃 PLmax ( nm ); Table 1 Photophysical properties of the investigated TADF compounds in toluene, DPEPO host (at 20 wt% doping) and neat films | link | 498 / 483 / 488 🙃🙃🙃🙃 5tczmeb 🙃🙃🙃🙃 toluene / dpepo / neat film 🙃🙃🙃🙃 plmax ( nm ); table 1 photophysical properties of the investigated tadf compounds in toluene, dpepo host (at 20 wt% doping) and neat films | TRUE
333 | (10^-9.0) * Meter^(1.0) | PLmax | https://doi.org/10.1039/C9TC02408E | toluene | 524 | C(C)(C)(C)C=1C=CC=2N(C3=CC=C(C=C3C2C1)C(C)(C)C)C1=C(C(=O)C2=CC=CC=C2)C(=C(C(=C1N1C2=CC=C(C=C2C=2C=C(C=CC12)C(C)(C)C)C(C)(C)C)N1C2=CC=C(C=C2C=2C=C(C=CC12)C(C)(C)C)C(C)(C)C)N1C2=CC=C(C=C2C=2C=C(C=CC12)C(C)(C)C)C(C)(C)C)N1C2=CC=C(C=C2C=2C=C(C=CC12)C(C)(C)C)C(C)(C)C | 0 | 524 / 514 / 525 🙃🙃🙃🙃 5tCzBP 🙃🙃🙃🙃 Toluene / DPEPO / neat film 🙃🙃🙃🙃 PLmax ( nm ); Table 1 Photophysical properties of the investigated TADF compounds in toluene, DPEPO host (at 20 wt% doping) and neat films | link | 524 / 514 / 525 🙃🙃🙃🙃 5tczbp 🙃🙃🙃🙃 toluene / dpepo / neat film 🙃🙃🙃🙃 plmax ( nm ); table 1 photophysical properties of the investigated tadf compounds in toluene, dpepo host (at 20 wt% doping) and neat films | TRUE
334 | (10^-9.0) * Meter^(1.0) | λPL | https://doi.org/10.1039/D0TC01995J | toluene | 567 | CC1(C2=CC=CC=C2N(C=2C=CC=CC12)C=1C=C2N=C3C4=C(C5=C(C3=NC2=CC1)C=CC=C5)C=CC=C4)C | 0 | 567 🙃🙃🙃🙃 DMAC - 11 - DPPZ 🙃🙃🙃🙃 λ PL ( nm ) ; [ a ] UV - vis abs . and PL in dilute toluene solution ( the concentration is 10−5 mol L−1 ) at room temperature . 🙃🙃🙃🙃 λ PL ( nm ) ; [ a ] UV - vis abs . and PL in dilute toluene solution ( the concentration is 10−5 mol L−1 ) at room temperature .; Table 1 Photophysical properties of the four compounds | link | 567 🙃🙃🙃🙃 dmac - 11 - dppz 🙃🙃🙃🙃 λ pl ( nm ) ; [ a ] uv - vis abs . and pl in dilute toluene solution ( the concentration is 10−5 mol l−1 ) at room temperature . 🙃🙃🙃🙃 λ pl ( nm ) ; [ a ] uv - vis abs . and pl in dilute toluene solution ( the concentration is 10−5 mol l−1 ) at room temperature .; table 1 photophysical properties of the four compounds | TRUE
335 | (10^-9.0) * Meter^(1.0) | λPL | https://doi.org/10.1039/D0TC01995J | toluene | 620 | CC1(C2=CC=CC=C2N(C=2C=CC=CC12)C1=C2N=C3C4=C(C5=C(C3=NC2=CC=C1)C=CC=C5)C=CC=C4)C | 0 | 620 🙃🙃🙃🙃 DMAC - 10 - DPPZ 🙃🙃🙃🙃 λ PL ( nm ) ; [ a ] UV - vis abs . and PL in dilute toluene solution ( the concentration is 10−5 mol L−1 ) at room temperature . 🙃🙃🙃🙃 λ PL ( nm ) ; [ a ] UV - vis abs . and PL in dilute toluene solution ( the concentration is 10−5 mol L−1 ) at room temperature .; Table 1 Photophysical properties of the four compounds | link | 620 🙃🙃🙃🙃 dmac - 10 - dppz 🙃🙃🙃🙃 λ pl ( nm ) ; [ a ] uv - vis abs . and pl in dilute toluene solution ( the concentration is 10−5 mol l−1 ) at room temperature . 🙃🙃🙃🙃 λ pl ( nm ) ; [ a ] uv - vis abs . and pl in dilute toluene solution ( the concentration is 10−5 mol l−1 ) at room temperature .; table 1 photophysical properties of the four compounds | TRUE
336 | (10^-9.0) * Meter^(1.0) | λPL | https://doi.org/10.1039/D0TC01995J | toluene | 630 | C1=CC=CC2=C1C1=NC3=CC=C(C=C3N=C1C1=C2C=CC=C1)N1C2=CC=CC=C2OC=2C=CC=CC12 | 0 | 630 🙃🙃🙃🙃 PXZ - 11 - DPPZ 🙃🙃🙃🙃 λ PL ( nm ) ; [ a ] UV - vis abs . and PL in dilute toluene solution ( the concentration is 10−5 mol L−1 ) at room temperature . 🙃🙃🙃🙃 λ PL ( nm ) ; [ a ] UV - vis abs . and PL in dilute toluene solution ( the concentration is 10−5 mol L−1 ) at room temperature .; Table 1 Photophysical properties of the four compounds | link | 630 🙃🙃🙃🙃 pxz - 11 - dppz 🙃🙃🙃🙃 λ pl ( nm ) ; [ a ] uv - vis abs . and pl in dilute toluene solution ( the concentration is 10−5 mol l−1 ) at room temperature . 🙃🙃🙃🙃 λ pl ( nm ) ; [ a ] uv - vis abs . and pl in dilute toluene solution ( the concentration is 10−5 mol l−1 ) at room temperature .; table 1 photophysical properties of the four compounds | TRUE
337 | (10^-9.0) * Meter^(1.0) | λPL | https://doi.org/10.1039/D0TC01995J | toluene | 573 | C1=CC=CC2=C1C1=NC3=CC=CC(=C3N=C1C1=C2C=CC=C1)N1C2=CC=CC=C2OC=2C=CC=CC12 | 0 | 573 🙃🙃🙃🙃 PXZ - 10 - DPPZ 🙃🙃🙃🙃 λ PL ( nm ) ; [ a ] UV - vis abs . and PL in dilute toluene solution ( the concentration is 10−5 mol L−1 ) at room temperature . 🙃🙃🙃🙃 λ PL ( nm ) ; [ a ] UV - vis abs . and PL in dilute toluene solution ( the concentration is 10−5 mol L−1 ) at room temperature .; Table 1 Photophysical properties of the four compounds | link | 573 🙃🙃🙃🙃 pxz - 10 - dppz 🙃🙃🙃🙃 λ pl ( nm ) ; [ a ] uv - vis abs . and pl in dilute toluene solution ( the concentration is 10−5 mol l−1 ) at room temperature . 🙃🙃🙃🙃 λ pl ( nm ) ; [ a ] uv - vis abs . and pl in dilute toluene solution ( the concentration is 10−5 mol l−1 ) at room temperature .; table 1 photophysical properties of the four compounds | TRUE
338 | (10^-9.0) * Meter^(1.0) | λPL | https://doi.org/10.1039/D3TC02824K | toluene | 578 | CC1(C2=CC=CC=C2N(C=2C=CC=CC12)C1=CC2=C(C3=NC4=CC(=C(C=C4N=C3C3=C2C=C(C=C3)N3C=2C=CC=CC2C(C2=CC=CC=C32)(C)C)F)F)C=C1)C | 1 | 578 🙃🙃🙃🙃 FDPZ - DMAC 🙃🙃🙃🙃 λ PL ( nm ); Table 1 Photophysical properties of FDPZ-SPAC, FDPZ-DMAC and SPACFDPZ-DMAC | link | 578 🙃🙃🙃🙃 fdpz - dmac 🙃🙃🙃🙃 λ pl ( nm ); table 1 photophysical properties of fdpz-spac, fdpz-dmac and spacfdpz-dmac | FALSE
339 | (10^-9.0) * Meter^(1.0) | λPL | https://doi.org/10.1039/D3TC02824K | toluene | 593 | CC1(C2=CC=CC=C2N(C=2C=CC=CC12)C1=CC2=C(C3=NC4=CC(=C(C=C4N=C3C3=C2C=C(C=C3)N3C=2C=CC=CC2C(C2=CC=CC=C32)(C)C)N3C=2C=CC=CC2C2(C4=CC=CC=C4C=4C=CC=CC24)C2=CC=CC=C32)F)C=C1)C | 1 | 593 🙃🙃🙃🙃 SPACFDPZ - DMAC 🙃🙃🙃🙃 λ PL ( nm ); Table 1 Photophysical properties of FDPZ-SPAC, FDPZ-DMAC and SPACFDPZ-DMAC | link | 593 🙃🙃🙃🙃 spacfdpz - dmac 🙃🙃🙃🙃 λ pl ( nm ); table 1 photophysical properties of fdpz-spac, fdpz-dmac and spacfdpz-dmac | FALSE
342 | (10^-9.0) * Meter^(1.0) | λFL | https://doi.org/10.1039/D3TC01504A | toluene | 602.5 | C1=C(C=NC2=C3N=CC(=CC3=C3C(=C12)N=C1C(=N3)N=C(C=C1)C1=CC=C(N(C3=CC=CC=C3)C3=CC=CC=C3)C=C1)C1=CC=C(N(C3=CC=CC=C3)C3=CC=CC=C3)C=C1)C1=CC=C(N(C3=CC=CC=C3)C3=CC=CC=C3)C=C1 | 0 | 602.5 / 666.6 🙃🙃🙃🙃 otriTPA - PPP 🙃🙃🙃🙃 λ FL ( nm ) ; [ b ] Fluorescence spectra peak and phosphorescence spectra peak at 77 K measured in toluene . ; [ c ] Fluorescence spectra peak and phosphorescence spectra peak at 77 K measured in non - doped film .; Table 1 Summary of photoluminescence properties of otriTPA-PPP and mtriTPA-PPP | link | 602.5 / 666.6 🙃🙃🙃🙃 otritpa - ppp 🙃🙃🙃🙃 λ fl ( nm ) ; [ b ] fluorescence spectra peak and phosphorescence spectra peak at 77 k measured in toluene . ; [ c ] fluorescence spectra peak and phosphorescence spectra peak at 77 k measured in non - doped film .; table 1 summary of photoluminescence properties of otritpa-ppp and mtritpa-ppp | TRUE
343 | (10^-9.0) * Meter^(1.0) | λFL | https://doi.org/10.1039/D3TC01504A | toluene | 608 | C1=C(C=NC2=C3N=CC(=CC3=C3C(=C12)N=C1C(=N3)N=CC(=C1)C1=CC=C(N(C3=CC=CC=C3)C3=CC=CC=C3)C=C1)C1=CC=C(N(C3=CC=CC=C3)C3=CC=CC=C3)C=C1)C1=CC=C(N(C3=CC=CC=C3)C3=CC=CC=C3)C=C1 | 0 | 608.0 / 645.9 🙃🙃🙃🙃 mtriTPA - PPP 🙃🙃🙃🙃 λ FL ( nm ) ; [ b ] Fluorescence spectra peak and phosphorescence spectra peak at 77 K measured in toluene . ; [ c ] Fluorescence spectra peak and phosphorescence spectra peak at 77 K measured in non - doped film .; Table 1 Summary of photoluminescence properties of otriTPA-PPP and mtriTPA-PPP | link | 608.0 / 645.9 🙃🙃🙃🙃 mtritpa - ppp 🙃🙃🙃🙃 λ fl ( nm ) ; [ b ] fluorescence spectra peak and phosphorescence spectra peak at 77 k measured in toluene . ; [ c ] fluorescence spectra peak and phosphorescence spectra peak at 77 k measured in non - doped film .; table 1 summary of photoluminescence properties of otritpa-ppp and mtritpa-ppp | TRUE
345 | (10^-9.0) * Meter^(1.0) | λPL | https://doi.org/10.1039/D0TC00960A | toluene | 618 | CC1(C2=CC=CC=C2N(C=2C=CC=CC12)C=1C=C2N=C3C4=C(C5=C(C3=NC2=CC1)C=C(C=C5)C#N)C=CC(=C4)C#N)C | 0 | 618 🙃🙃🙃🙃 Ac - BPCN 🙃🙃🙃🙃 λ PL [ nm ] ; [ b ] PL emission of 1 wt % emitter - doped polystyrene ( PS ) film at room temperature .; Table 1 Photophysical parameters of tCz-BPCN, Ac-BPCN and DACz-BPCN | link | 618 🙃🙃🙃🙃 ac - bpcn 🙃🙃🙃🙃 λ pl [ nm ] ; [ b ] pl emission of 1 wt % emitter - doped polystyrene ( ps ) film at room temperature .; table 1 photophysical parameters of tcz-bpcn, ac-bpcn and dacz-bpcn | FALSE
346 | (10^-9.0) * Meter^(1.0) | λPL | https://doi.org/10.1039/D0TC00960A | toluene | 654 | C1(=CC=CC=C1)N(C=1C=CC=2N(C3=CC=C(C=C3C2C1)N(C1=CC=CC=C1)C1=CC=CC=C1)C=1C=C2N=C3C4=C(C5=C(C3=NC2=CC1)C=C(C=C5)C#N)C=CC(=C4)C#N)C4=CC=CC=C4 | 0 | 654 🙃🙃🙃🙃 DACz - BPCN 🙃🙃🙃🙃 λ PL [ nm ] ; [ b ] PL emission of 1 wt % emitter - doped polystyrene ( PS ) film at room temperature .; Table 1 Photophysical parameters of tCz-BPCN, Ac-BPCN and DACz-BPCN | link | 654 🙃🙃🙃🙃 dacz - bpcn 🙃🙃🙃🙃 λ pl [ nm ] ; [ b ] pl emission of 1 wt % emitter - doped polystyrene ( ps ) film at room temperature .; table 1 photophysical parameters of tcz-bpcn, ac-bpcn and dacz-bpcn | FALSE
347 | (10^-9.0) * Meter^(1.0) | λPL | https://doi.org/10.1039/C8RA10658D | toluene | 434 | CC1(C2=CC=CC=C2N(C=2C3=C(C=CC12)C1=C(O3)C=CC=C1)C1=CC=C(C=C1)C1(C=3C=CC=CC3C(C3=CC=CC=C13)=O)C1=CC=CC=C1)C | 0 | 512 / 434 [ e ] Neat films were made on quartz substrates with a thickness of about 60 nm . [ d ] In toluene solution . 🙃🙃🙃🙃 DphAn -5BzAc 🙃🙃🙃🙃 λPL [ nm ]; Table 1 Summary of the physical properties of DphAn-5BzAc | link | 512 / 434 [ e ] neat films were made on quartz substrates with a thickness of about 60 nm . [ d ] in toluene solution . 🙃🙃🙃🙃 dphan -5bzac 🙃🙃🙃🙃 λpl [ nm ]; table 1 summary of the physical properties of dphan-5bzac | TRUE
348 | (10^-9.0) * Meter^(1.0) | λem | https://doi.org/10.1039/C9TC02467K | toluene | 474 | C1(=CC=CC=C1)N(C1=CC=C(C=C1)C1=C(C=C(C=C1)C1=CC=C(C=C1)N(C1=CC=CC=C1)C1=CC=CC=C1)C(=O)C1=CC2=C(SC3=C2C=CC=C3)C=C1)C1=CC=CC=C1 | 0 | 474 🙃🙃🙃🙃 DTPA - DTM 🙃🙃🙃🙃 λ em [ nm ] ; [ a ] Measured in toluene .; Table 1 Photophysical properties of DTPA-DTM and DTPA-DDTM | link | 474 🙃🙃🙃🙃 dtpa - dtm 🙃🙃🙃🙃 λ em [ nm ] ; [ a ] measured in toluene .; table 1 photophysical properties of dtpa-dtm and dtpa-ddtm | TRUE
349 | (10^-9.0) * Meter^(1.0) | λem | https://doi.org/10.1039/C9TC02467K | toluene | 498 | C1(=CC=CC=C1)N(C1=CC=C(C=C1)C1=C(C=C(C=C1)C1=CC=C(C=C1)N(C1=CC=CC=C1)C1=CC=CC=C1)C(=O)C1=CC2=C(SC3=C2C=CC=C3)C=C1)C1=CC=CC=C1 | 0 | 498 🙃🙃🙃🙃 DTPA - DTM 🙃🙃🙃🙃 λ em [ nm ] ; [ b ] Measured in neat film .; Table 1 Photophysical properties of DTPA-DTM and DTPA-DDTM | link | 498 🙃🙃🙃🙃 dtpa - dtm 🙃🙃🙃🙃 λ em [ nm ] ; [ b ] measured in neat film .; table 1 photophysical properties of dtpa-dtm and dtpa-ddtm | FALSE
350 | (10^-9.0) * Meter^(1.0) | λem | https://doi.org/10.1039/C9TC02467K | toluene | 480 | C1(=CC=CC=C1)N(C1=CC=C(C=C1)C1=C(C=C(C=C1)C1=CC=C(C=C1)N(C1=CC=CC=C1)C1=CC=CC=C1)C(=O)C1=CC2=C(SC3=C2C=CC=C3)C=C1)C1=CC=CC=C1 | 0 | 480 🙃🙃🙃🙃 DTPA - DTM 🙃🙃🙃🙃 λ em [ nm ] ; [ c ] Measured in 10 wt % emitter - doped mCP film .; Table 1 Photophysical properties of DTPA-DTM and DTPA-DDTM | link | 480 🙃🙃🙃🙃 dtpa - dtm 🙃🙃🙃🙃 λ em [ nm ] ; [ c ] measured in 10 wt % emitter - doped mcp film .; table 1 photophysical properties of dtpa-dtm and dtpa-ddtm | FALSE
353 | (10^-9.0) * Meter^(1.0) | PL | https://doi.org/10.1039/D3NJ05730E | toluene | 413 | C1(=CC=CC=C1)N1C(=NC2=C1C=CC=C2)C2=CC=C(C=C2)N2C=1C=CC=CC1C1(C3=CC=CC=C3C=3C=CC=CC13)C1=CC=CC=C21 | 0 | 413 / 438 🙃🙃🙃🙃 SAF - BI 🙃🙃🙃🙃 PL / PL ( nm ) ; [ a ] Measured in toluene solution . ; [ b ] Measured in neat films .; Table 1 Photophysical, electrochemical and thermal properties of the compounds | link | 413 / 438 🙃🙃🙃🙃 saf - bi 🙃🙃🙃🙃 pl / pl ( nm ) ; [ a ] measured in toluene solution . ; [ b ] measured in neat films .; table 1 photophysical, electrochemical and thermal properties of the compounds | TRUE
354 | (10^-9.0) * Meter^(1.0) | PL | https://doi.org/10.1039/D3NJ05730E | toluene | 409 | C(C)(C)(C)C1=CC=C(C=C1)N1C(=NC2=C1C1=CC=CC=C1C=1C=CC=CC12)C1=CC=C(C=C1)N1C=2C=CC=CC2C2(C3=CC=CC=C3C=3C=CC=CC23)C2=CC=CC=C12 | 0 | 409 / 445 🙃🙃🙃🙃 SAF - PI 🙃🙃🙃🙃 PL / PL ( nm ) ; [ a ] Measured in toluene solution . ; [ b ] Measured in neat films .; Table 1 Photophysical, electrochemical and thermal properties of the compounds | link | 409 / 445 🙃🙃🙃🙃 saf - pi 🙃🙃🙃🙃 pl / pl ( nm ) ; [ a ] measured in toluene solution . ; [ b ] measured in neat films .; table 1 photophysical, electrochemical and thermal properties of the compounds | TRUE
356 | (10^-9.0) * Meter^(1.0) | λPL | https://doi.org/10.1039/D0TC01268H | tetrahydrofuran | 484 | C1(=CC=CC=C1)N(C1=CC2=C(C=C1)N1C3=C2C=C(C=C3C=3C2=C(C=CC13)C=CC=C2)N(C2=CC=CC=C2)C2=CC=CC=C2)C2=CC=CC=C2 | 0 | 484 🙃🙃🙃🙃 NIDPA -2 🙃🙃🙃🙃 λ PL ( nm ) ; [ b ] Measured in 2 wt % emitter - doped PANB host film .; Table 1 Photophysical, electrochemical and thermal analysis data of NIDPA-1 and NIDPA-2 emitters | link | 484 🙃🙃🙃🙃 nidpa -2 🙃🙃🙃🙃 λ pl ( nm ) ; [ b ] measured in 2 wt % emitter - doped panb host film .; table 1 photophysical, electrochemical and thermal analysis data of nidpa-1 and nidpa-2 emitters | FALSE
357 | (10^-9.0) * Meter^(1.0) | λem | https://doi.org/10.1039/D3QO01542D | toluene | 590 | FC1=CC(N=C2C3=C4C=CC(N5C6=C(C7=C(C8=C(N7C9=CC=C(C(C)(C)C)C=C9)C=CC=C8)C%10=C6C%11=C(N%10C%12=CC=C(C(C)(C)C)C=C%12)C=CC=C%11)C%13=C5C=CC=C%13)=C3)=C(N=C2C%14=C4C=CC(N%15C%16=C(C%17=C(C%18=C(N%17C%19=CC=C(C(C)(C)C)C=C%19)C=CC=C%18)C%20=C%16C%21=C(N%20C%22=CC=C(C(C)(C)C)C=C%22)C=CC=C%21)C%23=C%15C=CC=C%23)=C%14)C=C1F | 1 | 590 🙃🙃🙃🙃 DI - PF 🙃🙃🙃🙃 λ em ( nm ); Table 1 Absorption wavelength (λabs), emission wavelength (λem), Stokes shift, molar extinction coefficient (ε) and singlet energy (S1), triplet energy (T1) and singlet–triplet energy gap (ΔEST) of DI-PF and DI-PI | link | 590 🙃🙃🙃🙃 di - pf 🙃🙃🙃🙃 λ em ( nm ); table 1 absorption wavelength (λabs), emission wavelength (λem), stokes shift, molar extinction coefficient (ε) and singlet energy (s1), triplet energy (t1) and singlet–triplet energy gap (δest) of di-pf and di-pi | FALSE
358 | (10^-9.0) * Meter^(1.0) | λem | https://doi.org/10.1039/D3QO01542D | toluene | 519 | CC(C)(C)C(C=C1)=CC=C1N2C3=C(C=CC=C3)C4=C2C(C5=C(N6C7=CC=C(C(C)(C)C)C=C7)C=CC=C5)=C6C8=C4N(C9=CC(C(N=C(C%10=CC=CC=C%10)N%11C%12=CC(C#N)=C(F)C=C%12)=C%11C%13=C%14C=CC(N%15C%16=C(C%17=C(C%18=C(N%17C%19=CC=C(C(C)(C)C)C=C%19)C=CCC%18)C%20=C%16C%21=C(N%20C%22=CC=C(C(C)(C)C)C=C%22)C=CC=C%21)C%23=C%15C=CC=C%23)=C%13)=C%14C=C9)C%24=C8C=CC=C%24 | 1 | 519 🙃🙃🙃🙃 DI - PI 🙃🙃🙃🙃 λ em ( nm ); Table 1 Absorption wavelength (λabs), emission wavelength (λem), Stokes shift, molar extinction coefficient (ε) and singlet energy (S1), triplet energy (T1) and singlet–triplet energy gap (ΔEST) of DI-PF and DI-PI | link | 519 🙃🙃🙃🙃 di - pi 🙃🙃🙃🙃 λ em ( nm ); table 1 absorption wavelength (λabs), emission wavelength (λem), stokes shift, molar extinction coefficient (ε) and singlet energy (s1), triplet energy (t1) and singlet–triplet energy gap (δest) of di-pf and di-pi | FALSE
359 | (10^-9.0) * Meter^(1.0) | λPL | https://doi.org/10.1039/D2TC00017B | toluene | 652 | CC1(C2=CC=CC=C2N(C=2C=CC=CC12)C=1C=C2N=C3C4=C(C5=C(C3=NC2=CC1N1C=2C=CC=CC2C(C2=CC=CC=C12)(C)C)C=CC=N5)N=CC=C4)C | 0 | 652 🙃🙃🙃🙃 oDMAC – DPPZ 🙃🙃🙃🙃 λ PL [ nm ] sol ; [ a ] UV - Vis absorption and photoluminescence ( PL ) λmax measured in toluene at 300 K .; Table 1 Photophysical properties of oDMAC–DPPZ and pDMAC–DPPZ | link | 652 🙃🙃🙃🙃 odmac – dppz 🙃🙃🙃🙃 λ pl [ nm ] sol ; [ a ] uv - vis absorption and photoluminescence ( pl ) λmax measured in toluene at 300 k .; table 1 photophysical properties of odmac–dppz and pdmac–dppz | TRUE
360 | (10^-9.0) * Meter^(1.0) | λPL | https://doi.org/10.1039/D2TC00017B | toluene | 669 | CC1(C2=CC=CC=C2N(C=2C=CC=CC12)C1=C2N=C3C4=C(C5=C(C3=NC2=C(C=C1)N1C=2C=CC=CC2C(C2=CC=CC=C12)(C)C)C=CC=N5)N=CC=C4)C | 0 | 669 🙃🙃🙃🙃 pDMAC – DPPZ 🙃🙃🙃🙃 λ PL [ nm ] sol ; [ a ] UV - Vis absorption and photoluminescence ( PL ) λmax measured in toluene at 300 K .; Table 1 Photophysical properties of oDMAC–DPPZ and pDMAC–DPPZ | link | 669 🙃🙃🙃🙃 pdmac – dppz 🙃🙃🙃🙃 λ pl [ nm ] sol ; [ a ] uv - vis absorption and photoluminescence ( pl ) λmax measured in toluene at 300 k .; table 1 photophysical properties of odmac–dppz and pdmac–dppz | TRUE
362 | (10^-9.0) * Meter^(1.0) | λPL | https://doi.org/10.1039/C9TC01973A | toluene | 650 | C(C)(C)(C)C1=CC=C(C=C1)N1C(C2=CC=CC=3C2=C(C1=O)C=CC3N3C=1C2=C(C=CC1C(C1=CC=CC=C31)(C)C)C3=C(S2)C=CC=C3)=O | 0 | 370 / 650 🙃🙃🙃🙃 BTDMAc - NAI 🙃🙃🙃🙃 λ abs / λPL [ nm ] ; [ a ] Measured in toluene ( 10−5 M ) at room temperature . ; [ a ] Measured in toluene ( 10−5 M ) at room temperature .; Table 2 Photophysical data of BTDMAc-NAI and BFDMAc-NAI | link | 370 / 650 🙃🙃🙃🙃 btdmac - nai 🙃🙃🙃🙃 λ abs / λpl [ nm ] ; [ a ] measured in toluene ( 10−5 m ) at room temperature . ; [ a ] measured in toluene ( 10−5 m ) at room temperature .; table 2 photophysical data of btdmac-nai and bfdmac-nai | TRUE
363 | (10^-9.0) * Meter^(1.0) | λPL | https://doi.org/10.1039/C9TC01973A | toluene | 600 | C(C)(C)(C)C1=CC=C(C=C1)N1C(C2=CC=CC=3C2=C(C1=O)C=CC3N3C=1C2=C(C=CC1C(C1=CC=CC=C31)(C)C)C3=C(O2)C=CC=C3)=O | 0 | 370 / 600 🙃🙃🙃🙃 BFDMAc - NAI 🙃🙃🙃🙃 λ abs / λPL [ nm ] ; [ a ] Measured in toluene ( 10−5 M ) at room temperature . ; [ a ] Measured in toluene ( 10−5 M ) at room temperature .; Table 2 Photophysical data of BTDMAc-NAI and BFDMAc-NAI | link | 370 / 600 🙃🙃🙃🙃 bfdmac - nai 🙃🙃🙃🙃 λ abs / λpl [ nm ] ; [ a ] measured in toluene ( 10−5 m ) at room temperature . ; [ a ] measured in toluene ( 10−5 m ) at room temperature .; table 2 photophysical data of btdmac-nai and bfdmac-nai | TRUE
368 | (10^-9.0) * Meter^(1.0) | λPL | https://doi.org/10.1039/D3TC00175J | THF | 476 | C1(=CC=CC=C1)N1C(=NN=C1C1=CC=CC=C1)C1=CC=C(C=C1)C1=C2C=CC=CC2=C(C2=CC=CC=C12)C1=CC=C(N(C2=CC=CC=C2)C2=CC=CC=C2)C=C1 | 0 | 476 🙃🙃🙃🙃 TAZ - An - TPA 🙃🙃🙃🙃 λ PL ( nm ) ; [ b ] Measured in doped film ( 10 wt % ) in CBP ( 50 nm ) .; Table 1 Photophysical properties of TAZ-An-TPA | link | 476 🙃🙃🙃🙃 taz - an - tpa 🙃🙃🙃🙃 λ pl ( nm ) ; [ b ] measured in doped film ( 10 wt % ) in cbp ( 50 nm ) .; table 1 photophysical properties of taz-an-tpa | FALSE
369 | (10^-9.0) * Meter^(1.0) | λFl | https://doi.org/10.1039/D3TC01632C | 2-MeTHF | 591 | C1=CC=CC=2C3=CC=CC=C3N(C12)C1=CC=C(C=C1)N1C2=CC=CC=C2C=2C=C(C=CC12)C1=CC=2C(C3=CC=C(C=C3C(C2C=C1)=O)C1=CC=C(C=C1)N(C1=CC=CC=C1)C1=CC=CC=C1)=O | 1 | 591 🙃🙃🙃🙃 TPA - AQ - DCP 🙃🙃🙃🙃 λ Fl [ nm ] ; [ b ] Fluorescence maximum at 77 K .; Table 1 The data of photophysical, electrochemical and thermal properties of the TPA-AQ-DCP | link | 591 🙃🙃🙃🙃 tpa - aq - dcp 🙃🙃🙃🙃 λ fl [ nm ] ; [ b ] fluorescence maximum at 77 k .; table 1 the data of photophysical, electrochemical and thermal properties of the tpa-aq-dcp | FALSE
375 | (10^-9.0) * Meter^(1.0) | λPL | https://doi.org/10.1039/D1TC05696D | MeCN | 515 | C1(=CC=CC=2C3=CC=CC=C3NC12)C=1C=C(C(C#N)=CC1C1=CC=CC=2C3=CC=CC=C3NC12)C#N | 0 | 515 🙃🙃🙃🙃 2CzPN 🙃🙃🙃🙃 DCM 🙃🙃🙃🙃 λ PL / nm ; [ b ] In degassed DCM ( λexc = 358 nm ) .; Table 1 Summary of photophysical and electrochemical properties of PPOCzPN, PPSCzPN, DiPPOCzPN and 2CzPN in polar media and in a PMMA matrix | link | 515 🙃🙃🙃🙃 2czpn 🙃🙃🙃🙃 dcm 🙃🙃🙃🙃 λ pl / nm ; [ b ] in degassed dcm ( λexc = 358 nm ) .; table 1 summary of photophysical and electrochemical properties of ppoczpn, ppsczpn, dippoczpn and 2czpn in polar media and in a pmma matrix | TRUE
376 | (10^-9.0) * Meter^(1.0) | λPL | https://doi.org/10.1039/D1TC05696D | DCM | 494 | C1(=CC=CC=2C3=CC=CC=C3NC12)C=1C=C(C(C#N)=CC1C1=CC=CC=2C3=CC=CC=C3NC12)C#N | 0 | 494 🙃🙃🙃🙃 2CzPN 🙃🙃🙃🙃 10 wt % doped PMMA film 🙃🙃🙃🙃 λ PL / nm ; [ d ] 10 wt % doped PMMA thin films ( λexc = 360 nm ) .; Table 1 Summary of photophysical and electrochemical properties of PPOCzPN, PPSCzPN, DiPPOCzPN and 2CzPN in polar media and in a PMMA matrix | link | 494 🙃🙃🙃🙃 2czpn 🙃🙃🙃🙃 10 wt % doped pmma film 🙃🙃🙃🙃 λ pl / nm ; [ d ] 10 wt % doped pmma thin films ( λexc = 360 nm ) .; table 1 summary of photophysical and electrochemical properties of ppoczpn, ppsczpn, dippoczpn and 2czpn in polar media and in a pmma matrix | FALSE
377 | (10^-9.0) * Meter^(1.0) | λPL | https://doi.org/10.1039/D1TC05696D | Toluene | 476 | C1(=CC=CC=2C3=CC=CC=C3NC12)C=1C=C(C(C#N)=CC1C1=CC=CC=2C3=CC=CC=C3NC12)C#N | 0 | 476 🙃🙃🙃🙃 2CzPN 🙃🙃🙃🙃 317 , 329 , 375 🙃🙃🙃🙃 Toluene 🙃🙃🙃🙃 λ PL / nm ; [ b ] In toluene ( λexc = 370 nm ) .; Table 2 Summary of photophysical and electrochemical properties of PPOCzPN, PPSCzPN, DiPPOCzPN and 2CzPN in apolar media and in the solid state in a mCP matrix and as neat films | link | 476 🙃🙃🙃🙃 2czpn 🙃🙃🙃🙃 317 , 329 , 375 🙃🙃🙃🙃 toluene 🙃🙃🙃🙃 λ pl / nm ; [ b ] in toluene ( λexc = 370 nm ) .; table 2 summary of photophysical and electrochemical properties of ppoczpn, ppsczpn, dippoczpn and 2czpn in apolar media and in the solid state in a mcp matrix and as neat films | TRUE
378 | (10^-9.0) * Meter^(1.0) | λPL | https://doi.org/10.1039/D1TC05696D | Toluene | 496 | C1(=CC=CC=2C3=CC=CC=C3NC12)C=1C=C(C(C#N)=CC1C1=CC=CC=2C3=CC=CC=C3NC12)C#N | 0 | 496 🙃🙃🙃🙃 2CzPN 🙃🙃🙃🙃 317 , 329 , 375 🙃🙃🙃🙃 10 wt % doped mCP film 🙃🙃🙃🙃 λ PL / nm ; [ c ] In 10 wt % doped mCP thin films .; Table 2 Summary of photophysical and electrochemical properties of PPOCzPN, PPSCzPN, DiPPOCzPN and 2CzPN in apolar media and in the solid state in a mCP matrix and as neat films | link | 496 🙃🙃🙃🙃 2czpn 🙃🙃🙃🙃 317 , 329 , 375 🙃🙃🙃🙃 10 wt % doped mcp film 🙃🙃🙃🙃 λ pl / nm ; [ c ] in 10 wt % doped mcp thin films .; table 2 summary of photophysical and electrochemical properties of ppoczpn, ppsczpn, dippoczpn and 2czpn in apolar media and in the solid state in a mcp matrix and as neat films | FALSE
380 | (10^-9.0) * Meter^(1.0) | λPL | https://doi.org/10.1039/D1TC05696D | Toluene | 484 | C1(=CC=CC=2C3=CC=CC=C3NC12)C=1C=C(C(C#N)=CC1C1=CC=CC=2C3=CC=CC=C3NC12)C#N | 0 | 484 [ h ] Values from ref . 86 . 🙃🙃🙃🙃 2CzPN 🙃🙃🙃🙃 317 , 329 , 375 [ h ] Values from ref . 86 . 🙃🙃🙃🙃 Toluene 🙃🙃🙃🙃 λ PL / nm ; [ b ] In toluene ( λexc = 370 nm ) .; Table 2 Summary of photophysical and electrochemical properties of PPOCzPN, PPSCzPN, DiPPOCzPN and 2CzPN in apolar media and in the solid state in a mCP matrix and as neat films | link | 484 [ h ] values from ref . 86 . 🙃🙃🙃🙃 2czpn 🙃🙃🙃🙃 317 , 329 , 375 [ h ] values from ref . 86 . 🙃🙃🙃🙃 toluene 🙃🙃🙃🙃 λ pl / nm ; [ b ] in toluene ( λexc = 370 nm ) .; table 2 summary of photophysical and electrochemical properties of ppoczpn, ppsczpn, dippoczpn and 2czpn in apolar media and in the solid state in a mcp matrix and as neat films | TRUE
381 | (10^-9.0) * Meter^(1.0) | fluorescence peaks | https://doi.org/10.1039/D1TC05696D | Toluene | 477 | C1(=CC=CC=2C3=CC=CC=C3NC12)C=1C=C(C(C#N)=CC1C1=CC=CC=2C3=CC=CC=C3NC12)C#N | 0 | 477 [ i ] Values from ref . 59 , measured in 6 wt % doped mCP film , ΔEST was estimated from the fluorescence ( 300 K ) and phosphorescence ( 5 K ) peaks . NA = not available . 🙃🙃🙃🙃 2CzPN 🙃🙃🙃🙃 317 , 329 , 375 [ h ] Values from ref . 86 . 🙃🙃🙃🙃 10 wt % doped mCP film 🙃🙃🙃🙃 λ PL / nm ; [ c ] In 10 wt % doped mCP thin films .; Table 2 Summary of photophysical and electrochemical properties of PPOCzPN, PPSCzPN, DiPPOCzPN and 2CzPN in apolar media and in the solid state in a mCP matrix and as neat films | link | 477 [ i ] values from ref . 59 , measured in 6 wt % doped mcp film , δest was estimated from the fluorescence ( 300 k ) and phosphorescence ( 5 k ) peaks . na = not available . 🙃🙃🙃🙃 2czpn 🙃🙃🙃🙃 317 , 329 , 375 [ h ] values from ref . 86 . 🙃🙃🙃🙃 10 wt % doped mcp film 🙃🙃🙃🙃 λ pl / nm ; [ c ] in 10 wt % doped mcp thin films .; table 2 summary of photophysical and electrochemical properties of ppoczpn, ppsczpn, dippoczpn and 2czpn in apolar media and in the solid state in a mcp matrix and as neat films | FALSE
383 | (10^-9.0) * Meter^(1.0) | λem | https://doi.org/10.1039/C8TC05707A | dichloromethane | 454 | C1(=CC=CC=C1)N1C2=CC=CC=C2C=2C=C(C=CC12)C1=C2C=CC=CC2=C(C2=CC=CC=C12)C1=CC=C(C#N)C=C1 | 0 | 454 ( 67 ) / 467 ( 64 ) 🙃🙃🙃🙃 3CzAnBzt 🙃🙃🙃🙃 λ em ( nm ) soln / film ; [ c ] Measured in dilute dichloromethane solution and thin film , data listed within bracket are the full width at half maximum ( FWHM ) of their PL spectra in dilute dichloromethane solution and thin film .; Table 1 Thermal, electrochemical, and photophysical properties of 3CzAnBzt and pCzAnBzt | link | 454 ( 67 ) / 467 ( 64 ) 🙃🙃🙃🙃 3czanbzt 🙃🙃🙃🙃 λ em ( nm ) soln / film ; [ c ] measured in dilute dichloromethane solution and thin film , data listed within bracket are the full width at half maximum ( fwhm ) of their pl spectra in dilute dichloromethane solution and thin film .; table 1 thermal, electrochemical, and photophysical properties of 3czanbzt and pczanbzt | TRUE
384 | (10^-9.0) * Meter^(1.0) | λem | https://doi.org/10.1039/C8TC05707A | dichloromethane | 438 | C1=CC=CC=2C3=CC=CC=C3N(C12)C1=CC=C(C=C1)C1=C2C=CC=CC2=C(C2=CC=CC=C12)C1=CC=C(C#N)C=C1 | 0 | 438 ( 60 ) / 452 ( 63 ) 🙃🙃🙃🙃 pCzAnBzt 🙃🙃🙃🙃 λ em ( nm ) soln / film ; [ c ] Measured in dilute dichloromethane solution and thin film , data listed within bracket are the full width at half maximum ( FWHM ) of their PL spectra in dilute dichloromethane solution and thin film .; Table 1 Thermal, electrochemical, and photophysical properties of 3CzAnBzt and pCzAnBzt | link | 438 ( 60 ) / 452 ( 63 ) 🙃🙃🙃🙃 pczanbzt 🙃🙃🙃🙃 λ em ( nm ) soln / film ; [ c ] measured in dilute dichloromethane solution and thin film , data listed within bracket are the full width at half maximum ( fwhm ) of their pl spectra in dilute dichloromethane solution and thin film .; table 1 thermal, electrochemical, and photophysical properties of 3czanbzt and pczanbzt | TRUE
385 | (10^-9.0) * Meter^(1.0) | λFL | https://doi.org/10.1039/D0TC03965A | toluene | 565 | CC1(C2=CC=CC=C2N(C=2C=CC=CC12)C1=CC2=C(C=3N=C4C(=NC3C3=C2C=C(C=C3)N3C=2C=CC=CC2C(C2=CC=CC=C32)(C)C)N=C(C=C4)N4C=3C=CC=CC3C(C3=CC=CC=C43)(C)C)C=C1)C | 0 | 516 / 565 / 608 🙃🙃🙃🙃 3,6,11 - TriAC - BPQ 🙃🙃🙃🙃 λ FL [ nm ] ; [ a ] Fluorescence and phosphorescence spectra peak measured at 77 K in toluene .; Table 1 Summary of photophysical and electrochemical properties of 3,6,11-triAC-BPQ and 3,6,12-triAC-BPQ | link | 516 / 565 / 608 🙃🙃🙃🙃 3,6,11 - triac - bpq 🙃🙃🙃🙃 λ fl [ nm ] ; [ a ] fluorescence and phosphorescence spectra peak measured at 77 k in toluene .; table 1 summary of photophysical and electrochemical properties of 3,6,11-triac-bpq and 3,6,12-triac-bpq | TRUE
386 | (10^-9.0) * Meter^(1.0) | λFL | https://doi.org/10.1039/D0TC03965A | toluene | 611 | CC1(C2=CC=CC=C2N(C=2C=CC=CC12)C1=CC2=C(C=3N=C4C(=NC3C3=C2C=C(C=C3)N3C=2C=CC=CC2C(C2=CC=CC=C32)(C)C)N=CC(=C4)N4C=3C=CC=CC3C(C3=CC=CC=C43)(C)C)C=C1)C | 0 | 611 🙃🙃🙃🙃 3,6,12 - TriAC - BPQ 🙃🙃🙃🙃 λ FL [ nm ] ; [ a ] Fluorescence and phosphorescence spectra peak measured at 77 K in toluene .; Table 1 Summary of photophysical and electrochemical properties of 3,6,11-triAC-BPQ and 3,6,12-triAC-BPQ | link | 611 🙃🙃🙃🙃 3,6,12 - triac - bpq 🙃🙃🙃🙃 λ fl [ nm ] ; [ a ] fluorescence and phosphorescence spectra peak measured at 77 k in toluene .; table 1 summary of photophysical and electrochemical properties of 3,6,11-triac-bpq and 3,6,12-triac-bpq | TRUE
387 | (10^-9.0) * Meter^(1.0) | λem | https://doi.org/10.1039/C9TC03808F | toluene | 473 | C1(=CC=CC=C1)C1=NC(=NC(=N1)C1=CC=CC=C1)C1=C(C=CC=C1)N1C2=CC=CC=C2C=2C=CC=CC12 | 0 | 457 / 473 🙃🙃🙃🙃 o - CzTrz 🙃🙃🙃🙃 λ em [ nm ] ; [ a ] Absorption and fluorescence peak wavelengths in dilute toluene solutions .; Table 1 Summary of the physical parameters of o-CzTrz and m-CzTrz | link | 457 / 473 🙃🙃🙃🙃 o - cztrz 🙃🙃🙃🙃 λ em [ nm ] ; [ a ] absorption and fluorescence peak wavelengths in dilute toluene solutions .; table 1 summary of the physical parameters of o-cztrz and m-cztrz | TRUE
388 | (10^-9.0) * Meter^(1.0) | λem | https://doi.org/10.1039/C9TC03808F | toluene | 431 | C1(=CC=CC=C1)C1=NC(=NC(=N1)C1=CC=CC=C1)C=1C=C(C=CC1)N1C2=CC=CC=C2C=2C=CC=CC12 | 0 | 431 🙃🙃🙃🙃 m - CzTrz 🙃🙃🙃🙃 λ em [ nm ] ; [ a ] Absorption and fluorescence peak wavelengths in dilute toluene solutions .; Table 1 Summary of the physical parameters of o-CzTrz and m-CzTrz | link | 431 🙃🙃🙃🙃 m - cztrz 🙃🙃🙃🙃 λ em [ nm ] ; [ a ] absorption and fluorescence peak wavelengths in dilute toluene solutions .; table 1 summary of the physical parameters of o-cztrz and m-cztrz | TRUE
389 | (10^-9.0) * Meter^(1.0) | PL | https://doi.org/10.1039/C7TC01357D | chloroform | 348 | N1=CC(=CC=C1)C1=CC=C(C=C1)[Si](C1=CC=C(C=C1)N1C2=CC=CC=C2C=2C=CC=CC12)(C1=CC=C(C=C1)N1C2=CC=CC=C2C=2C=CC=CC12)C1=CC=C(C=C1)N1C2=CC=CC=C2C=2C=CC=CC12 | 0 | 348 , 363 🙃🙃🙃🙃 SiCz3Py1 🙃🙃🙃🙃 PL ( nm ) ; [ b ] Measured in chloroform solution .; Table 1 Physical, optical, and electrochemical properties of SiCz3Py1, SiCz2Py2, and SiCz1Py3 | link | 348 , 363 🙃🙃🙃🙃 sicz3py1 🙃🙃🙃🙃 pl ( nm ) ; [ b ] measured in chloroform solution .; table 1 physical, optical, and electrochemical properties of sicz3py1, sicz2py2, and sicz1py3 | TRUE
390 | (10^-9.0) * Meter^(1.0) | PL | https://doi.org/10.1039/C7TC01357D | chloroform | 348 | C1=CC=CC=2C3=CC=CC=C3N(C12)C1=CC=C(C=C1)[Si](C1=CC=C(C=C1)C=1C=NC=CC1)(C1=CC=C(C=C1)C=1C=NC=CC1)C1=CC=C(C=C1)N1C2=CC=CC=C2C=2C=CC=CC12 | 0 | 348 , 363 🙃🙃🙃🙃 SiCz2Py2 🙃🙃🙃🙃 PL ( nm ) ; [ b ] Measured in chloroform solution .; Table 1 Physical, optical, and electrochemical properties of SiCz3Py1, SiCz2Py2, and SiCz1Py3 | link | 348 , 363 🙃🙃🙃🙃 sicz2py2 🙃🙃🙃🙃 pl ( nm ) ; [ b ] measured in chloroform solution .; table 1 physical, optical, and electrochemical properties of sicz3py1, sicz2py2, and sicz1py3 | TRUE
391 | (10^-9.0) * Meter^(1.0) | PL | https://doi.org/10.1039/C7TC01357D | chloroform | 348 | N1=CC(=CC=C1)C1=CC=C(C=C1)[Si](C1=CC=C(C=C1)N1C2=CC=CC=C2C=2C=CC=CC12)(C1=CC=C(C=C1)C=1C=NC=CC1)C1=CC=C(C=C1)C=1C=NC=CC1 | 0 | 348 , 363 🙃🙃🙃🙃 SiCz1Py3 🙃🙃🙃🙃 PL ( nm ) ; [ b ] Measured in chloroform solution .; Table 1 Physical, optical, and electrochemical properties of SiCz3Py1, SiCz2Py2, and SiCz1Py3 | link | 348 , 363 🙃🙃🙃🙃 sicz1py3 🙃🙃🙃🙃 pl ( nm ) ; [ b ] measured in chloroform solution .; table 1 physical, optical, and electrochemical properties of sicz3py1, sicz2py2, and sicz1py3 | TRUE
393 | (10^-9.0) * Meter^(1.0) | λPL | https://doi.org/10.1039/D4QO01751J | toluene | 422 | C1=CC=CC=2C3=CC=CC=C3N(C12)C1=CC=C(C=C1)N1C2=CC=C3C(=C2C(C2=CC=CC=C12)(C)C)C=CC(=C3)C#N | 0 | 422 / 456 / 436 🙃🙃🙃🙃 NAPCZ 🙃🙃🙃🙃 λ PL [ nm ] ; [ b ] Measured in dilute toluene solutions and neat and doped films .; Table 1 Optical and electronic properties of NATPA, NAPCZ, and NAPPI | link | 422 / 456 / 436 🙃🙃🙃🙃 napcz 🙃🙃🙃🙃 λ pl [ nm ] ; [ b ] measured in dilute toluene solutions and neat and doped films .; table 1 optical and electronic properties of natpa, napcz, and nappi | TRUE
394 | (10^-9.0) * Meter^(1.0) | λPL | https://doi.org/10.1039/D4QO01751J | toluene | 424 | CC1(C2=CC=CC=C2N(C2=CC=C3C(=C12)C=CC(=C3)C#N)C3=CC=C(C=C3)C3=NC1=C(N3C3=CC=CC=C3)C3=CC=CC=C3C=3C=CC=CC31)C | 0 | 424 / 457 / 437 🙃🙃🙃🙃 NAPPI 🙃🙃🙃🙃 λ PL [ nm ] ; [ b ] Measured in dilute toluene solutions and neat and doped films .; Table 1 Optical and electronic properties of NATPA, NAPCZ, and NAPPI | link | 424 / 457 / 437 🙃🙃🙃🙃 nappi 🙃🙃🙃🙃 λ pl [ nm ] ; [ b ] measured in dilute toluene solutions and neat and doped films .; table 1 optical and electronic properties of natpa, napcz, and nappi | TRUE
395 | (10^-9.0) * Meter^(1.0) | λem | https://doi.org/10.1039/D3QM01170D | toluene | 569 | N1=CC(=CC=C1)C=1C=C2N=C3C4=C(C5=C(C3=NC2=CC1C=1C=NC=CC1)C=CC(=C5)C=5C=CC=1N(C2=CC=CC=C2OC1C5)C5=CC=CC=C5)C=CC=C4 | 0 | 569 / 598 🙃🙃🙃🙃 DPDPZ - PXZPh 🙃🙃🙃🙃 λ em / λem [ nm ] ; [ a ] Determined from the emission maxima of 10−5 M toluene solution at R . T . ; [ b ] Determined from the emission maxima of DPDPZ - PXZPh ( 7 wt % ) and DPDPZ - PhPXZ ( 7 wt % ) doped in CBP thin films at R . T .; Table 1 Summary of photophysical and electrochemical properties | link | 569 / 598 🙃🙃🙃🙃 dpdpz - pxzph 🙃🙃🙃🙃 λ em / λem [ nm ] ; [ a ] determined from the emission maxima of 10−5 m toluene solution at r . t . ; [ b ] determined from the emission maxima of dpdpz - pxzph ( 7 wt % ) and dpdpz - phpxz ( 7 wt % ) doped in cbp thin films at r . t .; table 1 summary of photophysical and electrochemical properties | TRUE
396 | (10^-9.0) * Meter^(1.0) | λem | https://doi.org/10.1039/D3QM01170D | toluene | 566 | N1=CC(=CC=C1)C=1C=C2N=C3C4=C(C5=C(C3=NC2=CC1C=1C=NC=CC1)C=CC(=C5)C5=CC=C(C=C5)N5C1=CC=CC=C1OC=1C=CC=CC51)C=CC=C4 | 0 | 566 / 578 🙃🙃🙃🙃 DPDPZ - PhPXZ 🙃🙃🙃🙃 λ em / λem [ nm ] ; [ a ] Determined from the emission maxima of 10−5 M toluene solution at R . T . ; [ b ] Determined from the emission maxima of DPDPZ - PXZPh ( 7 wt % ) and DPDPZ - PhPXZ ( 7 wt % ) doped in CBP thin films at R . T .; Table 1 Summary of photophysical and electrochemical properties | link | 566 / 578 🙃🙃🙃🙃 dpdpz - phpxz 🙃🙃🙃🙃 λ em / λem [ nm ] ; [ a ] determined from the emission maxima of 10−5 m toluene solution at r . t . ; [ b ] determined from the emission maxima of dpdpz - pxzph ( 7 wt % ) and dpdpz - phpxz ( 7 wt % ) doped in cbp thin films at r . t .; table 1 summary of photophysical and electrochemical properties | TRUE
397 | (10^-9.0) * Meter^(1.0) | λPL | https://doi.org/10.1039/C7TC04852A | toluene | 521 | C1(=CC=CC=C1)C1=NC(=NC(=N1)C1=CC=CC=C1)C1=CC=C(C=C1)N1C=2C=CC=CC2C=2C1=C1C(=C3C=4C=CC=CC4N(C23)C2=CC=C(C=C2)C2=NC(=NC(=N2)C2=CC=CC=C2)C2=CC=CC=C2)N(C=2C=CC=CC21)C2=CC=CC=C2 | 1 | 521 🙃🙃🙃🙃 DTRZ - DI 🙃🙃🙃🙃 λ PL ( nm ) ; [ c ] PL ( λMAX ) .; Table 1 Photophysical and electrochemical parameters of DTRZ-DI and TRZ-DI | link | 521 🙃🙃🙃🙃 dtrz - di 🙃🙃🙃🙃 λ pl ( nm ) ; [ c ] pl ( λmax ) .; table 1 photophysical and electrochemical parameters of dtrz-di and trz-di | FALSE
398 | (10^-9.0) * Meter^(1.0) | λPL | https://doi.org/10.1039/C7TC04852A | toluene | 521 | C1(=CC=CC=C1)C1=NC(=NC(=N1)C1=CC=CC=C1)C1=CC=C(C=C1)N1C=2C=CC=CC2C=2C1=C1C(=C3C=4C=CC=CC4N(C23)C2=CC=CC=C2)N(C=2C=CC=CC21)C2=CC=CC=C2 | 1 | 521 🙃🙃🙃🙃 TRZ - DI 🙃🙃🙃🙃 λ PL ( nm ) ; [ c ] PL ( λMAX ) .; Table 1 Photophysical and electrochemical parameters of DTRZ-DI and TRZ-DI | link | 521 🙃🙃🙃🙃 trz - di 🙃🙃🙃🙃 λ pl ( nm ) ; [ c ] pl ( λmax ) .; table 1 photophysical and electrochemical parameters of dtrz-di and trz-di | FALSE
399 | (10^-9.0) * Meter^(1.0) | λPL | https://doi.org/10.1039/C9TC02990G | THF | 443 | C1(=CC=CC=C1)N1C(=NC2=C1C1=CC=CC=3C=CC4=CC=CC2=C4C13)C1=CC=C(C=C1)C=1C3=CC=CC=C3C(=C3C=CC=CC13)C1=CC=C(C=C1)C=1N(C3=C(N1)C=1C=CC=C4C=CC=2C=CC=C3C2C41)C4=CC=CC=C4 | 0 | 443 / 463 🙃🙃🙃🙃 C - BPyIA 🙃🙃🙃🙃 λ PL ( nm ) 🙃🙃🙃🙃 Sol / film ; [ a ] Measured in dilute THF solution ( 10−5 mol L−1 ) at room temperature . ; [ b ] Thin films on quartz .; Table 1 Key thermal and photophysical properties of C-BPyIA and N-BPyIA | link | 443 / 463 🙃🙃🙃🙃 c - bpyia 🙃🙃🙃🙃 λ pl ( nm ) 🙃🙃🙃🙃 sol / film ; [ a ] measured in dilute thf solution ( 10−5 mol l−1 ) at room temperature . ; [ b ] thin films on quartz .; table 1 key thermal and photophysical properties of c-bpyia and n-bpyia | TRUE
400 | (10^-9.0) * Meter^(1.0) | λPL | https://doi.org/10.1039/C9TC02990G | THF | 440 | C1(=CC=CC=C1)C=1N(C2=C(N1)C=1C=CC=C3C=CC=4C=CC=C2C4C31)C3=CC=C(C=C3)C=3C1=CC=CC=C1C(=C1C=CC=CC31)C3=CC=C(C=C3)N3C(=NC1=C3C3=CC=CC=4C=CC2=CC=CC1=C2C34)C3=CC=CC=C3 | 0 | 440 / 461 🙃🙃🙃🙃 N - BPyIA 🙃🙃🙃🙃 λ PL ( nm ) 🙃🙃🙃🙃 Sol / film ; [ a ] Measured in dilute THF solution ( 10−5 mol L−1 ) at room temperature . ; [ b ] Thin films on quartz .; Table 1 Key thermal and photophysical properties of C-BPyIA and N-BPyIA | link | 440 / 461 🙃🙃🙃🙃 n - bpyia 🙃🙃🙃🙃 λ pl ( nm ) 🙃🙃🙃🙃 sol / film ; [ a ] measured in dilute thf solution ( 10−5 mol l−1 ) at room temperature . ; [ b ] thin films on quartz .; table 1 key thermal and photophysical properties of c-bpyia and n-bpyia | TRUE
402 | (10^-9.0) * Meter^(1.0) | λem | https://doi.org/10.1039/C8TC02849D | toluene | 569 | C1=CC=CC=2OC3=CC=CC=C3N(C12)C1=CC=C(C(=C1)C=1C(=CC=C(C1)N1C2=CC=CC=C2OC=2C=CC=CC12)C#N)C#N | 0 | 569 / 532 🙃🙃🙃🙃 2,2 ′ - DPXZ - PN 🙃🙃🙃🙃 λ em ( nm ) sol / film ; [ a ] Measured in toluene solution at room temperature ( 10−5 M ) . ; [ b ] Measured in 10 wt % doped CBP films at room temperature .; Table 2 Photophysical data of PXZ-PN, 2,2′-DPXZ-PN and 3,3′-DPXZ-PN | link | 569 / 532 🙃🙃🙃🙃 2,2 ′ - dpxz - pn 🙃🙃🙃🙃 λ em ( nm ) sol / film ; [ a ] measured in toluene solution at room temperature ( 10−5 m ) . ; [ b ] measured in 10 wt % doped cbp films at room temperature .; table 2 photophysical data of pxz-pn, 2,2′-dpxz-pn and 3,3′-dpxz-pn | TRUE
403 | (10^-9.0) * Meter^(1.0) | λem | https://doi.org/10.1039/C8TC02849D | toluene | 541 | C1=CC=CC=2OC3=CC=CC=C3N(C12)C1=CC=C(C=C1C1=CC(=CC=C1N1C2=CC=CC=C2OC=2C=CC=CC12)C#N)C#N | 0 | 541 / 523 🙃🙃🙃🙃 3,3 ′ - DPXZ - PN 🙃🙃🙃🙃 λ em ( nm ) sol / film ; [ a ] Measured in toluene solution at room temperature ( 10−5 M ) . ; [ b ] Measured in 10 wt % doped CBP films at room temperature .; Table 2 Photophysical data of PXZ-PN, 2,2′-DPXZ-PN and 3,3′-DPXZ-PN | link | 541 / 523 🙃🙃🙃🙃 3,3 ′ - dpxz - pn 🙃🙃🙃🙃 λ em ( nm ) sol / film ; [ a ] measured in toluene solution at room temperature ( 10−5 m ) . ; [ b ] measured in 10 wt % doped cbp films at room temperature .; table 2 photophysical data of pxz-pn, 2,2′-dpxz-pn and 3,3′-dpxz-pn | TRUE
404 | (10^-9.0) * Meter^(1.0) | λems | https://doi.org/10.1039/D3TC01349A | toluene | 393 | C(C)(C)(C)C=1C=CC=2OC=3C=C(C=C4OC=5C=CC(=CC5B(C34)C2C1)C(C)(C)C)N1C2=CC=CC=C2C=2C3=C(C=CC12)C1=C(O3)C=CC=C1 | 0 | 393 🙃🙃🙃🙃 BFCz - TDBA 🙃🙃🙃🙃 λ ems [ nm ] ; [ a ] Measured in toluene .; Table 1 Photophysical properties of BFCz-TDBA, ICz-TDBA and PIdCz-TDBA emitters | link | 393 🙃🙃🙃🙃 bfcz - tdba 🙃🙃🙃🙃 λ ems [ nm ] ; [ a ] measured in toluene .; table 1 photophysical properties of bfcz-tdba, icz-tdba and pidcz-tdba emitters | TRUE
405 | (10^-9.0) * Meter^(1.0) | λems | https://doi.org/10.1039/D3TC01349A | toluene | 416 | C(C)(C)(C)C=1C=CC=2OC=3C=C(C=C4OC=5C=CC(=CC5B(C34)C2C1)C(C)(C)C)N1C2=CC=CC=C2C=2C=C3C(=CC12)C(C1=CC=CC=C13)(C)C | 0 | 416 🙃🙃🙃🙃 ICz - TDBA 🙃🙃🙃🙃 λ ems [ nm ] ; [ a ] Measured in toluene .; Table 1 Photophysical properties of BFCz-TDBA, ICz-TDBA and PIdCz-TDBA emitters | link | 416 🙃🙃🙃🙃 icz - tdba 🙃🙃🙃🙃 λ ems [ nm ] ; [ a ] measured in toluene .; table 1 photophysical properties of bfcz-tdba, icz-tdba and pidcz-tdba emitters | TRUE
406 | (10^-9.0) * Meter^(1.0) | λems | https://doi.org/10.1039/D3TC01349A | toluene | 424 | C(C)(C)(C)C=1C=CC=2OC=3C=C(C=C4OC=5C=CC(=CC5B(C34)C2C1)C(C)(C)C)N1C2=CC=CC=C2C=2C=C3C(=CC12)N(C=1C=CC=CC13)C1=CC=CC=C1 | 0 | 424 🙃🙃🙃🙃 PIdCz - TDBA 🙃🙃🙃🙃 λ ems [ nm ] ; [ a ] Measured in toluene .; Table 1 Photophysical properties of BFCz-TDBA, ICz-TDBA and PIdCz-TDBA emitters | link | 424 🙃🙃🙃🙃 pidcz - tdba 🙃🙃🙃🙃 λ ems [ nm ] ; [ a ] measured in toluene .; table 1 photophysical properties of bfcz-tdba, icz-tdba and pidcz-tdba emitters | TRUE
407 | (10^-9.0) * Meter^(1.0) | λem | https://doi.org/10.1039/C9TC05855A | THF | 489 | C1=C2C(=CC=C1)N1C=3C=CC=CC3C=3C=C4C(=C2C13)N(C1=CC=CC=C14)C1=C(C#N)C=C(C=C1)C1=NC(=NC(=N1)C1=CC=CC=C1)C1=CC=CC=C1 | 0 | 489 🙃🙃🙃🙃 DICzTrz 🙃🙃🙃🙃 λ em ( nm ) , ( film ) ; [ b ] Collected for the 10 wt % doped film in CzTrz .; Table 1 Photophysical, electrochemical and thermal data of the compounds | link | 489 🙃🙃🙃🙃 dicztrz 🙃🙃🙃🙃 λ em ( nm ) , ( film ) ; [ b ] collected for the 10 wt % doped film in cztrz .; table 1 photophysical, electrochemical and thermal data of the compounds | FALSE
408 | (10^-9.0) * Meter^(1.0) | λem | https://doi.org/10.1039/C9TC05855A | THF | 502 | C1(=CC=CC=C1)C1=NC(=NC(=N1)C1=CC=CC=C1)C=1C=CC(=C(C#N)C1)N1C2=CC=C(C=C2C=2C1=C1C=3N(C=4C=CC=CC4C3C2)C2=CC=CC=C21)C=2C=CC=1N(C3=CC=CC=C3C1C2)C2=CC=CC=C2 | 0 | 502 🙃🙃🙃🙃 CzDICzTrz 🙃🙃🙃🙃 λ em ( nm ) , ( film ) ; [ b ] Collected for the 10 wt % doped film in CzTrz .; Table 1 Photophysical, electrochemical and thermal data of the compounds | link | 502 🙃🙃🙃🙃 czdicztrz 🙃🙃🙃🙃 λ em ( nm ) , ( film ) ; [ b ] collected for the 10 wt % doped film in cztrz .; table 1 photophysical, electrochemical and thermal data of the compounds | FALSE
409 | (10^-9.0) * Meter^(1.0) | λem | https://doi.org/10.1039/D4TC00288A | toluene | 420 | C(C)(C)(C)C=1C=CC=2OC=3C(=CC=C4OC=5C=CC(=CC5B(C34)C2C1)C(C)(C)C)C1=CC=C(C=C1)[Ge](C1=CC=CC=C1)(C1=CC=CC=C1)C1=CC=CC=C1 | 0 | 420 🙃🙃🙃🙃 mTDBA - Ge 🙃🙃🙃🙃 Solution 🙃🙃🙃🙃 λem ( nm ) ; [ a ] Maximum wavelength in UV - Vis absorption and photoluminescence spectra .; Table 1 Summary of the photophysical properties of the TDBA-based materials | link | 420 🙃🙃🙃🙃 mtdba - ge 🙃🙃🙃🙃 solution 🙃🙃🙃🙃 λem ( nm ) ; [ a ] maximum wavelength in uv - vis absorption and photoluminescence spectra .; table 1 summary of the photophysical properties of the tdba-based materials | TRUE
413 | (10^-9.0) * Meter^(1.0) | λPL | https://doi.org/10.1039/D1TC04918F | toluene | 505 | C(C)(C)(C)C=1C=CC=2N(C3=CC=C(C=C3C2C1)C(C)(C)C)C1=CC2=C(C3=NC4=CC=CC(=C4N=C3C3=C2C=C(C=C3)N3C2=CC=C(C=C2C=2C=C(C=CC32)C(C)(C)C)C(C)(C)C)F)C=C1 | 0 | 505 [ a ] At 298 K , values quoted are in degassed toluene solutions prepared by three freeze – pump – thaw cycles : for λPL the λexc = 343 nm for 2DTCz - BP - F , λexc = 391 nm for 2DMAC - BP - F and 2PXZ - BP - F . For lifetime λexc = 379 nm . ΦPL values inside parenthesis quoted after aeration of a toluene solution . 🙃🙃🙃🙃 🙃🙃🙃🙃 2DTCz - BP - F 🙃🙃🙃🙃 λ PL [ nm ]; Table 2 Photophysical properties of 2DTCz-BP-F, 2DMAC-BP-F, and 2PXZ-BP-F | link | 505 [ a ] at 298 k , values quoted are in degassed toluene solutions prepared by three freeze – pump – thaw cycles : for λpl the λexc = 343 nm for 2dtcz - bp - f , λexc = 391 nm for 2dmac - bp - f and 2pxz - bp - f . for lifetime λexc = 379 nm . φpl values inside parenthesis quoted after aeration of a toluene solution . 🙃🙃🙃🙃 🙃🙃🙃🙃 2dtcz - bp - f 🙃🙃🙃🙃 λ pl [ nm ]; table 2 photophysical properties of 2dtcz-bp-f, 2dmac-bp-f, and 2pxz-bp-f | TRUE
414 | (10^-9.0) * Meter^(1.0) | λPL | https://doi.org/10.1039/D1TC04918F | toluene | 589 | C(C)(C)(C)C=1C=CC=2N(C3=CC=C(C=C3C2C1)C(C)(C)C)C1=CC2=C(C3=NC4=CC=CC(=C4N=C3C3=C2C=C(C=C3)N3C2=CC=C(C=C2C=2C=C(C=CC32)C(C)(C)C)C(C)(C)C)F)C=C1 | 0 | 589 [ a ] At 298 K , values quoted are in degassed toluene solutions prepared by three freeze – pump – thaw cycles : for λPL the λexc = 343 nm for 2DTCz - BP - F , λexc = 391 nm for 2DMAC - BP - F and 2PXZ - BP - F . For lifetime λexc = 379 nm . ΦPL values inside parenthesis quoted after aeration of a toluene solution . 🙃🙃🙃🙃 🙃🙃🙃🙃 2DMAC - BP - F 🙃🙃🙃🙃 λ PL [ nm ]; Table 2 Photophysical properties of 2DTCz-BP-F, 2DMAC-BP-F, and 2PXZ-BP-F | link | 589 [ a ] at 298 k , values quoted are in degassed toluene solutions prepared by three freeze – pump – thaw cycles : for λpl the λexc = 343 nm for 2dtcz - bp - f , λexc = 391 nm for 2dmac - bp - f and 2pxz - bp - f . for lifetime λexc = 379 nm . φpl values inside parenthesis quoted after aeration of a toluene solution . 🙃🙃🙃🙃 🙃🙃🙃🙃 2dmac - bp - f 🙃🙃🙃🙃 λ pl [ nm ]; table 2 photophysical properties of 2dtcz-bp-f, 2dmac-bp-f, and 2pxz-bp-f | TRUE
415 | (10^-9.0) * Meter^(1.0) | λPL | https://doi.org/10.1039/D1TC04918F | toluene | 674 | C(C)(C)(C)C=1C=CC=2N(C3=CC=C(C=C3C2C1)C(C)(C)C)C1=CC2=C(C3=NC4=CC=CC(=C4N=C3C3=C2C=C(C=C3)N3C2=CC=C(C=C2C=2C=C(C=CC32)C(C)(C)C)C(C)(C)C)F)C=C1 | 0 | 674 [ a ] At 298 K , values quoted are in degassed toluene solutions prepared by three freeze – pump – thaw cycles : for λPL the λexc = 343 nm for 2DTCz - BP - F , λexc = 391 nm for 2DMAC - BP - F and 2PXZ - BP - F . For lifetime λexc = 379 nm . ΦPL values inside parenthesis quoted after aeration of a toluene solution . 🙃🙃🙃🙃 🙃🙃🙃🙃 2PXZ - BP - F 🙃🙃🙃🙃 λ PL [ nm ]; Table 2 Photophysical properties of 2DTCz-BP-F, 2DMAC-BP-F, and 2PXZ-BP-F | link | 674 [ a ] at 298 k , values quoted are in degassed toluene solutions prepared by three freeze – pump – thaw cycles : for λpl the λexc = 343 nm for 2dtcz - bp - f , λexc = 391 nm for 2dmac - bp - f and 2pxz - bp - f . for lifetime λexc = 379 nm . φpl values inside parenthesis quoted after aeration of a toluene solution . 🙃🙃🙃🙃 🙃🙃🙃🙃 2pxz - bp - f 🙃🙃🙃🙃 λ pl [ nm ]; table 2 photophysical properties of 2dtcz-bp-f, 2dmac-bp-f, and 2pxz-bp-f | TRUE
416 | (10^-9.0) * Meter^(1.0) | λPL | https://doi.org/10.1039/C8TC04721A | THF | 550 | C(CCCCC)N1C=2C=CC=CC2C2=C3C(=C4C(=C12)C=1C=CC=CC1N4C4=CC=C(C=C4)C(=O)C4=CC=C(C=C4)N4C=1C=CC=CC1C=1C4=C4C(=C2C=5C=CC=CC5N(C12)CCCCCC)N(C=1C=CC=CC14)CCCCCC)C=1C=CC=CC1N3CCCCCC | 0 | 550 🙃🙃🙃🙃 TATC - BP 🙃🙃🙃🙃 Solution ; [ a ] In THF solution . 🙃🙃🙃🙃 λ PL ( nm ); Table 1 Photophysical properties of TATC-BP and TATP-BP | link | 550 🙃🙃🙃🙃 tatc - bp 🙃🙃🙃🙃 solution ; [ a ] in thf solution . 🙃🙃🙃🙃 λ pl ( nm ); table 1 photophysical properties of tatc-bp and tatp-bp | TRUE
417 | (10^-9.0) * Meter^(1.0) | λPL | https://doi.org/10.1039/C8TC04721A | THF | 524 | C(CCCCC)N1C=2C=CC=CC2C2=C3C(=C4C(=C12)C=1C=CC=CC1N4C4=CC=C(C=C4)C(=O)C4=CC=C(C=C4)N4C=1C=CC=CC1C=1C4=C4C(=C2C=5C=CC=CC5N(C12)CCCCCC)N(C=1C=CC=CC14)CCCCCC)C=1C=CC=CC1N3CCCCCC | 0 | 524 🙃🙃🙃🙃 TATC - BP 🙃🙃🙃🙃 Neat film ; [ b ] Deposited on quartz substrates . 🙃🙃🙃🙃 λ PL ( nm ); Table 1 Photophysical properties of TATC-BP and TATP-BP | link | 524 🙃🙃🙃🙃 tatc - bp 🙃🙃🙃🙃 neat film ; [ b ] deposited on quartz substrates . 🙃🙃🙃🙃 λ pl ( nm ); table 1 photophysical properties of tatc-bp and tatp-bp | FALSE
418 | (10^-9.0) * Meter^(1.0) | λPL | https://doi.org/10.1039/C8TC04721A | THF | 543 | C1(=CC=CC=C1)N1C=2C=CC=CC2C2=C3C(=C4C(=C12)C=1C=CC=CC1N4C4=CC=C(C=C4)C(=O)C4=CC=C(C=C4)N4C=1C=CC=CC1C=1C4=C4C(=C2C=5C=CC=CC5N(C12)C1=CC=CC=C1)N(C=1C=CC=CC14)C1=CC=CC=C1)C=1C=CC=CC1N3C3=CC=CC=C3 | 0 | 543 🙃🙃🙃🙃 TATP - BP 🙃🙃🙃🙃 Solution ; [ a ] In THF solution . 🙃🙃🙃🙃 λ PL ( nm ); Table 1 Photophysical properties of TATC-BP and TATP-BP | link | 543 🙃🙃🙃🙃 tatp - bp 🙃🙃🙃🙃 solution ; [ a ] in thf solution . 🙃🙃🙃🙃 λ pl ( nm ); table 1 photophysical properties of tatc-bp and tatp-bp | TRUE
419 | (10^-9.0) * Meter^(1.0) | λPL | https://doi.org/10.1039/C8TC04721A | THF | 520 | C1(=CC=CC=C1)N1C=2C=CC=CC2C2=C3C(=C4C(=C12)C=1C=CC=CC1N4C4=CC=C(C=C4)C(=O)C4=CC=C(C=C4)N4C=1C=CC=CC1C=1C4=C4C(=C2C=5C=CC=CC5N(C12)C1=CC=CC=C1)N(C=1C=CC=CC14)C1=CC=CC=C1)C=1C=CC=CC1N3C3=CC=CC=C3 | 0 | 520 🙃🙃🙃🙃 TATP - BP 🙃🙃🙃🙃 Neat film ; [ b ] Deposited on quartz substrates . 🙃🙃🙃🙃 λ PL ( nm ); Table 1 Photophysical properties of TATC-BP and TATP-BP | link | 520 🙃🙃🙃🙃 tatp - bp 🙃🙃🙃🙃 neat film ; [ b ] deposited on quartz substrates . 🙃🙃🙃🙃 λ pl ( nm ); table 1 photophysical properties of tatc-bp and tatp-bp | FALSE
423 | (10^-9.0) * Meter^(1.0) | λPL | https://doi.org/10.1039/D4TC00801D | toluene | 464 | C(C)(C)(C)C=1C=CC=2N(C3=CC=C(C=C3C2C1)C(C)(C)C)C1=CC=C(C=C1)C1=NC=2C(=C3C=CC=NC3=C3N=CC=CC23)N=C1C1=CC=C(C=C1)N1C2=CC=C(C=C2C=2C=C(C=CC12)C(C)(C)C)C(C)(C)C | 1 | 464 🙃🙃🙃🙃 tCz - DPPN 🙃🙃🙃🙃 λPL ( nm ); Table 2 Photophysical, thermal and electrochemical properties of tCz-DPPN, Ac-DPPN, and PXZ-DPPN | link | 464 🙃🙃🙃🙃 tcz - dppn 🙃🙃🙃🙃 λpl ( nm ); table 2 photophysical, thermal and electrochemical properties of tcz-dppn, ac-dppn, and pxz-dppn | FALSE
424 | (10^-9.0) * Meter^(1.0) | λPL | https://doi.org/10.1039/D4TC00801D | toluene | 525 | CC1(C2=CC=CC=C2N(C=2C=CC=CC12)C1=CC=C(C=C1)C1=NC=2C(=C3C=CC=NC3=C3N=CC=CC23)N=C1C1=CC=C(C=C1)N1C=2C=CC=CC2C(C2=CC=CC=C12)(C)C)C | 1 | 525 🙃🙃🙃🙃 Ac - DPPN 🙃🙃🙃🙃 λPL ( nm ); Table 2 Photophysical, thermal and electrochemical properties of tCz-DPPN, Ac-DPPN, and PXZ-DPPN | link | 525 🙃🙃🙃🙃 ac - dppn 🙃🙃🙃🙃 λpl ( nm ); table 2 photophysical, thermal and electrochemical properties of tcz-dppn, ac-dppn, and pxz-dppn | FALSE
425 | (10^-9.0) * Meter^(1.0) | λPL | https://doi.org/10.1039/D4TC00801D | toluene | 583 | C1=CC=CC=2OC3=CC=CC=C3N(C12)C1=CC=C(C=C1)C1=NC=2C(=C3C=CC=NC3=C3N=CC=CC23)N=C1C1=CC=C(C=C1)N1C2=CC=CC=C2OC=2C=CC=CC12 | 1 | 583 🙃🙃🙃🙃 PXZ - DPPN 🙃🙃🙃🙃 λPL ( nm ); Table 2 Photophysical, thermal and electrochemical properties of tCz-DPPN, Ac-DPPN, and PXZ-DPPN | link | 583 🙃🙃🙃🙃 pxz - dppn 🙃🙃🙃🙃 λpl ( nm ); table 2 photophysical, thermal and electrochemical properties of tcz-dppn, ac-dppn, and pxz-dppn | FALSE
426 | (10^-9.0) * Meter^(1.0) | λem | https://doi.org/10.1039/C5TC00350D | CHCl3 | 455 | C1(=CC=CC=C1)C1=NC2=C(N1C1=C(C#N)C(=CC(=C1)N1C(=NC3=C1C=CC=C3)C3=CC=CC=C3)N3C(=NC1=C3C=CC=C1)C1=CC=CC=C1)C=CC=C2 | 0 | 455 🙃🙃🙃🙃 iTPBI - CN 🙃🙃🙃🙃 λ em [ nm ] ; [ a ] Measured in CHCl3 solution at room temperature .; Table 1 Physical properties of TPBI and iTPBI-CN | link | 455 🙃🙃🙃🙃 itpbi - cn 🙃🙃🙃🙃 λ em [ nm ] ; [ a ] measured in chcl3 solution at room temperature .; table 1 physical properties of tpbi and itpbi-cn | TRUE
427 | (10^-9.0) * Meter^(1.0) | λem | https://doi.org/10.1039/C5TC00350D | CHCl3 | 432 | C1(=CC=CC=C1)C1=NC2=C(N1C1=C(C#N)C(=CC(=C1)N1C(=NC3=C1C=CC=C3)C3=CC=CC=C3)N3C(=NC1=C3C=CC=C1)C1=CC=CC=C1)C=CC=C2 | 0 | 432 🙃🙃🙃🙃 iTPBI - CN 🙃🙃🙃🙃 λ em [ nm ] ; [ b ] Measured in the film state at room temperature .; Table 1 Physical properties of TPBI and iTPBI-CN | link | 432 🙃🙃🙃🙃 itpbi - cn 🙃🙃🙃🙃 λ em [ nm ] ; [ b ] measured in the film state at room temperature .; table 1 physical properties of tpbi and itpbi-cn | FALSE
428 | (10^-9.0) * Meter^(1.0) | λPL | https://doi.org/10.1039/D4TC01834F | toluene | 678 | C(C)(C)(C)C1=CC=C(C=C1)N(C1=CC=C(C=C1)C1=C2N=C(C(=NC2=C(C(=C1C#N)C#N)C1=CC=C(C=C1)N(C1=CC=C(C=C1)C(C)(C)C)C1=CC=C(C=C1)C(C)(C)C)C1=CC=C(C=C1)C#N)C1=CC=C(C=C1)C#N)C1=CC=C(C=C1)C(C)(C)C | 0 | 678 🙃🙃🙃🙃 tBuTPA - Qx4CN 🙃🙃🙃🙃 λ PL [ nm ] ; [ a ] UV - Vis absorption and photoluminescence , λmax , measured in toluene solution .; Table 1 Summary of the photophysical parameters of the tBuTPA-Qx4CN TADF emitter | link | 678 🙃🙃🙃🙃 tbutpa - qx4cn 🙃🙃🙃🙃 λ pl [ nm ] ; [ a ] uv - vis absorption and photoluminescence , λmax , measured in toluene solution .; table 1 summary of the photophysical parameters of the tbutpa-qx4cn tadf emitter | TRUE
429 | (10^-9.0) * Meter^(1.0) | PL | https://doi.org/10.1039/D2TC00212D | toluene | 514 | C(C)(C)(C)C=1C=CC=2N(C3=CC=C(C=C3C2C1)C(C)(C)C)C1=CC=C(C=C1)N1C=2C=CC=CC2C2(C3=CC=CC=C3C=3C=C4C(=CC23)C2(C3=CC=CC=C3N(C=3C=CC=CC23)C2=CC=C(C=C2)C2=NC(=NC(=N2)C2=CC=CC=C2)C2=CC=CC=C2)C2=CC=CC=C24)C2=CC=CC=C12 | 0 | 514 🙃🙃🙃🙃 p - D2T 🙃🙃🙃🙃 PL ( nm ) ; [ a ] Absorption and emission in dilute toluene ( 10−5 M ) at room temperature .; Table 2 Photophysical data of p-D2T, m-D2T and c-D2T | link | 514 🙃🙃🙃🙃 p - d2t 🙃🙃🙃🙃 pl ( nm ) ; [ a ] absorption and emission in dilute toluene ( 10−5 m ) at room temperature .; table 2 photophysical data of p-d2t, m-d2t and c-d2t | TRUE
430 | (10^-9.0) * Meter^(1.0) | PL | https://doi.org/10.1039/D2TC00212D | toluene | 514 | C(C)(C)(C)C=1C=CC=2N(C3=CC=C(C=C3C2C1)C(C)(C)C)C=1C=C(C=CC1)N1C=2C=CC=CC2C2(C3=CC=CC=C3C=3C=C4C(=CC23)C2(C3=CC=CC=C3N(C=3C=CC=CC23)C2=CC=C(C=C2)C2=NC(=NC(=N2)C2=CC=CC=C2)C2=CC=CC=C2)C2=CC=CC=C24)C2=CC=CC=C12 | 0 | 514 🙃🙃🙃🙃 m - D2T 🙃🙃🙃🙃 PL ( nm ) ; [ a ] Absorption and emission in dilute toluene ( 10−5 M ) at room temperature .; Table 2 Photophysical data of p-D2T, m-D2T and c-D2T | link | 514 🙃🙃🙃🙃 m - d2t 🙃🙃🙃🙃 pl ( nm ) ; [ a ] absorption and emission in dilute toluene ( 10−5 m ) at room temperature .; table 2 photophysical data of p-d2t, m-d2t and c-d2t | TRUE
431 | (10^-9.0) * Meter^(1.0) | PL | https://doi.org/10.1039/D2TC00212D | toluene | 504 | C1(CCCCC1)C1=NC(=NC(=N1)C1=CC=CC=C1)C1=CC=C(C=C1)N1C=2C=CC=CC2C2(C3=CC=CC=C3C=3C=C4C(=CC23)C2(C3=CC=CC=C3N(C=3C=CC=CC23)C2=CC=C(C=C2)N2C3=CC=C(C=C3C=3C=C(C=CC23)C(C)(C)C)C(C)(C)C)C2=CC=CC=C24)C2=CC=CC=C12 | 0 | 504 🙃🙃🙃🙃 c - D2T 🙃🙃🙃🙃 PL ( nm ) ; [ a ] Absorption and emission in dilute toluene ( 10−5 M ) at room temperature .; Table 2 Photophysical data of p-D2T, m-D2T and c-D2T | link | 504 🙃🙃🙃🙃 c - d2t 🙃🙃🙃🙃 pl ( nm ) ; [ a ] absorption and emission in dilute toluene ( 10−5 m ) at room temperature .; table 2 photophysical data of p-d2t, m-d2t and c-d2t | TRUE
432 | (10^-9.0) * Meter^(1.0) | λFluo | https://doi.org/10.1039/D4QM00636D | THF | 443 | C1=CC=CC=2C3=CC=CC=C3N(C12)C1=CC=C(C=C1)C1=C(C(=C(C(=C1F)F)C1=CC=C(C=C1)C1=NC2=C(N1C1=CC=CC=C1)C1=CC=CC=C1C=1C=CC=CC12)F)F | 0 | 443 / 453 / 432 [ a ] Measured in THF solvent ( 10−5 μM ) at 300 K . [ b ] Measured in neat films at 300 K . [ c ] Measured in doped films with 5 wt % dispersed into PMMA at 300 K . 🙃🙃🙃🙃 PICZ4F 🙃🙃🙃🙃 λ Fluo ( nm ); Table 1 The photophysical and electrochemical data of PICZ4F and PI3CZ4F | link | 443 / 453 / 432 [ a ] measured in thf solvent ( 10−5 μm ) at 300 k . [ b ] measured in neat films at 300 k . [ c ] measured in doped films with 5 wt % dispersed into pmma at 300 k . 🙃🙃🙃🙃 picz4f 🙃🙃🙃🙃 λ fluo ( nm ); table 1 the photophysical and electrochemical data of picz4f and pi3cz4f | TRUE
433 | (10^-9.0) * Meter^(1.0) | λem | https://doi.org/10.1039/D0TC04959J | toluene | 456 | C(C)(C)(C)C=1C=CC=2N(C3=CC=C(C=C3C2C1)C(C)(C)C)C1=C(C#N)C(=C(C=C1N1C2=CC=C(C=C2C=2C=C(C=CC12)C(C)(C)C)C(C)(C)C)N1C2=CC=C(C=C2C=2C=C(C=CC12)C(C)(C)C)C(C)(C)C)N1C2=CC=C(C=C2C=2C=C(C=CC12)C(C)(C)C)C(C)(C)C | 0 | 456 , 472 , 486 , 471 🙃🙃🙃🙃 4TCzBN 🙃🙃🙃🙃 λ em [ nm ] ; [ b ] Measured in toluene solution . ; [ c ] Measured in CH2Cl2 solution . ; [ d ] Measured in ethanol solution . ; [ e ] Measured in films at 300 K .; Table 1 Basic photophysical and electrochemical parameters of 4TCzBN, 4TCzBN-o-PhCz and 4TCzBN-o-mCP | link | 456 , 472 , 486 , 471 🙃🙃🙃🙃 4tczbn 🙃🙃🙃🙃 λ em [ nm ] ; [ b ] measured in toluene solution . ; [ c ] measured in ch2cl2 solution . ; [ d ] measured in ethanol solution . ; [ e ] measured in films at 300 k .; table 1 basic photophysical and electrochemical parameters of 4tczbn, 4tczbn-o-phcz and 4tczbn-o-mcp | TRUE
434 | (10^-9.0) * Meter^(1.0) | λem | https://doi.org/10.1039/D1QM01625C | THF | 575 | C1=CC=CC=2OC3=CC=CC=C3N(C12)C1=CC=C(C=C1)C(=O)C=1C=CC=2N(C3=CC=CC=C3C2C1)C1=CC(=C(C=C1)C1=C(C=C(C=C1)N1C2=CC=CC=C2C=2C=CC=CC12)C)C | 0 | 575 🙃🙃🙃🙃 CDBP - BP - PXZ 🙃🙃🙃🙃 Solution [ a ] Measured in THF solution ( 10−5 M ) at room temperature . 🙃🙃🙃🙃 λ em ( nm ); Table 1 The photophysical data of CDBP-BP-PXZ and CDBP-BP-DMAC | link | 575 🙃🙃🙃🙃 cdbp - bp - pxz 🙃🙃🙃🙃 solution [ a ] measured in thf solution ( 10−5 m ) at room temperature . 🙃🙃🙃🙃 λ em ( nm ); table 1 the photophysical data of cdbp-bp-pxz and cdbp-bp-dmac | TRUE
437 | (10^-9.0) * Meter^(1.0) | λem | https://doi.org/10.1039/D1QM01625C | THF | 534 | C1=CC=CC=2C3=CC=CC=C3N(C12)C1=CC(=C(C=C1)C1=C(C=C(C=C1)N1C2=CC=CC=C2C=2C=C(C=CC12)C(=O)C1=CC=C(C=C1)N1C=2C=CC=CC2C(C2=CC=CC=C12)(C)C)C)C | 0 | 534 🙃🙃🙃🙃 CDBP - BP - DMAC 🙃🙃🙃🙃 Solution [ a ] Measured in THF solution ( 10−5 M ) at room temperature . 🙃🙃🙃🙃 λ em ( nm ); Table 1 The photophysical data of CDBP-BP-PXZ and CDBP-BP-DMAC | link | 534 🙃🙃🙃🙃 cdbp - bp - dmac 🙃🙃🙃🙃 solution [ a ] measured in thf solution ( 10−5 m ) at room temperature . 🙃🙃🙃🙃 λ em ( nm ); table 1 the photophysical data of cdbp-bp-pxz and cdbp-bp-dmac | TRUE
440 | (10^-9.0) * Meter^(1.0) | λPL | https://doi.org/10.1039/D1TC03849D | toluene | 520 | C1(=CC=C(C=C1)N(C1=C2C=CC=CC2=C(C2=CC=CC=C12)C1=CC=C(C=C1)P(C1=CC=CC=C1)(C1=CC=CC=C1)=O)C1=CC=C(C=C1)C)C | 0 | 520 🙃🙃🙃🙃 TAA - PPO 🙃🙃🙃🙃 λ PL / nm ; [ a ] Absorption and photoluminescence spectra ( λexc = 450 nm ) measured in toluene with a concentration of 10−5 M at 300 K .; Table 1 Optoelectronic and thermal properties of TAA-PPO and CzA-PPO | link | 520 🙃🙃🙃🙃 taa - ppo 🙃🙃🙃🙃 λ pl / nm ; [ a ] absorption and photoluminescence spectra ( λexc = 450 nm ) measured in toluene with a concentration of 10−5 m at 300 k .; table 1 optoelectronic and thermal properties of taa-ppo and cza-ppo | TRUE
441 | (10^-9.0) * Meter^(1.0) | λPL | https://doi.org/10.1039/D1TC03849D | toluene | 522 | C1=CC=CC=2C3=CC=CC=C3N(C12)C1=CC=C(C=C1)P(C1=CC=CC=C1)(C1=CC=C(C=C1)C=1C2=CC=CC=C2C(=C2C=CC=CC12)N(C1=CC=C(C=C1)C)C1=CC=C(C=C1)C)=O | 0 | 522 🙃🙃🙃🙃 CzA - PPO 🙃🙃🙃🙃 λ PL / nm ; [ a ] Absorption and photoluminescence spectra ( λexc = 450 nm ) measured in toluene with a concentration of 10−5 M at 300 K .; Table 1 Optoelectronic and thermal properties of TAA-PPO and CzA-PPO | link | 522 🙃🙃🙃🙃 cza - ppo 🙃🙃🙃🙃 λ pl / nm ; [ a ] absorption and photoluminescence spectra ( λexc = 450 nm ) measured in toluene with a concentration of 10−5 m at 300 k .; table 1 optoelectronic and thermal properties of taa-ppo and cza-ppo | TRUE
442 | (10^-9.0) * Meter^(1.0) | λPL | https://doi.org/10.1039/D3MH01850D | toluene | 434 | CC1(C2=CC(=CC=C2C=2C=3C=CC=NC3C=CC21)C=2C1=CC=CC=C1C(=C1C=CC=CC21)C2=CC=C(C=C2)C2=CC=CC1=CC=CC=C21)C | 1 | 434 , 449 [ a ] In dilute solution . [ b ] In neat film . 🙃🙃🙃🙃 2MIQ - NPA 🙃🙃🙃🙃 λPL ( nm ); Table 1 Summarized photophysical data of 2MIQ-NPA | link | 434 , 449 [ a ] in dilute solution . [ b ] in neat film . 🙃🙃🙃🙃 2miq - npa 🙃🙃🙃🙃 λpl ( nm ); table 1 summarized photophysical data of 2miq-npa | TRUE
443 | (10^-9.0) * Meter^(1.0) | λem | https://doi.org/10.1039/C7TC03133E | THF | 472 | C1(=CC=CC=C1)C1=NC(=NC(=N1)C1=CC=CC=C1)C1=C(C=C(C=C1)C1=CC(=C(C=C1)C1=NC(=NC(=N1)C1=CC=CC=C1)C1=CC=CC=C1)N1C2=CC=CC=C2C=2C=CC=CC12)N1C2=CC=CC=C2C=2C=CC=CC12 | 0 | 472 🙃🙃🙃🙃 mCBPTrz -1 🙃🙃🙃🙃 Experimental 🙃🙃🙃🙃 λ em [ nm ] ; [ b ] Measured in polystyrene films ( 1 wt % ) .; Table 1 Photophysical properties and computational results | link | 472 🙃🙃🙃🙃 mcbptrz -1 🙃🙃🙃🙃 experimental 🙃🙃🙃🙃 λ em [ nm ] ; [ b ] measured in polystyrene films ( 1 wt % ) .; table 1 photophysical properties and computational results | FALSE
444 | (10^-9.0) * Meter^(1.0) | λem | https://doi.org/10.1039/C7TC03133E | THF | 482 | C1(=CC=CC=C1)C1=NC(=NC(=N1)C1=CC=CC=C1)C1=C(C=C(C=C1)C1=CC(=C(C=C1)C1=NC(=NC(=N1)C1=CC=CC=C1)C1=CC=CC=C1)N1C2=CC=C(C=C2C=2C=C(C=CC12)C(C)(C)C)C(C)(C)C)N1C2=CC=C(C=C2C=2C=C(C=CC12)C(C)(C)C)C(C)(C)C | 0 | 482 🙃🙃🙃🙃 mCBPTrz -2 🙃🙃🙃🙃 Experimental 🙃🙃🙃🙃 λ em [ nm ] ; [ b ] Measured in polystyrene films ( 1 wt % ) .; Table 1 Photophysical properties and computational results | link | 482 🙃🙃🙃🙃 mcbptrz -2 🙃🙃🙃🙃 experimental 🙃🙃🙃🙃 λ em [ nm ] ; [ b ] measured in polystyrene films ( 1 wt % ) .; table 1 photophysical properties and computational results | FALSE
448 | (10^-9.0) * Meter^(1.0) | λfluo | https://doi.org/10.1039/C7TC00681K | acetonitrile | 487 | C1=CC=CC=2C3=CC=CC=C3N(C12)C1=CC=2S(C3=CC=CC=C3S(C2C=C1)(=O)=O)(=O)=O | 0 | 487 🙃🙃🙃🙃 CZ - TTR 🙃🙃🙃🙃 λ fluo . / nm ; [ c ] Determined from the energy peak of the fluorescence spectra of dopants mixed in mCP excited at 300 nm at 77 K .; Table 1 Physical properties of compounds in this work | link | 487 🙃🙃🙃🙃 cz - ttr 🙃🙃🙃🙃 λ fluo . / nm ; [ c ] determined from the energy peak of the fluorescence spectra of dopants mixed in mcp excited at 300 nm at 77 k .; table 1 physical properties of compounds in this work | FALSE
449 | (10^-9.0) * Meter^(1.0) | λfluo | https://doi.org/10.1039/C7TC00681K | acetonitrile | 502 | C1=CC=CC=2C3=CC=CC=C3N(C12)C1=CC=2S(C3=CC=CC=C3S(C2C=C1N1C2=CC=CC=C2C=2C=CC=CC12)(=O)=O)(=O)=O | 0 | 502 🙃🙃🙃🙃 DCZ - TTR 🙃🙃🙃🙃 λ fluo . / nm ; [ c ] Determined from the energy peak of the fluorescence spectra of dopants mixed in mCP excited at 300 nm at 77 K .; Table 1 Physical properties of compounds in this work | link | 502 🙃🙃🙃🙃 dcz - ttr 🙃🙃🙃🙃 λ fluo . / nm ; [ c ] determined from the energy peak of the fluorescence spectra of dopants mixed in mcp excited at 300 nm at 77 k .; table 1 physical properties of compounds in this work | FALSE
450 | (10^-9.0) * Meter^(1.0) | λem | https://doi.org/10.1039/C8TC06081A | toluene | 583 | CC1(C=2C=CC=CC2N(C=2C=C3C(=CC12)NC1=CC=CC=C13)C1=CC=CC=C1)C | 0 | 583 🙃🙃🙃🙃 IDAC – BPPZ 🙃🙃🙃🙃 λ em ( nm ) ; [ b ] Measured in 11 wt % doped thin films at room temperature .; Table 1 Physical properties of IDAC–BPPZ and ACID–BPPZ | link | 583 🙃🙃🙃🙃 idac – bppz 🙃🙃🙃🙃 λ em ( nm ) ; [ b ] measured in 11 wt % doped thin films at room temperature .; table 1 physical properties of idac–bppz and acid–bppz | FALSE
452 | (10^-9.0) * Meter^(1.0) | λem | https://doi.org/10.1039/D2TC00731B | CH2Cl2 | 400 | C1=CC=CC=2C3=CC=CC=C3N(C12)C1=CC=C(C=C1)P(C1=CC=C(C=C1)N1C2=CC=CC=C2C=2C=CC=CC12)(C1=CC=C(C=C1)N1C2=CC=CC=C2C=2C=CC=CC12)=O | 0 | 400 🙃🙃🙃🙃 3CzPO 🙃🙃🙃🙃 292 , 325 , 337 🙃🙃🙃🙃 λ em [ nm ] ; [ a ] Peak values measured in CH2Cl2 ( up line ) and neat film ( down line ) at room temperature .; Table 1 Physical properties of the compounds | link | 400 🙃🙃🙃🙃 3czpo 🙃🙃🙃🙃 292 , 325 , 337 🙃🙃🙃🙃 λ em [ nm ] ; [ a ] peak values measured in ch2cl2 ( up line ) and neat film ( down line ) at room temperature .; table 1 physical properties of the compounds | TRUE
453 | (10^-9.0) * Meter^(1.0) | λem | https://doi.org/10.1039/D2TC00731B | CH2Cl2 | 408 | C1=CC=CC=2C3=CC=CC=C3N(C12)C1=CC=C(C=C1)P(C1=CC=C(C=C1)N1C2=CC=CC=C2C=2C=CC=CC12)(C1=CC=C(C=C1)N1C2=CC=CC=C2C=2C=CC=CC12)=O | 0 | 408 🙃🙃🙃🙃 3CzPO 🙃🙃🙃🙃 295 , 328 , 342 🙃🙃🙃🙃 λ em [ nm ] ; [ a ] Peak values measured in CH2Cl2 ( up line ) and neat film ( down line ) at room temperature .; Table 1 Physical properties of the compounds | link | 408 🙃🙃🙃🙃 3czpo 🙃🙃🙃🙃 295 , 328 , 342 🙃🙃🙃🙃 λ em [ nm ] ; [ a ] peak values measured in ch2cl2 ( up line ) and neat film ( down line ) at room temperature .; table 1 physical properties of the compounds | TRUE
454 | (10^-9.0) * Meter^(1.0) | PL | https://doi.org/10.1039/D0TC01144D | Toluene | 366 | C1=CC=CC=2C3=CC=CC=C3N(C12)C=1C=C(C=C(C1)N1C2=CC=CC=C2C=2C=CC=CC12)C=1C=CC=2C(C3=CC=CC=C3OC2C1)=O | 0 | 366 , 418 🙃🙃🙃🙃 Xp - mCP 🙃🙃🙃🙃 PL ( nm ) 🙃🙃🙃🙃 Sol ; [ a ] Toluene solution .; Table 1 Optical, photophysical, and electrochemical properties of Xp-mCP and Xm-mCP | link | 366 , 418 🙃🙃🙃🙃 xp - mcp 🙃🙃🙃🙃 pl ( nm ) 🙃🙃🙃🙃 sol ; [ a ] toluene solution .; table 1 optical, photophysical, and electrochemical properties of xp-mcp and xm-mcp | TRUE
455 | (10^-9.0) * Meter^(1.0) | PL | https://doi.org/10.1039/D0TC01144D | Toluene | 375 | C1=CC=CC=2C3=CC=CC=C3N(C12)C=1C=C(C=C(C1)N1C2=CC=CC=C2C=2C=CC=CC12)C=1C=CC=2C(C3=CC=CC=C3OC2C1)=O | 0 | 375 , 445 🙃🙃🙃🙃 Xp - mCP 🙃🙃🙃🙃 PL ( nm ) 🙃🙃🙃🙃 Film; Table 1 Optical, photophysical, and electrochemical properties of Xp-mCP and Xm-mCP | link | 375 , 445 🙃🙃🙃🙃 xp - mcp 🙃🙃🙃🙃 pl ( nm ) 🙃🙃🙃🙃 film; table 1 optical, photophysical, and electrochemical properties of xp-mcp and xm-mcp | FALSE
456 | (10^-9.0) * Meter^(1.0) | PL | https://doi.org/10.1039/D0TC01144D | Toluene | 365 | C1=CC=CC=2C3=CC=CC=C3N(C12)C=1C=C(C=C(C1)N1C2=CC=CC=C2C=2C=CC=CC12)C1=CC=2C(C3=CC=CC=C3OC2C=C1)=O | 0 | 365 🙃🙃🙃🙃 Xm - mCP 🙃🙃🙃🙃 PL ( nm ) 🙃🙃🙃🙃 Sol ; [ a ] Toluene solution .; Table 1 Optical, photophysical, and electrochemical properties of Xp-mCP and Xm-mCP | link | 365 🙃🙃🙃🙃 xm - mcp 🙃🙃🙃🙃 pl ( nm ) 🙃🙃🙃🙃 sol ; [ a ] toluene solution .; table 1 optical, photophysical, and electrochemical properties of xp-mcp and xm-mcp | TRUE
457 | (10^-9.0) * Meter^(1.0) | PL | https://doi.org/10.1039/D0TC01144D | Toluene | 374 | C1=CC=CC=2C3=CC=CC=C3N(C12)C=1C=C(C=C(C1)N1C2=CC=CC=C2C=2C=CC=CC12)C1=CC=2C(C3=CC=CC=C3OC2C=C1)=O | 0 | 374 , 444 🙃🙃🙃🙃 Xm - mCP 🙃🙃🙃🙃 PL ( nm ) 🙃🙃🙃🙃 Film; Table 1 Optical, photophysical, and electrochemical properties of Xp-mCP and Xm-mCP | link | 374 , 444 🙃🙃🙃🙃 xm - mcp 🙃🙃🙃🙃 pl ( nm ) 🙃🙃🙃🙃 film; table 1 optical, photophysical, and electrochemical properties of xp-mcp and xm-mcp | FALSE
458 | (10^-9.0) * Meter^(1.0) | λPL | https://doi.org/10.1039/C6TC02702D | CH2Cl2 | 553 | C1(=CC=CC=C1)C=1N=NC(=C(N1)C1=CC=C(C=C1)N1C2=CC=CC=C2OC=2C=CC=CC12)C1=CC=C(C=C1)N1C2=CC=CC=C2OC=2C=CC=CC12 | 0 | 401 / 553 🙃🙃🙃🙃 DPXZ – as - TAZ 🙃🙃🙃🙃 λ abs / λPL [ nm ] ; [ a ] Measured in CH2Cl2 ( 10−5 M ) at room temperature . ; [ b ] Measured in doped CBP films ( 1.5 wt % ) at room temperature .; Table 2 Photophysical properties of two compounds | link | 401 / 553 🙃🙃🙃🙃 dpxz – as - taz 🙃🙃🙃🙃 λ abs / λpl [ nm ] ; [ a ] measured in ch2cl2 ( 10−5 m ) at room temperature . ; [ b ] measured in doped cbp films ( 1.5 wt % ) at room temperature .; table 2 photophysical properties of two compounds | TRUE
459 | (10^-9.0) * Meter^(1.0) | λPL | https://doi.org/10.1039/C6TC02702D | CH2Cl2 | 555 | N1=NC(=NC(=C1C1=CC=C(C=C1)N1C2=CC=CC=C2OC=2C=CC=CC12)C1=CC=C(C=C1)N1C2=CC=CC=C2OC=2C=CC=CC12)C1=CC=C(C=C1)N1C2=CC=CC=C2OC=2C=CC=CC12 | 0 | 399 / 555 🙃🙃🙃🙃 TPXZ – as - TAZ 🙃🙃🙃🙃 λ abs / λPL [ nm ] ; [ a ] Measured in CH2Cl2 ( 10−5 M ) at room temperature . ; [ b ] Measured in doped CBP films ( 1.5 wt % ) at room temperature .; Table 2 Photophysical properties of two compounds | link | 399 / 555 🙃🙃🙃🙃 tpxz – as - taz 🙃🙃🙃🙃 λ abs / λpl [ nm ] ; [ a ] measured in ch2cl2 ( 10−5 m ) at room temperature . ; [ b ] measured in doped cbp films ( 1.5 wt % ) at room temperature .; table 2 photophysical properties of two compounds | TRUE
460 | (10^-9.0) * Meter^(1.0) | λem | https://doi.org/10.1039/D1QM01303C | toluene | 480 | CC1(C2=CC=CC=C2N(C=2C=CC=CC12)C1=CC=C(C=C1)C1=CC(=NC(=C1)C1=CC=C(C#N)C=C1)C1=CC=C(C#N)C=C1)C | 0 | 480 🙃🙃🙃🙃 PyDCN – DMAC 🙃🙃🙃🙃 λ em [ nm ] ; [ a ] Absorption and fluorescence peak wavelengths in dilute toluene solutions .; Table 1 Summary of physical parameters of PyDCN–PXZ and PyDCN–DMAC | link | 480 🙃🙃🙃🙃 pydcn – dmac 🙃🙃🙃🙃 λ em [ nm ] ; [ a ] absorption and fluorescence peak wavelengths in dilute toluene solutions .; table 1 summary of physical parameters of pydcn–pxz and pydcn–dmac | TRUE
461 | (10^-9.0) * Meter^(1.0) | λPL | https://doi.org/10.1039/D0TC00039F | toluene | 424 | C1(=CC=CC=C1)C1=NC(=CC(=N1)C1=CC=C(C=C1)N1C2=CC=CC=C2C=2C3=C(C=CC12)C=1C=CC=CC1C31C3=CC=CC=C3C=3C=CC=CC31)C3=CC=CC=C3 | 0 | 424 🙃🙃🙃🙃 SFI34pPM 🙃🙃🙃🙃 λ PL ( nm ) ; [ a ] Measured in toluene solution at 300 K .; Table 1 Basic photophysical and electrochemical parameters of PM derivatives | link | 424 🙃🙃🙃🙃 sfi34ppm 🙃🙃🙃🙃 λ pl ( nm ) ; [ a ] measured in toluene solution at 300 k .; table 1 basic photophysical and electrochemical parameters of pm derivatives | TRUE
462 | (10^-9.0) * Meter^(1.0) | λPL | https://doi.org/10.1039/D0TC00039F | toluene | 414 | C1(=CC=CC=C1)C1=NC(=CC(=N1)C1=CC=C(C=C1)N1C2=CC=CC=C2C=2C=C3C(=CC12)C1(C2=CC=CC=C23)C2=CC=CC=C2C=2C=CC=CC21)C2=CC=CC=C2 | 0 | 414 🙃🙃🙃🙃 SFI23pPM 🙃🙃🙃🙃 λ PL ( nm ) ; [ a ] Measured in toluene solution at 300 K .; Table 1 Basic photophysical and electrochemical parameters of PM derivatives | link | 414 🙃🙃🙃🙃 sfi23ppm 🙃🙃🙃🙃 λ pl ( nm ) ; [ a ] measured in toluene solution at 300 k .; table 1 basic photophysical and electrochemical parameters of pm derivatives | TRUE
463 | (10^-9.0) * Meter^(1.0) | λPL | https://doi.org/10.1039/D0TC00039F | toluene | 412 | C1(=CC=CC=C1)C1=NC(=CC(=N1)C1=CC=C(C=C1)N1C2=CC=CC=C2C=2C=C(C=CC12)C1=CC=CC=C1)C1=CC=CC=C1 | 0 | 412 🙃🙃🙃🙃 3CzPhpPM 🙃🙃🙃🙃 λ PL ( nm ) ; [ a ] Measured in toluene solution at 300 K .; Table 1 Basic photophysical and electrochemical parameters of PM derivatives | link | 412 🙃🙃🙃🙃 3czphppm 🙃🙃🙃🙃 λ pl ( nm ) ; [ a ] measured in toluene solution at 300 k .; table 1 basic photophysical and electrochemical parameters of pm derivatives | TRUE
465 | (10^-9.0) * Meter^(1.0) | λem | https://doi.org/10.1039/C9TC04679H | THF | 526 | C1=CC=CC2=C1C1=C(N(C=3C=CC=CC13)C1=C(C#N)C=C(C=C1)C1=NC(=NC(=N1)C1=CC=CC=C1)C1=CC=CC=C1)S2 | 0 | 526 🙃🙃🙃🙃 BTITrz 🙃🙃🙃🙃 λ em ( nm ) , ( film ) ; [ b ] Collected for 10 wt % doped films in DPEPO .; Table 1 Photophysical, electrochemical and thermal data of the compounds | link | 526 🙃🙃🙃🙃 btitrz 🙃🙃🙃🙃 λ em ( nm ) , ( film ) ; [ b ] collected for 10 wt % doped films in dpepo .; table 1 photophysical, electrochemical and thermal data of the compounds | FALSE
466 | (10^-9.0) * Meter^(1.0) | λem | https://doi.org/10.1039/C9TC04679H | THF | 518 | C1=CC=CC2=C1C1=C(N(C=3C=CC=CC13)C1=C(C#N)C=C(C=C1)C1=NC(=NC(=N1)C1=CC=CC=C1)C1=CC=CC=C1)O2 | 0 | 518 🙃🙃🙃🙃 BFITrz 🙃🙃🙃🙃 λ em ( nm ) , ( film ) ; [ b ] Collected for 10 wt % doped films in DPEPO .; Table 1 Photophysical, electrochemical and thermal data of the compounds | link | 518 🙃🙃🙃🙃 bfitrz 🙃🙃🙃🙃 λ em ( nm ) , ( film ) ; [ b ] collected for 10 wt % doped films in dpepo .; table 1 photophysical, electrochemical and thermal data of the compounds | FALSE
467 | (10^-9.0) * Meter^(1.0) | λEm | https://doi.org/10.1039/D2TC04403J | toluene | 542 | CC1(C2=CC=CC=C2N(C=2C=CC=CC12)C=1C=C2N=C3CCCCC3=NC2=CC1)C | 0 | 542 🙃🙃🙃🙃 DMAC - TTPZ 🙃🙃🙃🙃 λ Em [ nm ] ; [ a ] Measured in toluene solution at room temperature ( 5 × 10−5 mol L−1 ) .; Table 1 Photophysical and electrochemical properties of DMAC-TTPZ, PXZ-TTPZ, and PTZ-TTPZ | link | 542 🙃🙃🙃🙃 dmac - ttpz 🙃🙃🙃🙃 λ em [ nm ] ; [ a ] measured in toluene solution at room temperature ( 5 × 10−5 mol l−1 ) .; table 1 photophysical and electrochemical properties of dmac-ttpz, pxz-ttpz, and ptz-ttpz | TRUE
470 | (10^-9.0) * Meter^(1.0) | λEm | https://doi.org/10.1039/D2TC04403J | toluene | 594 | C1=CC=CC=2OC3=CC=CC=C3N(C12)C=1C=C2N=C3CCCCC3=NC2=CC1N1C2=CC=CC=C2OC=2C=CC=CC12 | 0 | 594 🙃🙃🙃🙃 PXZ - TTPZ 🙃🙃🙃🙃 λ Em [ nm ] ; [ a ] Measured in toluene solution at room temperature ( 5 × 10−5 mol L−1 ) .; Table 1 Photophysical and electrochemical properties of DMAC-TTPZ, PXZ-TTPZ, and PTZ-TTPZ | link | 594 🙃🙃🙃🙃 pxz - ttpz 🙃🙃🙃🙃 λ em [ nm ] ; [ a ] measured in toluene solution at room temperature ( 5 × 10−5 mol l−1 ) .; table 1 photophysical and electrochemical properties of dmac-ttpz, pxz-ttpz, and ptz-ttpz | TRUE
471 | (10^-9.0) * Meter^(1.0) | λEm | https://doi.org/10.1039/D2TC04403J | toluene | 625 | C1=CC=CC=2OC3=CC=CC=C3N(C12)C=1C=C2N=C3CCCCC3=NC2=CC1N1C2=CC=CC=C2OC=2C=CC=CC12 | 0 | 625 🙃🙃🙃🙃 PXZ - TTPZ 🙃🙃🙃🙃 λ Em [ nm ] ; [ b ] Measured in the solid state .; Table 1 Photophysical and electrochemical properties of DMAC-TTPZ, PXZ-TTPZ, and PTZ-TTPZ | link | 625 🙃🙃🙃🙃 pxz - ttpz 🙃🙃🙃🙃 λ em [ nm ] ; [ b ] measured in the solid state .; table 1 photophysical and electrochemical properties of dmac-ttpz, pxz-ttpz, and ptz-ttpz | FALSE
473 | (10^-9.0) * Meter^(1.0) | λEm | https://doi.org/10.1039/D2TC04403J | toluene | 613 | C1=C(C=CC2=NC=3CCCCC3N=C12)N1C2=CC=CC=C2SC=2C=CC=CC12 | 0 | 613 🙃🙃🙃🙃 PTZ - TTPZ 🙃🙃🙃🙃 λ Em [ nm ] ; [ a ] Measured in toluene solution at room temperature ( 5 × 10−5 mol L−1 ) .; Table 1 Photophysical and electrochemical properties of DMAC-TTPZ, PXZ-TTPZ, and PTZ-TTPZ | link | 613 🙃🙃🙃🙃 ptz - ttpz 🙃🙃🙃🙃 λ em [ nm ] ; [ a ] measured in toluene solution at room temperature ( 5 × 10−5 mol l−1 ) .; table 1 photophysical and electrochemical properties of dmac-ttpz, pxz-ttpz, and ptz-ttpz | TRUE
475 | (10^-9.0) * Meter^(1.0) | λPL | https://doi.org/10.1039/D2MH00639A | toluene | 590 | C1=CC=NC2=C1C1=NC3=CC=C(C=C3N=C1C1=C2N=CC=C1)N1C=2C=CC=CC2C2(C3=CC=CC=C3C=3C=CC=CC23)C2=CC=CC=C12 | 0 | 590 🙃🙃🙃🙃 SAF -2NP 🙃🙃🙃🙃 λ PL [ nm ] ; [ d ] Measured in dilute toluene solutions ( 10−5 M ) .; Table 1 Summary of physical properties of SAF-2NP | link | 590 🙃🙃🙃🙃 saf -2np 🙃🙃🙃🙃 λ pl [ nm ] ; [ d ] measured in dilute toluene solutions ( 10−5 m ) .; table 1 summary of physical properties of saf-2np | TRUE
476 | (10^-9.0) * Meter^(1.0) | PL | https://doi.org/10.1039/D3TC03395C | toluene | 448 | C1=CC=CC=2C3=CC=CC=C3N(C12)CCOC=1C=CC=2N(C3=CC=C(C=C3C2C1)OCCN1C2=CC=CC=C2C=2C=CC=CC12)C1=CC=C(C=C1)S(=O)(=O)C1=CC=C(C=C1)N1C2=CC=C(C=C2C=2C=C(C=CC12)OCCN1C2=CC=CC=C2C=2C=CC=CC12)OCCN1C2=CC=CC=C2C=2C=CC=CC12 | 0 | 448 [ a ] Measured in toluene solution at room temperature . 🙃🙃🙃🙃 4Cz - SO 🙃🙃🙃🙃 PL ( nm ); Table 1 Physical and electrochemical properties of 4Cz-SO and 43Cz-SO | link | 448 [ a ] measured in toluene solution at room temperature . 🙃🙃🙃🙃 4cz - so 🙃🙃🙃🙃 pl ( nm ); table 1 physical and electrochemical properties of 4cz-so and 43cz-so | TRUE
477 | (10^-9.0) * Meter^(1.0) | PL | https://doi.org/10.1039/D3TC03395C | toluene | 457 | C1=CC=CC=2C3=CC=CC=C3N(C12)CCOC=1C=CC=2N(C3=CC=C(C=C3C2C1)OCCN1C2=CC=CC=C2C=2C=CC=CC12)C1=CC=C(C=C1)S(=O)(=O)C1=CC=C(C=C1)N1C2=CC=C(C=C2C=2C=C(C=CC12)OCCN1C2=CC=CC=C2C=2C=CC=CC12)OCCN1C2=CC=CC=C2C=2C=CC=CC12 | 0 | 457 [ b ] Measured in thin films at room temperature . 🙃🙃🙃🙃 4Cz - SO 🙃🙃🙃🙃 PL ( nm ); Table 1 Physical and electrochemical properties of 4Cz-SO and 43Cz-SO | link | 457 [ b ] measured in thin films at room temperature . 🙃🙃🙃🙃 4cz - so 🙃🙃🙃🙃 pl ( nm ); table 1 physical and electrochemical properties of 4cz-so and 43cz-so | FALSE
478 | (10^-9.0) * Meter^(1.0) | PL | https://doi.org/10.1039/D3TC03395C | toluene | 445 | C1=CC=CC=2C3=CC=CC=C3N(C12)C=1C=CC=2N(C3=CC=C(C=C3C2C1)N1C2=CC=CC=C2C=2C=CC=CC12)CCOC=1C=CC=2N(C3=CC=C(C=C3C2C1)OCCN1C2=CC=C(C=C2C=2C=C(C=CC12)N1C2=CC=CC=C2C=2C=CC=CC12)N1C2=CC=CC=C2C=2C=CC=CC12)C1=CC=C(C=C1)S(=O)(=O)C1=CC=C(C=C1)N1C2=CC=C(C=C2C=2C=C(C=CC12)OCCN1C2=CC=C(C=C2C=2C=C(C=CC12)N1C2=CC=CC=C2C=2C=CC=CC12)N1C2=CC=CC=C2C=2C=CC=CC12)OCCN1C2=CC=C(C=C2C=2C=C(C=CC12)N1C2=CC=CC=C2C=2C=CC=CC12)N1C2=CC=CC=C2C=2C=CC=CC12 | 0 | 445 [ a ] Measured in toluene solution at room temperature . 🙃🙃🙃🙃 43Cz - SO 🙃🙃🙃🙃 PL ( nm ); Table 1 Physical and electrochemical properties of 4Cz-SO and 43Cz-SO | link | 445 [ a ] measured in toluene solution at room temperature . 🙃🙃🙃🙃 43cz - so 🙃🙃🙃🙃 pl ( nm ); table 1 physical and electrochemical properties of 4cz-so and 43cz-so | TRUE
479 | (10^-9.0) * Meter^(1.0) | PL | https://doi.org/10.1039/D3TC03395C | toluene | 447 | C1=CC=CC=2C3=CC=CC=C3N(C12)C=1C=CC=2N(C3=CC=C(C=C3C2C1)N1C2=CC=CC=C2C=2C=CC=CC12)CCOC=1C=CC=2N(C3=CC=C(C=C3C2C1)OCCN1C2=CC=C(C=C2C=2C=C(C=CC12)N1C2=CC=CC=C2C=2C=CC=CC12)N1C2=CC=CC=C2C=2C=CC=CC12)C1=CC=C(C=C1)S(=O)(=O)C1=CC=C(C=C1)N1C2=CC=C(C=C2C=2C=C(C=CC12)OCCN1C2=CC=C(C=C2C=2C=C(C=CC12)N1C2=CC=CC=C2C=2C=CC=CC12)N1C2=CC=CC=C2C=2C=CC=CC12)OCCN1C2=CC=C(C=C2C=2C=C(C=CC12)N1C2=CC=CC=C2C=2C=CC=CC12)N1C2=CC=CC=C2C=2C=CC=CC12 | 0 | 447 [ b ] Measured in thin films at room temperature . 🙃🙃🙃🙃 43Cz - SO 🙃🙃🙃🙃 PL ( nm ); Table 1 Physical and electrochemical properties of 4Cz-SO and 43Cz-SO | link | 447 [ b ] measured in thin films at room temperature . 🙃🙃🙃🙃 43cz - so 🙃🙃🙃🙃 pl ( nm ); table 1 physical and electrochemical properties of 4cz-so and 43cz-so | FALSE
480 | (10^-9.0) * Meter^(1.0) | Fluorescence peak | https://doi.org/10.1039/D0TC03534C | THF | 490 | C1(=CC=CC=C1)C1=NC(=NC(=N1)C1=CC=CC=C1)C=1C(=C(C=CC1)C=1C=C2C=3C=CC=CC3N3C2=C(C1)C1=CC=CC=C13)N1C3=CC=CC=C3C=3C=C(C=CC13)C=1C=CC=3N(C2=CC=CC=C2C3C1)C1=CC=CC=C1 | 0 | 490 / 480 [ b ] Fluorescence peak wavelength measured in frozen THF at 77 K . [ c ] Phosphorescence peak wavelength measured in frozen THF at 77 K . 🙃🙃🙃🙃 TrzCbzICz -1 🙃🙃🙃🙃 λ PL ( nm ); Table 1 Photophysical, electrochemical and thermal analysis data of TrzCbzICz-1 and TrzCbzICz-2 | link | 490 / 480 [ b ] fluorescence peak wavelength measured in frozen thf at 77 k . [ c ] phosphorescence peak wavelength measured in frozen thf at 77 k . 🙃🙃🙃🙃 trzcbzicz -1 🙃🙃🙃🙃 λ pl ( nm ); table 1 photophysical, electrochemical and thermal analysis data of trzcbzicz-1 and trzcbzicz-2 | TRUE
481 | (10^-9.0) * Meter^(1.0) | Fluorescence peak | https://doi.org/10.1039/D0TC03534C | THF | 471 | C1(=CC=CC=C1)C1=NC(=NC(=N1)C1=CC=CC=C1)C=1C=CC(=C(C1)C=1C=C2C=3C=CC=CC3N3C2=C(C1)C1=CC=CC=C13)N1C3=CC=CC=C3C=3C=C(C=CC13)C=1C=CC=3N(C2=CC=CC=C2C3C1)C1=CC=CC=C1 | 0 | 471 / 493 [ b ] Fluorescence peak wavelength measured in frozen THF at 77 K . [ c ] Phosphorescence peak wavelength measured in frozen THF at 77 K . 🙃🙃🙃🙃 TrzCbzICz -2 🙃🙃🙃🙃 λ PL ( nm ); Table 1 Photophysical, electrochemical and thermal analysis data of TrzCbzICz-1 and TrzCbzICz-2 | link | 471 / 493 [ b ] fluorescence peak wavelength measured in frozen thf at 77 k . [ c ] phosphorescence peak wavelength measured in frozen thf at 77 k . 🙃🙃🙃🙃 trzcbzicz -2 🙃🙃🙃🙃 λ pl ( nm ); table 1 photophysical, electrochemical and thermal analysis data of trzcbzicz-1 and trzcbzicz-2 | TRUE
483 | (10^-9.0) * Meter^(1.0) | PL | https://doi.org/10.1039/C7TC05576E | toluene | 531 | C1(=CC=CC=C1)N1C(=NC2=C1C1=CC=CC=C1C=1C=CC=CC12)C1=CC=C(C=C1)N1C=2C=CC=CC2N(C2=CC=CC=C12)C1=CC=CC=C1 | 0 | 531 🙃🙃🙃🙃 PPZPPI 🙃🙃🙃🙃 PL ( nm ) ; [ a ] Measured in dilute toluene solution at room temperature .; Table 1 Physical properties of PPZTPI and PPZPPI | link | 531 🙃🙃🙃🙃 ppzppi 🙃🙃🙃🙃 pl ( nm ) ; [ a ] measured in dilute toluene solution at room temperature .; table 1 physical properties of ppztpi and ppzppi | TRUE
484 | (10^-9.0) * Meter^(1.0) | λems | https://doi.org/10.1039/C8SC05456H | toluene | 456 | COC=1C=CC=2N(C3=CC=CC=C3C2C1)C1=C(C#N)C(=CC(=C1)N1C2=CC=CC=C2C=2C=C(C=CC12)OC)N1C2=CC=CC=C2C=2C=C(C=CC12)OC | 0 | 456 , 483 [ a ] Measured in toluene solution at 300 K . [ b ] Measured in deposited films at 300 K . 🙃🙃🙃🙃 OCzBN 🙃🙃🙃🙃 λ ems [ nm ]; Table 1 Physical properties of OCzBN and Cz-OCzBN | link | 456 , 483 [ a ] measured in toluene solution at 300 k . [ b ] measured in deposited films at 300 k . 🙃🙃🙃🙃 oczbn 🙃🙃🙃🙃 λ ems [ nm ]; table 1 physical properties of oczbn and cz-oczbn | TRUE
487 | (10^-9.0) * Meter^(1.0) | λemi | https://doi.org/10.1039/D2QM00806H | THF | 461 | C1=CC=CC=2N(C=3N(C21)C2=C(N3)C=CC=C2)C2=C(C#N)C=C(C=C2)C2=NC(=NC(=N2)C2=CC=CC=C2)C2=CC=CC=C2 | 0 | 461 🙃🙃🙃🙃 BzITz 🙃🙃🙃🙃 λ emi ( nm ) ; [ b ] Measured in toluene solution at RT .; Table 1 Photophysical and electrochemical data of the emitter | link | 461 🙃🙃🙃🙃 bzitz 🙃🙃🙃🙃 λ emi ( nm ) ; [ b ] measured in toluene solution at rt .; table 1 photophysical and electrochemical data of the emitter | TRUE
488 | (10^-9.0) * Meter^(1.0) | λem,max | https://doi.org/10.1039/C8TC01698D | toluene | 616 | C1=CC=CC=2OC3=CC=CC=C3N(C12)C1=CC=C(C=C1)C1=C(C(=NC(=C1C#N)C1=CC=CC=C1)C1=CC=CC=C1)C#N | 0 | 616 / 565 🙃🙃🙃🙃 PXZ - PCN 🙃🙃🙃🙃 λ em , max ( nm ) sol / film ; [ a ] Measured in toluene solution at room temperature ( 10−4 M ) . ; [ b ] Measured in doped CBP films at room temperature ( 10 wt % ) .; Table 1 Photophysical data for the investigated compounds | link | 616 / 565 🙃🙃🙃🙃 pxz - pcn 🙃🙃🙃🙃 λ em , max ( nm ) sol / film ; [ a ] measured in toluene solution at room temperature ( 10−4 m ) . ; [ b ] measured in doped cbp films at room temperature ( 10 wt % ) .; table 1 photophysical data for the investigated compounds | TRUE
489 | (10^-9.0) * Meter^(1.0) | λem,max | https://doi.org/10.1039/C8TC01698D | toluene | 640 | C1=CC=CC=2OC3=CC=CC=C3N(C12)C1=CC=C(C=C1)C1=NC(=C(C(=C1C#N)C1=CC=CC=C1)C#N)C1=CC=C(C=C1)N1C2=CC=CC=C2OC=2C=CC=CC12 | 0 | 640 / 601 🙃🙃🙃🙃 Bis - PXZ - PCN 🙃🙃🙃🙃 λ em , max ( nm ) sol / film ; [ a ] Measured in toluene solution at room temperature ( 10−4 M ) . ; [ b ] Measured in doped CBP films at room temperature ( 10 wt % ) .; Table 1 Photophysical data for the investigated compounds | link | 640 / 601 🙃🙃🙃🙃 bis - pxz - pcn 🙃🙃🙃🙃 λ em , max ( nm ) sol / film ; [ a ] measured in toluene solution at room temperature ( 10−4 m ) . ; [ b ] measured in doped cbp films at room temperature ( 10 wt % ) .; table 1 photophysical data for the investigated compounds | TRUE
490 | (10^-9.0) * Meter^(1.0) | λem,max | https://doi.org/10.1039/C8TC01698D | toluene | 649 | C1=CC=CC=2OC3=CC=CC=C3N(C12)C1=CC=C(C=C1)C1=NC(=C(C(=C1C#N)C1=CC=C(C=C1)N1C2=CC=CC=C2OC=2C=CC=CC12)C#N)C1=CC=C(C=C1)N1C2=CC=CC=C2OC=2C=CC=CC12 | 0 | 649 / 606 🙃🙃🙃🙃 Tri - PXZ - PCN 🙃🙃🙃🙃 λ em , max ( nm ) sol / film ; [ a ] Measured in toluene solution at room temperature ( 10−4 M ) . ; [ b ] Measured in doped CBP films at room temperature ( 10 wt % ) .; Table 1 Photophysical data for the investigated compounds | link | 649 / 606 🙃🙃🙃🙃 tri - pxz - pcn 🙃🙃🙃🙃 λ em , max ( nm ) sol / film ; [ a ] measured in toluene solution at room temperature ( 10−4 m ) . ; [ b ] measured in doped cbp films at room temperature ( 10 wt % ) .; table 1 photophysical data for the investigated compounds | TRUE
492 | (10^-9.0) * Meter^(1.0) | λem | https://doi.org/10.1039/C9TC02032B | toluene | 507 | S(=O)(=O)(C1=CC=C(C=C1)N1C2=CC=CC=C2OC=2C=CC=CC12)C1=CC=C(C=C1)N1C2=CC=CC=C2OC=2C=CC=CC12 | 0 | 507 🙃🙃🙃🙃 DPS - PXZ 🙃🙃🙃🙃 λ em [ nm ] ; [ b ] Maximum wavelength of the fluorescence spectrum measured in toluene at room temperature .; Table 1 Photophysical parameters of SPFS-PXZ and DPS-PXZ | link | 507 🙃🙃🙃🙃 dps - pxz 🙃🙃🙃🙃 λ em [ nm ] ; [ b ] maximum wavelength of the fluorescence spectrum measured in toluene at room temperature .; table 1 photophysical parameters of spfs-pxz and dps-pxz | TRUE
493 | (10^-9.0) * Meter^(1.0) | λPL | https://doi.org/10.1039/D3TC02352D | PhMe | 595 | CC1(C2=CC=CC=C2N(C=2C=CC=CC12)C=1C=C2N=C3C4=C(C5=C(C3=NC2=CC1)C=CC=C5)C=CC=C4)C | 0 | 595 🙃🙃🙃🙃 DMACBP 🙃🙃🙃🙃 λPL / nm ; [ a ] In PhMe at 298 K ( λexc = 340 nm ) .; Table 1 Summary of photophysical properties of nitrogen-doped PAH acceptor-based compounds | link | 595 🙃🙃🙃🙃 dmacbp 🙃🙃🙃🙃 λpl / nm ; [ a ] in phme at 298 k ( λexc = 340 nm ) .; table 1 summary of photophysical properties of nitrogen-doped pah acceptor-based compounds | FALSE
494 | (10^-9.0) * Meter^(1.0) | λPL | https://doi.org/10.1039/D3TC02352D | PhMe | 568 | CC1(C2=CC=CC=C2N(C=2C=CC=CC12)C=1C=C2N=C3C4=C(C5=C(C3=NC2=CC1)C=CC=C5)C=CC=C4)C | 0 | 568 🙃🙃🙃🙃 DMACBP 🙃🙃🙃🙃 λPL / nm ; [ b ] Spin - coated 2 wt % emitters doped in CBP films and ΦPL values were determined using an integrating sphere ( λexc = 340 nm ) . Values quoted are under N2 . Values in parentheses are in air .; Table 1 Summary of photophysical properties of nitrogen-doped PAH acceptor-based compounds | link | 568 🙃🙃🙃🙃 dmacbp 🙃🙃🙃🙃 λpl / nm ; [ b ] spin - coated 2 wt % emitters doped in cbp films and φpl values were determined using an integrating sphere ( λexc = 340 nm ) . values quoted are under n2 . values in parentheses are in air .; table 1 summary of photophysical properties of nitrogen-doped pah acceptor-based compounds | FALSE
495 | (10^-9.0) * Meter^(1.0) | λPL | https://doi.org/10.1039/D3TC02352D | PhMe | 645 | CC1(C2=CC=CC=C2N(C=2C=CC=CC12)C1=CC=2C(=NC=3C4=C(C5=C(C3N2)C=CC=C5)C=CC=C4)N=C1)C | 0 | 645 🙃🙃🙃🙃 DMACPyBP 🙃🙃🙃🙃 λPL / nm ; [ a ] In PhMe at 298 K ( λexc = 340 nm ) .; Table 1 Summary of photophysical properties of nitrogen-doped PAH acceptor-based compounds | link | 645 🙃🙃🙃🙃 dmacpybp 🙃🙃🙃🙃 λpl / nm ; [ a ] in phme at 298 k ( λexc = 340 nm ) .; table 1 summary of photophysical properties of nitrogen-doped pah acceptor-based compounds | FALSE
496 | (10^-9.0) * Meter^(1.0) | λPL | https://doi.org/10.1039/D3TC02352D | PhMe | 601 | CC1(C2=CC=CC=C2N(C=2C=CC=CC12)C1=CC=2C(=NC=3C4=C(C5=C(C3N2)C=CC=C5)C=CC=C4)N=C1)C | 0 | 601 🙃🙃🙃🙃 DMACPyBP 🙃🙃🙃🙃 λPL / nm ; [ b ] Spin - coated 2 wt % emitters doped in CBP films and ΦPL values were determined using an integrating sphere ( λexc = 340 nm ) . Values quoted are under N2 . Values in parentheses are in air .; Table 1 Summary of photophysical properties of nitrogen-doped PAH acceptor-based compounds | link | 601 🙃🙃🙃🙃 dmacpybp 🙃🙃🙃🙃 λpl / nm ; [ b ] spin - coated 2 wt % emitters doped in cbp films and φpl values were determined using an integrating sphere ( λexc = 340 nm ) . values quoted are under n2 . values in parentheses are in air .; table 1 summary of photophysical properties of nitrogen-doped pah acceptor-based compounds | FALSE
497 | (10^-9.0) * Meter^(1.0) | λPL | https://doi.org/10.1039/D3TC02352D | PhMe | 630 | CC1(C2=CC=CC=C2N(C=2C=CC=CC12)C=1C=C2N=C3C4=C(C5=C(C3=NC2=CC1)C=CC=N5)N=CC=C4)C | 0 | 630 🙃🙃🙃🙃 DMACBPN 🙃🙃🙃🙃 λPL / nm ; [ a ] In PhMe at 298 K ( λexc = 340 nm ) .; Table 1 Summary of photophysical properties of nitrogen-doped PAH acceptor-based compounds | link | 630 🙃🙃🙃🙃 dmacbpn 🙃🙃🙃🙃 λpl / nm ; [ a ] in phme at 298 k ( λexc = 340 nm ) .; table 1 summary of photophysical properties of nitrogen-doped pah acceptor-based compounds | FALSE
498 | (10^-9.0) * Meter^(1.0) | λPL | https://doi.org/10.1039/D3TC02352D | PhMe | 586 | CC1(C2=CC=CC=C2N(C=2C=CC=CC12)C=1C=C2N=C3C4=C(C5=C(C3=NC2=CC1)C=CC=N5)N=CC=C4)C | 0 | 586 🙃🙃🙃🙃 DMACBPN 🙃🙃🙃🙃 λPL / nm ; [ b ] Spin - coated 2 wt % emitters doped in CBP films and ΦPL values were determined using an integrating sphere ( λexc = 340 nm ) . Values quoted are under N2 . Values in parentheses are in air .; Table 1 Summary of photophysical properties of nitrogen-doped PAH acceptor-based compounds | link | 586 🙃🙃🙃🙃 dmacbpn 🙃🙃🙃🙃 λpl / nm ; [ b ] spin - coated 2 wt % emitters doped in cbp films and φpl values were determined using an integrating sphere ( λexc = 340 nm ) . values quoted are under n2 . values in parentheses are in air .; table 1 summary of photophysical properties of nitrogen-doped pah acceptor-based compounds | FALSE
499 | (10^-9.0) * Meter^(1.0) | λPL | https://doi.org/10.1039/D3TC02352D | PhMe | 672 | CC1(C2=CC=CC=C2N(C=2C=CC=CC12)C1=CC=2C(=NC=3C(=C4C=CC=NC4=C4N=CC=CC34)N2)N=C1)C | 0 | 672 🙃🙃🙃🙃 DMACPyBPN 🙃🙃🙃🙃 λPL / nm ; [ a ] In PhMe at 298 K ( λexc = 340 nm ) .; Table 1 Summary of photophysical properties of nitrogen-doped PAH acceptor-based compounds | link | 672 🙃🙃🙃🙃 dmacpybpn 🙃🙃🙃🙃 λpl / nm ; [ a ] in phme at 298 k ( λexc = 340 nm ) .; table 1 summary of photophysical properties of nitrogen-doped pah acceptor-based compounds | FALSE
500 | (10^-9.0) * Meter^(1.0) | λPL | https://doi.org/10.1039/D3TC02352D | PhMe | 606 | CC1(C2=CC=CC=C2N(C=2C=CC=CC12)C1=CC=2C(=NC=3C(=C4C=CC=NC4=C4N=CC=CC34)N2)N=C1)C | 0 | 606 🙃🙃🙃🙃 DMACPyBPN 🙃🙃🙃🙃 λPL / nm ; [ b ] Spin - coated 2 wt % emitters doped in CBP films and ΦPL values were determined using an integrating sphere ( λexc = 340 nm ) . Values quoted are under N2 . Values in parentheses are in air .; Table 1 Summary of photophysical properties of nitrogen-doped PAH acceptor-based compounds | link | 606 🙃🙃🙃🙃 dmacpybpn 🙃🙃🙃🙃 λpl / nm ; [ b ] spin - coated 2 wt % emitters doped in cbp films and φpl values were determined using an integrating sphere ( λexc = 340 nm ) . values quoted are under n2 . values in parentheses are in air .; table 1 summary of photophysical properties of nitrogen-doped pah acceptor-based compounds | FALSE
501 | (10^-9.0) * Meter^(1.0) | λem | https://doi.org/10.1039/D1QM00880C | THF | 437 | C1=CC=CC=2C3=CC=CC=C3N(C12)C=1C=C(C=CC1)C1=C2C=CC(=CC2=C(C2=CC=C(C=C12)C(C)(C)C)C1=CC=C(C#N)C=C1)C(C)(C)C | 0 | 437 / 453 🙃🙃🙃🙃 mCz - TAn - CN 🙃🙃🙃🙃 λ em ( nm ) 🙃🙃🙃🙃 Soln / film ; [ a ] In THF solution ( 10−5 M ) . ; [ b ] Neat solid films obtained by vacuum - deposition .; Table 1 Photophysical properties, thermal stabilities and energy levels of mCz-TAn-CN and m2Cz-TAn-CN | link | 437 / 453 🙃🙃🙃🙃 mcz - tan - cn 🙃🙃🙃🙃 λ em ( nm ) 🙃🙃🙃🙃 soln / film ; [ a ] in thf solution ( 10−5 m ) . ; [ b ] neat solid films obtained by vacuum - deposition .; table 1 photophysical properties, thermal stabilities and energy levels of mcz-tan-cn and m2cz-tan-cn | TRUE
502 | (10^-9.0) * Meter^(1.0) | λem | https://doi.org/10.1039/D1QM00880C | THF | 438 | C(C)(C)(C)C1=CC2=C(C3=CC=C(C=C3C(=C2C=C1)C1=CC(=CC(=C1)N1C2=CC=CC=C2C=2C=CC=CC12)N1C2=CC=CC=C2C=2C=CC=CC12)C(C)(C)C)C1=CC=C(C#N)C=C1 | 0 | 438 / 454 🙃🙃🙃🙃 m2Cz - TAn - CN 🙃🙃🙃🙃 λ em ( nm ) 🙃🙃🙃🙃 Soln / film ; [ a ] In THF solution ( 10−5 M ) . ; [ b ] Neat solid films obtained by vacuum - deposition .; Table 1 Photophysical properties, thermal stabilities and energy levels of mCz-TAn-CN and m2Cz-TAn-CN | link | 438 / 454 🙃🙃🙃🙃 m2cz - tan - cn 🙃🙃🙃🙃 λ em ( nm ) 🙃🙃🙃🙃 soln / film ; [ a ] in thf solution ( 10−5 m ) . ; [ b ] neat solid films obtained by vacuum - deposition .; table 1 photophysical properties, thermal stabilities and energy levels of mcz-tan-cn and m2cz-tan-cn | TRUE
503 | (10^-9.0) * Meter^(1.0) | λFl | https://doi.org/10.1039/D2NJ04063H | toluene | 428 | C1=CC=CC=2C3=CC=CC=C3N(C12)C1=CC=C(C=C1)N1C2=CC=CC=C2C=2C=C(C=CC12)C1=CC=C(C=C1)C1=NC(=NC(=N1)C1=CC=CC=C1)C1=CC=CC=C1 | 1 | 428 🙃🙃🙃🙃 DCBTRZ 🙃🙃🙃🙃 λ Fl ( nm ) ; [ b ] Measured at 77 K .; Table 1 Summary of photoluminescence properties of DCBTRZ and PPCTRZ | link | 428 🙃🙃🙃🙃 dcbtrz 🙃🙃🙃🙃 λ fl ( nm ) ; [ b ] measured at 77 k .; table 1 summary of photoluminescence properties of dcbtrz and ppctrz | FALSE
504 | (10^-9.0) * Meter^(1.0) | λFl | https://doi.org/10.1039/D2NJ04063H | toluene | 430 | C1(=CC=CC=C1)C1=NC(=NC(=N1)C1=CC=CC=C1)C1=CC=C(C=C1)C=1C=CC=2N(C3=CC=CC=C3C2C1)C1=CC=C(C=C1)C1=NC2=C(N1C1=CC=CC=C1)C1=CC=CC=C1C=1C=CC=CC12 | 1 | 430 🙃🙃🙃🙃 PPCTRZ 🙃🙃🙃🙃 λ Fl ( nm ) ; [ b ] Measured at 77 K .; Table 1 Summary of photoluminescence properties of DCBTRZ and PPCTRZ | link | 430 🙃🙃🙃🙃 ppctrz 🙃🙃🙃🙃 λ fl ( nm ) ; [ b ] measured at 77 k .; table 1 summary of photoluminescence properties of dcbtrz and ppctrz | FALSE
509 | (10^-9.0) * Meter^(1.0) | λem | https://doi.org/10.1039/C9TC03334C | toluene | 431 | C1=CC=CC=2C3=CC=CC=C3N(C12)CCCCCCOC1=CC=C(C=C1)C1=CC(=C2C=CC3=C(C=C(C4=CC=C1C2=C34)C3=CC=C(C=C3)OCCCCCCN3C4=CC=CC=C4C=4C=CC=CC34)C3=CC=C(C=C3)OCCCCCCN3C4=CC=CC=C4C=4C=CC=CC34)C3=CC=C(C=C3)OCCCCCCN3C4=CC=CC=C4C=4C=CC=CC34 | 0 | 431 🙃🙃🙃🙃 PY - Cz 🙃🙃🙃🙃 λ em [ nm ] ; [ b ] Measured in toluene solution at 300 K .; Table 1 Basic photophysical and electrochemical parameters of PY, PY-Cz, 3CzBN, and 3CzBN-Cz | link | 431 🙃🙃🙃🙃 py - cz 🙃🙃🙃🙃 λ em [ nm ] ; [ b ] measured in toluene solution at 300 k .; table 1 basic photophysical and electrochemical parameters of py, py-cz, 3czbn, and 3czbn-cz | TRUE
510 | (10^-9.0) * Meter^(1.0) | λem | https://doi.org/10.1039/C9TC03334C | toluene | 415 | C1=CC=CC=2C3=CC=CC=C3N(C12)C1=C(C#N)C(=CC(=C1)N1C2=CC=CC=C2C=2C=CC=CC12)N1C2=CC=CC=C2C=2C=CC=CC12 | 0 | 415 🙃🙃🙃🙃 3CzBN 🙃🙃🙃🙃 λ em [ nm ] ; [ b ] Measured in toluene solution at 300 K .; Table 1 Basic photophysical and electrochemical parameters of PY, PY-Cz, 3CzBN, and 3CzBN-Cz | link | 415 🙃🙃🙃🙃 3czbn 🙃🙃🙃🙃 λ em [ nm ] ; [ b ] measured in toluene solution at 300 k .; table 1 basic photophysical and electrochemical parameters of py, py-cz, 3czbn, and 3czbn-cz | TRUE
511 | (10^-9.0) * Meter^(1.0) | λem | https://doi.org/10.1039/C9TC03334C | toluene | 423 | C1=CC=CC=2C3=CC=CC=C3N(C12)CCCCCCC=1C=CC=2N(C3=CC=CC=C3C2C1)C1=C(C#N)C(=CC(=C1)N1C2=CC=CC=C2C=2C=C(C=CC12)CCCCCCN1C2=CC=CC=C2C=2C=CC=CC12)N1C2=CC=CC=C2C=2C=C(C=CC12)CCCCCCN1C2=CC=CC=C2C=2C=CC=CC12 | 0 | 423 🙃🙃🙃🙃 3CzBN - Cz 🙃🙃🙃🙃 λ em [ nm ] ; [ b ] Measured in toluene solution at 300 K .; Table 1 Basic photophysical and electrochemical parameters of PY, PY-Cz, 3CzBN, and 3CzBN-Cz | link | 423 🙃🙃🙃🙃 3czbn - cz 🙃🙃🙃🙃 λ em [ nm ] ; [ b ] measured in toluene solution at 300 k .; table 1 basic photophysical and electrochemical parameters of py, py-cz, 3czbn, and 3czbn-cz | TRUE
512 | (10^-9.0) * Meter^(1.0) | λem | https://doi.org/10.1039/C8TC02050G | CH2Cl2 | 321 | C(C)(C)(C)C=1C=CC(=C(C1)P(C1=CC=CC=C1)(C1=CC=CC=C1)=O)OC1=CC=C(C=C1)C(C)(C)C | 0 | 321 🙃🙃🙃🙃 POBBPE 🙃🙃🙃🙃 λ em ( nm ) ; [ a ] UV - vis absorption and PL spectra were measured in CH2Cl2 solution .; Table 1 Photophysical and electrochemical properties of POBBPE | link | 321 🙃🙃🙃🙃 pobbpe 🙃🙃🙃🙃 λ em ( nm ) ; [ a ] uv - vis absorption and pl spectra were measured in ch2cl2 solution .; table 1 photophysical and electrochemical properties of pobbpe | TRUE
513 | (10^-9.0) * Meter^(1.0) | λem | https://doi.org/10.1039/C8TC02050G | toluene | 319 | C(C)(C)(C)C=1C=CC(=C(C1)P(C1=CC=CC=C1)(C1=CC=CC=C1)=O)OC1=CC=C(C=C1)C(C)(C)C | 0 | 319 🙃🙃🙃🙃 POBBPE 🙃🙃🙃🙃 λ em ( nm ) ; [ b ] PL spectra were measured in thin solid film .; Table 1 Photophysical and electrochemical properties of POBBPE | link | 319 🙃🙃🙃🙃 pobbpe 🙃🙃🙃🙃 λ em ( nm ) ; [ b ] pl spectra were measured in thin solid film .; table 1 photophysical and electrochemical properties of pobbpe | FALSE
515 | (10^-9.0) * Meter^(1.0) | λem | https://doi.org/10.1039/D0SC05631F | toluene | 500 | C1(=CC=CC=C1)C1(C2=CC=CC=C2N(C=2C=CC=CC12)C1=CC2=C(C=C1)C(C1=CC=CC=C1C21C2=CC=CC=C2C=2C=CC=CC12)=O)C1=CC=CC=C1 | 0 | 500 / 535 / 495 🙃🙃🙃🙃 SPBP - DPAC 🙃🙃🙃🙃 λ em [ nm ] ; [ b ] Measured in toluene , THF and neat films at room temperature ( 298 K ) .; Table 1 Summary of the key physical parameters of the emitters in this work | link | 500 / 535 / 495 🙃🙃🙃🙃 spbp - dpac 🙃🙃🙃🙃 λ em [ nm ] ; [ b ] measured in toluene , thf and neat films at room temperature ( 298 k ) .; table 1 summary of the key physical parameters of the emitters in this work | TRUE
516 | (10^-9.0) * Meter^(1.0) | λem | https://doi.org/10.1039/D0SC05631F | THF | 535 | C1(=CC=CC=C1)C1(C2=CC=CC=C2N(C=2C=CC=CC12)C1=CC2=C(C=C1)C(C1=CC=CC=C1C21C2=CC=CC=C2C=2C=CC=CC12)=O)C1=CC=CC=C1 | 0 | 500 / 535 / 495 🙃🙃🙃🙃 SPBP - DPAC 🙃🙃🙃🙃 λ em [ nm ] ; [ b ] Measured in toluene , THF and neat films at room temperature ( 298 K ) .; Table 1 Summary of the key physical parameters of the emitters in this work | link | 500 / 535 / 495 🙃🙃🙃🙃 spbp - dpac 🙃🙃🙃🙃 λ em [ nm ] ; [ b ] measured in toluene , thf and neat films at room temperature ( 298 k ) .; table 1 summary of the key physical parameters of the emitters in this work | TRUE
517 | (10^-9.0) * Meter^(1.0) | λem | https://doi.org/10.1039/D0SC05631F | toluene | 497 | C1=CC=CC=2C3=CC=CC=C3C3(C12)C1=CC=CC=C1N(C=1C=CC=CC13)C1=CC3=C(C=C1)C(C1=CC=CC=C1C31C3=CC=CC=C3C=3C=CC=CC13)=O | 0 | 497 / 542 / 504 🙃🙃🙃🙃 SPBP - SPAC 🙃🙃🙃🙃 λ em [ nm ] ; [ b ] Measured in toluene , THF and neat films at room temperature ( 298 K ) .; Table 1 Summary of the key physical parameters of the emitters in this work | link | 497 / 542 / 504 🙃🙃🙃🙃 spbp - spac 🙃🙃🙃🙃 λ em [ nm ] ; [ b ] measured in toluene , thf and neat films at room temperature ( 298 k ) .; table 1 summary of the key physical parameters of the emitters in this work | TRUE
518 | (10^-9.0) * Meter^(1.0) | λem | https://doi.org/10.1039/D0SC05631F | THF | 542 | C1=CC=CC=2C3=CC=CC=C3C3(C12)C1=CC=CC=C1N(C=1C=CC=CC13)C1=CC3=C(C=C1)C(C1=CC=CC=C1C31C3=CC=CC=C3C=3C=CC=CC13)=O | 0 | 497 / 542 / 504 🙃🙃🙃🙃 SPBP - SPAC 🙃🙃🙃🙃 λ em [ nm ] ; [ b ] Measured in toluene , THF and neat films at room temperature ( 298 K ) .; Table 1 Summary of the key physical parameters of the emitters in this work | link | 497 / 542 / 504 🙃🙃🙃🙃 spbp - spac 🙃🙃🙃🙃 λ em [ nm ] ; [ b ] measured in toluene , thf and neat films at room temperature ( 298 k ) .; table 1 summary of the key physical parameters of the emitters in this work | TRUE
519 | (10^-9.0) * Meter^(1.0) | λPL | https://doi.org/10.1039/D1TC01079D | DCM | 450 | C1(=CC=CC2=CC=CC=C12)N1C(=NN=C1C1=CC=CC=C1)C1=CC=C(C=C1)C1=CC=C(C=C1)C1=NC2=C(N1C1=CC=CC=C1)C1=CC=CC=C1C=1C=CC=CC12 | 0 | 450 🙃🙃🙃🙃 4NTAZ - PPI 🙃🙃🙃🙃 λ PL ( nm ) ; [ b ] Measured in thin films .; Table 1 Photophysical data and energy levels of 4NTAZ-PPI and TAZ-PPI | link | 450 🙃🙃🙃🙃 4ntaz - ppi 🙃🙃🙃🙃 λ pl ( nm ) ; [ b ] measured in thin films .; table 1 photophysical data and energy levels of 4ntaz-ppi and taz-ppi | FALSE
520 | (10^-9.0) * Meter^(1.0) | λPL | https://doi.org/10.1039/D1TC01079D | DCM | 450 | C1(=CC=CC=C1)N1C(=NN=C1C1=CC=CC=C1)C1=CC=C(C=C1)C1=CC=C(C=C1)C1=NC2=C(N1C1=CC=CC=C1)C1=CC=CC=C1C=1C=CC=CC12 | 0 | 450 🙃🙃🙃🙃 TAZ - PPI 🙃🙃🙃🙃 λ PL ( nm ) ; [ b ] Measured in thin films .; Table 1 Photophysical data and energy levels of 4NTAZ-PPI and TAZ-PPI | link | 450 🙃🙃🙃🙃 taz - ppi 🙃🙃🙃🙃 λ pl ( nm ) ; [ b ] measured in thin films .; table 1 photophysical data and energy levels of 4ntaz-ppi and taz-ppi | FALSE
521 | (10^-9.0) * Meter^(1.0) | λem | https://doi.org/10.1039/D4TC03503H | toluene | 392 | C(C)(C)(C)C=1C=CC=2OC=3C=C(C=C4OC=5C=CC(=CC5B(C34)C2C1)C(C)(C)C)N1C2=CC=CC=C2C=2C=CC=CC12 | 0 | 392 🙃🙃🙃🙃 TDBA - Cz 🙃🙃🙃🙃 λ em ( nm ) ; [ a ] Measured in the toluene solution ( 1.0 × 10−5 M ) .; Table 1 Summary of the photophysical properties of TDBA-Cz, TDBA-α-Cb, TDBA-β-Cb and TDBA-γ-Cb | link | 392 🙃🙃🙃🙃 tdba - cz 🙃🙃🙃🙃 λ em ( nm ) ; [ a ] measured in the toluene solution ( 1.0 × 10−5 m ) .; table 1 summary of the photophysical properties of tdba-cz, tdba-α-cb, tdba-β-cb and tdba-γ-cb | TRUE
522 | (10^-9.0) * Meter^(1.0) | λem | https://doi.org/10.1039/D4TC03503H | toluene | 393 | C(C)(C)(C)C=1C=CC=2OC=3C=C(C=C4OC=5C=CC(=CC5B(C34)C2C1)C(C)(C)C)N1C2=C(C3=CC=CC=C13)C=CC=N2 | 0 | 393 🙃🙃🙃🙃 TDBA - α - Cb 🙃🙃🙃🙃 λ em ( nm ) ; [ a ] Measured in the toluene solution ( 1.0 × 10−5 M ) .; Table 1 Summary of the photophysical properties of TDBA-Cz, TDBA-α-Cb, TDBA-β-Cb and TDBA-γ-Cb | link | 393 🙃🙃🙃🙃 tdba - α - cb 🙃🙃🙃🙃 λ em ( nm ) ; [ a ] measured in the toluene solution ( 1.0 × 10−5 m ) .; table 1 summary of the photophysical properties of tdba-cz, tdba-α-cb, tdba-β-cb and tdba-γ-cb | TRUE
523 | (10^-9.0) * Meter^(1.0) | λem | https://doi.org/10.1039/D4TC03503H | toluene | 392 | C(C)(C)(C)C=1C=CC=2OC=3C=C(C=C4OC=5C=CC(=CC5B(C34)C2C1)C(C)(C)C)N1C2=C(C3=CC=CC=C13)C=CN=C2 | 0 | 392 / 404 🙃🙃🙃🙃 TDBA - β - Cb 🙃🙃🙃🙃 λ em ( nm ) ; [ a ] Measured in the toluene solution ( 1.0 × 10−5 M ) .; Table 1 Summary of the photophysical properties of TDBA-Cz, TDBA-α-Cb, TDBA-β-Cb and TDBA-γ-Cb | link | 392 / 404 🙃🙃🙃🙃 tdba - β - cb 🙃🙃🙃🙃 λ em ( nm ) ; [ a ] measured in the toluene solution ( 1.0 × 10−5 m ) .; table 1 summary of the photophysical properties of tdba-cz, tdba-α-cb, tdba-β-cb and tdba-γ-cb | TRUE
524 | (10^-9.0) * Meter^(1.0) | λem | https://doi.org/10.1039/D4TC03503H | toluene | 391 | C(C)(C)(C)C=1C=CC=2OC=3C=C(C=C4OC=5C=CC(=CC5B(C34)C2C1)C(C)(C)C)N1C2=C(C=3C=CC=CC13)C=NC=C2 | 0 | 391 🙃🙃🙃🙃 TDBA - γ - Cb 🙃🙃🙃🙃 λ em ( nm ) ; [ a ] Measured in the toluene solution ( 1.0 × 10−5 M ) .; Table 1 Summary of the photophysical properties of TDBA-Cz, TDBA-α-Cb, TDBA-β-Cb and TDBA-γ-Cb | link | 391 🙃🙃🙃🙃 tdba - γ - cb 🙃🙃🙃🙃 λ em ( nm ) ; [ a ] measured in the toluene solution ( 1.0 × 10−5 m ) .; table 1 summary of the photophysical properties of tdba-cz, tdba-α-cb, tdba-β-cb and tdba-γ-cb | TRUE
527 | (10^-9.0) * Meter^(1.0) | λem | https://doi.org/10.1039/D4NJ03124E | CH2Cl2 | 462 | C1(=CC=CC=C1)C1=NC(=NC(=N1)C1=CC=CC=C1)C1=C(C=CC=C1)N1C2=CC=CC=C2C=2C=C(C=CC12)C#N | 0 | 462 🙃🙃🙃🙃 o -3CN - TRZ 🙃🙃🙃🙃 273 🙃🙃🙃🙃 λ em ( nm ) ; [ a ] Measured in CH2Cl2 ( up line ) and film ( down line ) at room temperature ( RT ) .; Table 1 Photophysical properties of o-3CN-TRZ and o-4CN-TRZ | link | 462 🙃🙃🙃🙃 o -3cn - trz 🙃🙃🙃🙃 273 🙃🙃🙃🙃 λ em ( nm ) ; [ a ] measured in ch2cl2 ( up line ) and film ( down line ) at room temperature ( rt ) .; table 1 photophysical properties of o-3cn-trz and o-4cn-trz | TRUE
528 | (10^-9.0) * Meter^(1.0) | λem | https://doi.org/10.1039/D4NJ03124E | CH2Cl2 | 450 | C1(=CC=CC=C1)C1=NC(=NC(=N1)C1=CC=CC=C1)C1=C(C=CC=C1)N1C2=CC=CC=C2C=2C=C(C=CC12)C#N | 0 | 450 🙃🙃🙃🙃 o -3CN - TRZ 🙃🙃🙃🙃 281 🙃🙃🙃🙃 λ em ( nm ) ; [ a ] Measured in CH2Cl2 ( up line ) and film ( down line ) at room temperature ( RT ) .; Table 1 Photophysical properties of o-3CN-TRZ and o-4CN-TRZ | link | 450 🙃🙃🙃🙃 o -3cn - trz 🙃🙃🙃🙃 281 🙃🙃🙃🙃 λ em ( nm ) ; [ a ] measured in ch2cl2 ( up line ) and film ( down line ) at room temperature ( rt ) .; table 1 photophysical properties of o-3cn-trz and o-4cn-trz | TRUE
529 | (10^-9.0) * Meter^(1.0) | λem | https://doi.org/10.1039/D4NJ03124E | CH2Cl2 | 490 | C1(=CC=CC=C1)C1=NC(=NC(=N1)C1=CC=CC=C1)C1=C(C=CC=C1)N1C2=CC=CC=C2C=2C(=CC=CC12)C#N | 0 | 490 🙃🙃🙃🙃 o -4CN - TRZ 🙃🙃🙃🙃 252 🙃🙃🙃🙃 λ em ( nm ) ; [ a ] Measured in CH2Cl2 ( up line ) and film ( down line ) at room temperature ( RT ) .; Table 1 Photophysical properties of o-3CN-TRZ and o-4CN-TRZ | link | 490 🙃🙃🙃🙃 o -4cn - trz 🙃🙃🙃🙃 252 🙃🙃🙃🙃 λ em ( nm ) ; [ a ] measured in ch2cl2 ( up line ) and film ( down line ) at room temperature ( rt ) .; table 1 photophysical properties of o-3cn-trz and o-4cn-trz | TRUE
530 | (10^-9.0) * Meter^(1.0) | λem | https://doi.org/10.1039/D4NJ03124E | CH2Cl2 | 474 | C1(=CC=CC=C1)C1=NC(=NC(=N1)C1=CC=CC=C1)C1=C(C=CC=C1)N1C2=CC=CC=C2C=2C(=CC=CC12)C#N | 0 | 474 🙃🙃🙃🙃 o -4CN - TRZ 🙃🙃🙃🙃 272 🙃🙃🙃🙃 λ em ( nm ) ; [ a ] Measured in CH2Cl2 ( up line ) and film ( down line ) at room temperature ( RT ) .; Table 1 Photophysical properties of o-3CN-TRZ and o-4CN-TRZ | link | 474 🙃🙃🙃🙃 o -4cn - trz 🙃🙃🙃🙃 272 🙃🙃🙃🙃 λ em ( nm ) ; [ a ] measured in ch2cl2 ( up line ) and film ( down line ) at room temperature ( rt ) .; table 1 photophysical properties of o-3cn-trz and o-4cn-trz | TRUE
537 | (10^-9.0) * Meter^(1.0) | λPL | https://doi.org/10.1039/D2TC01406H | toluene | 432 | C1(=CC=CC=C1)N1C2=CC=CC=C2C=2C=C(C=CC12)C1=CC=C(C=C1)C1=C2C=CC=CC2=C(C2=CC=CC=C12)C1=CC=C(C=C1)B1OC(C)(C)C(C)(C)O1 | 0 | 432 / 451 / 441 🙃🙃🙃🙃 HO - PIAC 🙃🙃🙃🙃 λ PL ( nm ) sol / film / df ; [ a ] Measured in a solution of toluene . ; [ b ] Measured in a thin film coated on the fused silica substrates . ; [ c ] Measured in 10 wt % doped CBP thin film coated on fused silica substrates .; Table 1 Key physical data of the synthesized anthracene derivatives | link | 432 / 451 / 441 🙃🙃🙃🙃 ho - piac 🙃🙃🙃🙃 λ pl ( nm ) sol / film / df ; [ a ] measured in a solution of toluene . ; [ b ] measured in a thin film coated on the fused silica substrates . ; [ c ] measured in 10 wt % doped cbp thin film coated on fused silica substrates .; table 1 key physical data of the synthesized anthracene derivatives | TRUE
538 | (10^-9.0) * Meter^(1.0) | λPL | https://doi.org/10.1039/D2TC01406H | toluene | 432 | C1(=CC=CC=C1)N1C2=CC=CC=C2C=2C=C(C=CC12)C1=CC=C(C=C1)C1=C2C=CC=CC2=C(C2=CC=CC=C12)C1=CC=C(C=C1)B1OC(C)(C)C(C)(C)O1 | 0 | 432 / 450 / 437 🙃🙃🙃🙃 PIAC 🙃🙃🙃🙃 λ PL ( nm ) sol / film / df ; [ a ] Measured in a solution of toluene . ; [ b ] Measured in a thin film coated on the fused silica substrates . ; [ c ] Measured in 10 wt % doped CBP thin film coated on fused silica substrates .; Table 1 Key physical data of the synthesized anthracene derivatives | link | 432 / 450 / 437 🙃🙃🙃🙃 piac 🙃🙃🙃🙃 λ pl ( nm ) sol / film / df ; [ a ] measured in a solution of toluene . ; [ b ] measured in a thin film coated on the fused silica substrates . ; [ c ] measured in 10 wt % doped cbp thin film coated on fused silica substrates .; table 1 key physical data of the synthesized anthracene derivatives | TRUE
539 | (10^-9.0) * Meter^(1.0) | λem | https://doi.org/10.1039/C9TC02618E | THF | 403 | C1=CC=CC=2C3=CC=CC=C3N(C12)C1=C(C#N)C(=CC=C1)N1C2=CC=CC=C2C=2C=CC=CC12 | 0 | 403 🙃🙃🙃🙃 CzBN 🙃🙃🙃🙃 λ em ( nm ) , ( film ) ; [ b ] Collected for the DPEPO film doped with 10 wt % emitter .; Table 1 Photophysical, electrochemical and thermal data of the compounds | link | 403 🙃🙃🙃🙃 czbn 🙃🙃🙃🙃 λ em ( nm ) , ( film ) ; [ b ] collected for the dpepo film doped with 10 wt % emitter .; table 1 photophysical, electrochemical and thermal data of the compounds | FALSE
540 | (10^-9.0) * Meter^(1.0) | λem | https://doi.org/10.1039/C9TC02618E | THF | 453 | C1=CC=CC=2C3=CC=CC=C3N(C12)C1=C(C=CC(=C1C#N)N1C2=CC=CC=C2C=2C=CC=CC12)C1=CC(=C(C(=C1)N1C2=CC=CC=C2C=2C=CC=CC12)C#N)N1C2=CC=CC=C2C=2C=CC=CC12 | 0 | 453 🙃🙃🙃🙃 34CzBN 🙃🙃🙃🙃 λ em ( nm ) , ( film ) ; [ b ] Collected for the DPEPO film doped with 10 wt % emitter .; Table 1 Photophysical, electrochemical and thermal data of the compounds | link | 453 🙃🙃🙃🙃 34czbn 🙃🙃🙃🙃 λ em ( nm ) , ( film ) ; [ b ] collected for the dpepo film doped with 10 wt % emitter .; table 1 photophysical, electrochemical and thermal data of the compounds | FALSE
541 | (10^-9.0) * Meter^(1.0) | λem | https://doi.org/10.1039/C9TC02618E | THF | 490 | C1=CC=CC=2C3=CC=CC=C3N(C12)C=1C=C(C=C(C1C#N)N1C2=CC=CC=C2C=2C=CC=CC12)C1=CC(=C(C(=C1)N1C2=CC=CC=C2C=2C=CC=CC12)C#N)N1C2=CC=CC=C2C=2C=CC=CC12 | 0 | 490 🙃🙃🙃🙃 44CzBN 🙃🙃🙃🙃 λ em ( nm ) , ( film ) ; [ b ] Collected for the DPEPO film doped with 10 wt % emitter .; Table 1 Photophysical, electrochemical and thermal data of the compounds | link | 490 🙃🙃🙃🙃 44czbn 🙃🙃🙃🙃 λ em ( nm ) , ( film ) ; [ b ] collected for the dpepo film doped with 10 wt % emitter .; table 1 photophysical, electrochemical and thermal data of the compounds | FALSE
542 | (10^-9.0) * Meter^(1.0) | λem | https://doi.org/10.1039/C7QM00605E | dichloromethane | 420 | BrC=1C=CC=2N(C3=CC=CC=C3C2C1)C1=CC=C(C=C1)C1=NC(=NC(=N1)C1=CC=CC=C1)C1=CC=CC=C1 | 0 | 420 🙃🙃🙃🙃 TRTZ 🙃🙃🙃🙃 λ em ( nm ) ; [ b ] Emission peak in room - temperature steady - state emission spectra measured in toluene solution .; Table 1 Photophysical properties and electrochemical properties of the compounds | link | 420 🙃🙃🙃🙃 trtz 🙃🙃🙃🙃 λ em ( nm ) ; [ b ] emission peak in room - temperature steady - state emission spectra measured in toluene solution .; table 1 photophysical properties and electrochemical properties of the compounds | TRUE
543 | (10^-9.0) * Meter^(1.0) | λem | https://doi.org/10.1039/C7QM00605E | dichloromethane | 434 | C1=CC=CC=2C3=CC(=CC=C3C3(C12)C1=CC=CC=C1C=1C=CC=CC13)C=1C=CC=3N(C2=CC=CC=C2C3C1)C1=CC=C(C=C1)C1=NC(=NC(=N1)C1=CC=CC=C1)C1=CC=CC=C1 | 0 | 434 🙃🙃🙃🙃 SFCC 🙃🙃🙃🙃 λ em ( nm ) ; [ b ] Emission peak in room - temperature steady - state emission spectra measured in toluene solution .; Table 1 Photophysical properties and electrochemical properties of the compounds | link | 434 🙃🙃🙃🙃 sfcc 🙃🙃🙃🙃 λ em ( nm ) ; [ b ] emission peak in room - temperature steady - state emission spectra measured in toluene solution .; table 1 photophysical properties and electrochemical properties of the compounds | TRUE
544 | (10^-9.0) * Meter^(1.0) | λem | https://doi.org/10.1039/D2CC00998F | toluene | 529 | CN1C2=CC=CC=C2C=2C(=C(C=CC12)O)C1=C(C=CC=2N(C3=CC=CC=C3C12)C)O | 0 | 529 🙃🙃🙃🙃 B1TPNF2 🙃🙃🙃🙃 λ em ( nm ) ; [ a ] Measured in toluene solutions .; Table 1 Photophysical properties of the CP-TADF emitters | link | 529 🙃🙃🙃🙃 b1tpnf2 🙃🙃🙃🙃 λ em ( nm ) ; [ a ] measured in toluene solutions .; table 1 photophysical properties of the cp-tadf emitters | TRUE
545 | (10^-9.0) * Meter^(1.0) | λPL | https://doi.org/10.1039/C8TC01656A | toluene | 535 | C1=CC=CC=2OC3=CC=CC=C3N(C12)C1=CC=C(C=C1)C=1C=C2C(C(C(C2=CC1)=O)(C)C)=O | 0 | 291 / 535 🙃🙃🙃🙃 5PXZ - PIDO 🙃🙃🙃🙃 λ abs / λ PL [ nm ] ; [ a ] Measured in toluene solution ( 10−5 M ) at room temperature . ; [ b ] Measured in doped CBP films ( 1.5 wt % ) at room temperature .; Table 1 Thermal, electrochemical and photophysical properties of 5PXZ-PIDO and 5,6PXZ-PIDO | link | 291 / 535 🙃🙃🙃🙃 5pxz - pido 🙃🙃🙃🙃 λ abs / λ pl [ nm ] ; [ a ] measured in toluene solution ( 10−5 m ) at room temperature . ; [ b ] measured in doped cbp films ( 1.5 wt % ) at room temperature .; table 1 thermal, electrochemical and photophysical properties of 5pxz-pido and 5,6pxz-pido | TRUE
546 | (10^-9.0) * Meter^(1.0) | λPL | https://doi.org/10.1039/C8TC01656A | toluene | 544 | C1=CC=CC=2OC3=CC=CC=C3N(C12)C1=CC=C(C=C1)C=1C=C2C(C(C(C2=CC1C1=CC=C(C=C1)N1C2=CC=CC=C2OC=2C=CC=CC12)=O)(C)C)=O | 0 | 283 / 544 🙃🙃🙃🙃 5,6PXZ - PIDO 🙃🙃🙃🙃 λ abs / λ PL [ nm ] ; [ a ] Measured in toluene solution ( 10−5 M ) at room temperature . ; [ b ] Measured in doped CBP films ( 1.5 wt % ) at room temperature .; Table 1 Thermal, electrochemical and photophysical properties of 5PXZ-PIDO and 5,6PXZ-PIDO | link | 283 / 544 🙃🙃🙃🙃 5,6pxz - pido 🙃🙃🙃🙃 λ abs / λ pl [ nm ] ; [ a ] measured in toluene solution ( 10−5 m ) at room temperature . ; [ b ] measured in doped cbp films ( 1.5 wt % ) at room temperature .; table 1 thermal, electrochemical and photophysical properties of 5pxz-pido and 5,6pxz-pido | TRUE
547 | (10^-9.0) * Meter^(1.0) | λFL | https://doi.org/10.1039/D2TC01233B | DCM | 633 | C1(=CC=CC=C1)N(C1=CC=C(C=C1)C1=CC=C(C2=NSN=C21)C2=CC=C(C=C2)C2=NC1=C(N2C2=CC=CC=C2)C=CC=C1)C1=CC=CC=C1 | 0 | 633 ( 605 ) 🙃🙃🙃🙃 TPA - BT - PBI 🙃🙃🙃🙃 λ FL [ nm ] ; [ a ] Absorption and photoluminescence peaks measured in 10−5 M DCM and neat films , data in the parentheses are for neat films ( data in parentheses ) .; Table 1 Summary of the physical data of TPA-BT-PBI and TPA-BT-IM | link | 633 ( 605 ) 🙃🙃🙃🙃 tpa - bt - pbi 🙃🙃🙃🙃 λ fl [ nm ] ; [ a ] absorption and photoluminescence peaks measured in 10−5 m dcm and neat films , data in the parentheses are for neat films ( data in parentheses ) .; table 1 summary of the physical data of tpa-bt-pbi and tpa-bt-im | TRUE
548 | (10^-9.0) * Meter^(1.0) | λFL | https://doi.org/10.1039/D2TC01233B | DCM | 638 | C1(=CC=CC=C1)N(C1=CC=C(C=C1)C1=CC=C(C2=NSN=C21)C2=CC=C(C=C2)C=2N(C(=C(N2)C2=CC=CC=C2)C2=CC=CC=C2)C2=CC=CC=C2)C2=CC=CC=C2 | 0 | 638 ( 602 ) 🙃🙃🙃🙃 TPA - BT - IM 🙃🙃🙃🙃 λ FL [ nm ] ; [ a ] Absorption and photoluminescence peaks measured in 10−5 M DCM and neat films , data in the parentheses are for neat films ( data in parentheses ) .; Table 1 Summary of the physical data of TPA-BT-PBI and TPA-BT-IM | link | 638 ( 602 ) 🙃🙃🙃🙃 tpa - bt - im 🙃🙃🙃🙃 λ fl [ nm ] ; [ a ] absorption and photoluminescence peaks measured in 10−5 m dcm and neat films , data in the parentheses are for neat films ( data in parentheses ) .; table 1 summary of the physical data of tpa-bt-pbi and tpa-bt-im | TRUE
549 | (10^-9.0) * Meter^(1.0) | PL | https://doi.org/10.1039/C6TC00385K | chloroform | 379 | C1=CC=CC=2C3=CC=CC=C3N(C12)C1=CC(=CC=C1)N1C2=CC=CC=C2C=2C=CC=CC12 | 0 | 379 🙃🙃🙃🙃 mCP 🙃🙃🙃🙃 PL [ nm ] ; [ a ] The values were obtained from solution spectra in chloroform .; Table 1 Photophysical and electrochemical properties of mCP, ZDZ, ZDN, and NDN | link | 379 🙃🙃🙃🙃 mcp 🙃🙃🙃🙃 pl [ nm ] ; [ a ] the values were obtained from solution spectra in chloroform .; table 1 photophysical and electrochemical properties of mcp, zdz, zdn, and ndn | TRUE
550 | (10^-9.0) * Meter^(1.0) | PL | https://doi.org/10.1039/C6TC00385K | chloroform | 378 | C1=CC=CC=2C3=CC=CC=C3N(C12)C1=CC2=C(SC3=C2C=C(C=C3)N3C2=CC=CC=C2C=2C=CC=CC32)C=C1 | 0 | 378 🙃🙃🙃🙃 ZDZ 🙃🙃🙃🙃 PL [ nm ] ; [ a ] The values were obtained from solution spectra in chloroform .; Table 1 Photophysical and electrochemical properties of mCP, ZDZ, ZDN, and NDN | link | 378 🙃🙃🙃🙃 zdz 🙃🙃🙃🙃 pl [ nm ] ; [ a ] the values were obtained from solution spectra in chloroform .; table 1 photophysical and electrochemical properties of mcp, zdz, zdn, and ndn | TRUE
552 | (10^-9.0) * Meter^(1.0) | PL | https://doi.org/10.1039/C6TC00385K | chloroform | 380 | N1=CC=CC2=C1N(C1=CC=CC=C21)C2=CC1=C(SC3=C1C=C(C=C3)N3C1=C(C4=CC=CC=C34)C=CC=N1)C=C2 | 0 | 380 🙃🙃🙃🙃 NDN 🙃🙃🙃🙃 PL [ nm ] ; [ a ] The values were obtained from solution spectra in chloroform .; Table 1 Photophysical and electrochemical properties of mCP, ZDZ, ZDN, and NDN | link | 380 🙃🙃🙃🙃 ndn 🙃🙃🙃🙃 pl [ nm ] ; [ a ] the values were obtained from solution spectra in chloroform .; table 1 photophysical and electrochemical properties of mcp, zdz, zdn, and ndn | TRUE
553 | (10^-9.0) * Meter^(1.0) | λem | https://doi.org/10.1039/C7TC04934J | THF | 535 | C1=CC=CC=2C3=CC=CC=C3N(C12)C=1C=C(C=C(C1)N1C2=CC=CC=C2C=2C=CC=CC12)C(=O)C1=CC=C(C=C1)N1C=2C=CC=CC2C(C2=CC=CC=C12)(C)C | 0 | 535 🙃🙃🙃🙃 DCPDAPM 🙃🙃🙃🙃 λ em ( nm ) ; [ b ] Measured in THF : H2O ( 1 : 95 ) .; Table 1 Physical properties of DCPDAPM | link | 535 🙃🙃🙃🙃 dcpdapm 🙃🙃🙃🙃 λ em ( nm ) ; [ b ] measured in thf : h2o ( 1 : 95 ) .; table 1 physical properties of dcpdapm | TRUE
554 | (10^-9.0) * Meter^(1.0) | λem | https://doi.org/10.1039/C7TC04934J | THF | 518 | C1=CC=CC=2C3=CC=CC=C3N(C12)C=1C=C(C=C(C1)N1C2=CC=CC=C2C=2C=CC=CC12)C(=O)C1=CC=C(C=C1)N1C=2C=CC=CC2C(C2=CC=CC=C12)(C)C | 0 | 518 🙃🙃🙃🙃 DCPDAPM 🙃🙃🙃🙃 λ em ( nm ) ; [ c ] Measured in films .; Table 1 Physical properties of DCPDAPM | link | 518 🙃🙃🙃🙃 dcpdapm 🙃🙃🙃🙃 λ em ( nm ) ; [ c ] measured in films .; table 1 physical properties of dcpdapm | FALSE
555 | (10^-9.0) * Meter^(1.0) | λPL | https://doi.org/10.1039/D2SC01543A | toluene | 450 | C(C)(C)(C)C1=CC=C2N3C4=C(C5=C6C(=C4C4(C2=C1)C1=CC=CC=C1C=1C=CC=CC14)C1=C(N6C6=C(C=C(C=C6)C(C)(C)C)C56C5=CC=CC=C5C=5C=CC=CC65)C=CC(=C1)C)C1=CC(=CC=C13)C | 0 | 450 🙃🙃🙃🙃 pSFIAc2 🙃🙃🙃🙃 λ PL [ nm ] , 298 K ; [ a ] Measured in toluene ( 10−5 M ) at room temperature .; Table 1 Photophysical properties of pSFIAc1 and pSFIAc2 | link | 450 🙃🙃🙃🙃 psfiac2 🙃🙃🙃🙃 λ pl [ nm ] , 298 k ; [ a ] measured in toluene ( 10−5 m ) at room temperature .; table 1 photophysical properties of psfiac1 and psfiac2 | TRUE
556 | (10^-9.0) * Meter^(1.0) | λem | https://doi.org/10.1039/D1MA00181G | toluene | 468 | C1(=CC=CC=2C3=CC=CC=C3NC12)C=1C=C2C(C(=O)N(C2=O)C23CC4CC(CC(C2)C4)C3)=CC1 | 0 | 468 🙃🙃🙃🙃 4 - CzAIAd 🙃🙃🙃🙃 λ em [ nm ] ; [ b ] Measured in toluene solution ( 10−5 M ) .; Table 1 Physical properties of 4-CzAIAd, 4-TBCzAIAd and 4-DPFCzAIAd | link | 468 🙃🙃🙃🙃 4 - czaiad 🙃🙃🙃🙃 λ em [ nm ] ; [ b ] measured in toluene solution ( 10−5 m ) .; table 1 physical properties of 4-czaiad, 4-tbczaiad and 4-dpfczaiad | TRUE
557 | (10^-9.0) * Meter^(1.0) | λem | https://doi.org/10.1039/D1MA00181G | toluene | 486 | C(C)(C)(C)C=1C=C(C=2NC3=CC=C(C=C3C2C1)C(C)(C)C)C=1C=C2C(C(=O)N(C2=O)C23CC4CC(CC(C2)C4)C3)=CC1 | 0 | 486 🙃🙃🙃🙃 4 - TBCzAIAd 🙃🙃🙃🙃 λ em [ nm ] ; [ b ] Measured in toluene solution ( 10−5 M ) .; Table 1 Physical properties of 4-CzAIAd, 4-TBCzAIAd and 4-DPFCzAIAd | link | 486 🙃🙃🙃🙃 4 - tbczaiad 🙃🙃🙃🙃 λ em [ nm ] ; [ b ] measured in toluene solution ( 10−5 m ) .; table 1 physical properties of 4-czaiad, 4-tbczaiad and 4-dpfczaiad | TRUE
558 | (10^-9.0) * Meter^(1.0) | λem | https://doi.org/10.1039/D1MA00181G | toluene | 477 | C1(=CC=CC=C1)C1C2=CC=CC=C2C=2C=CC=C(C12)C=1C=C(C=2NC3=CC=C(C=C3C2C1)C1=CC=CC=2C3=CC=CC=C3C(C12)C1=CC=CC=C1)C=1C=C2C(C(=O)N(C2=O)C23CC4CC(CC(C2)C4)C3)=CC1 | 0 | 477 🙃🙃🙃🙃 4 - DPFCzAIAd 🙃🙃🙃🙃 λ em [ nm ] ; [ b ] Measured in toluene solution ( 10−5 M ) .; Table 1 Physical properties of 4-CzAIAd, 4-TBCzAIAd and 4-DPFCzAIAd | link | 477 🙃🙃🙃🙃 4 - dpfczaiad 🙃🙃🙃🙃 λ em [ nm ] ; [ b ] measured in toluene solution ( 10−5 m ) .; table 1 physical properties of 4-czaiad, 4-tbczaiad and 4-dpfczaiad | TRUE
559 | (10^-9.0) * Meter^(1.0) | λem | https://doi.org/10.1039/C9TC04418C | toluene | 559 | C1(=CC=CC=C1)C=1C=CC=2N(C3=CC=C(C=C3C2C1)C1=CC=CC=C1)C=1C=CC=2C3=C(C4=CC=C(C=C4C2C1)N1C2=CC=C(C=C2C=2C=C(C=CC12)C1=CC=CC=C1)C1=CC=CC=C1)N=C(C(=N3)C#N)C#N | 0 | 559 🙃🙃🙃🙃 DDPhCz - DCPP 🙃🙃🙃🙃 λ em ( nm ) ; [ c ] Measured in dilute toluene solution .; Table 1 The thermal, electrochemical and photophysical properties of DDPhCz-DCPP and DDTPACz-DCPP | link | 559 🙃🙃🙃🙃 ddphcz - dcpp 🙃🙃🙃🙃 λ em ( nm ) ; [ c ] measured in dilute toluene solution .; table 1 the thermal, electrochemical and photophysical properties of ddphcz-dcpp and ddtpacz-dcpp | TRUE
560 | (10^-9.0) * Meter^(1.0) | λem | https://doi.org/10.1039/C9TC04418C | toluene | 593 | C1(=CC=CC=C1)C=1C=CC=2N(C3=CC=C(C=C3C2C1)C1=CC=CC=C1)C=1C=CC=2C3=C(C4=CC=C(C=C4C2C1)N1C2=CC=C(C=C2C=2C=C(C=CC12)C1=CC=CC=C1)C1=CC=CC=C1)N=C(C(=N3)C#N)C#N | 0 | 593 🙃🙃🙃🙃 DDPhCz - DCPP 🙃🙃🙃🙃 λ em ( nm ) ; [ d ] Measured in 10 wt % Emitter : CBP film .; Table 1 The thermal, electrochemical and photophysical properties of DDPhCz-DCPP and DDTPACz-DCPP | link | 593 🙃🙃🙃🙃 ddphcz - dcpp 🙃🙃🙃🙃 λ em ( nm ) ; [ d ] measured in 10 wt % emitter : cbp film .; table 1 the thermal, electrochemical and photophysical properties of ddphcz-dcpp and ddtpacz-dcpp | FALSE
561 | (10^-9.0) * Meter^(1.0) | λem | https://doi.org/10.1039/C9TC04418C | toluene | 619 | C1(=CC=CC=C1)N(C1=CC=C(C=C1)C=1C=CC=2N(C3=CC=C(C=C3C2C1)C1=CC=C(C=C1)N(C1=CC=CC=C1)C1=CC=CC=C1)C=1C=CC=2C3=C(C4=CC=C(C=C4C2C1)N1C2=CC=C(C=C2C=2C=C(C=CC12)C1=CC=C(C=C1)N(C1=CC=CC=C1)C1=CC=CC=C1)C1=CC=C(C=C1)N(C1=CC=CC=C1)C1=CC=CC=C1)N=C(C(=N3)C#N)C#N)C3=CC=CC=C3 | 0 | 619 🙃🙃🙃🙃 DDTPACz - DCPP 🙃🙃🙃🙃 λ em ( nm ) ; [ c ] Measured in dilute toluene solution .; Table 1 The thermal, electrochemical and photophysical properties of DDPhCz-DCPP and DDTPACz-DCPP | link | 619 🙃🙃🙃🙃 ddtpacz - dcpp 🙃🙃🙃🙃 λ em ( nm ) ; [ c ] measured in dilute toluene solution .; table 1 the thermal, electrochemical and photophysical properties of ddphcz-dcpp and ddtpacz-dcpp | TRUE
562 | (10^-9.0) * Meter^(1.0) | λem | https://doi.org/10.1039/C9TC04418C | toluene | 663 | C1(=CC=CC=C1)N(C1=CC=C(C=C1)C=1C=CC=2N(C3=CC=C(C=C3C2C1)C1=CC=C(C=C1)N(C1=CC=CC=C1)C1=CC=CC=C1)C=1C=CC=2C3=C(C4=CC=C(C=C4C2C1)N1C2=CC=C(C=C2C=2C=C(C=CC12)C1=CC=C(C=C1)N(C1=CC=CC=C1)C1=CC=CC=C1)C1=CC=C(C=C1)N(C1=CC=CC=C1)C1=CC=CC=C1)N=C(C(=N3)C#N)C#N)C3=CC=CC=C3 | 0 | 663 🙃🙃🙃🙃 DDTPACz - DCPP 🙃🙃🙃🙃 λ em ( nm ) ; [ d ] Measured in 10 wt % Emitter : CBP film .; Table 1 The thermal, electrochemical and photophysical properties of DDPhCz-DCPP and DDTPACz-DCPP | link | 663 🙃🙃🙃🙃 ddtpacz - dcpp 🙃🙃🙃🙃 λ em ( nm ) ; [ d ] measured in 10 wt % emitter : cbp film .; table 1 the thermal, electrochemical and photophysical properties of ddphcz-dcpp and ddtpacz-dcpp | FALSE
563 | (10^-9.0) * Meter^(1.0) | λPL | https://doi.org/10.1039/D0TC01811B | Toluene | 420 | O1C(=NC2=C1C=1C=CC=CC1C=1C=CC=CC12)C=1C=C(C=CC1)C1=C2C=CC=CC2=C(C2=CC=CC=C12)C1=CC=C(C#N)C=C1 | 0 | 420 🙃🙃🙃🙃 m - PO - ABN 🙃🙃🙃🙃 Solution ; [ a ] Toluene solution ( 1.0 × 10−5 M ) . 🙃🙃🙃🙃 λ PL ( nm ); Table 1 Photophysical properties of the synthesized compounds | link | 420 🙃🙃🙃🙃 m - po - abn 🙃🙃🙃🙃 solution ; [ a ] toluene solution ( 1.0 × 10−5 m ) . 🙃🙃🙃🙃 λ pl ( nm ); table 1 photophysical properties of the synthesized compounds | TRUE
564 | (10^-9.0) * Meter^(1.0) | λPL | https://doi.org/10.1039/D0TC01811B | Toluene | 451 | O1C(=NC2=C1C=1C=CC=CC1C=1C=CC=CC12)C=1C=C(C=CC1)C1=C2C=CC=CC2=C(C2=CC=CC=C12)C1=CC=C(C#N)C=C1 | 0 | 451 🙃🙃🙃🙃 m - PO - ABN 🙃🙃🙃🙃 Film ; [ b ] The film thickness is 50 nm on fused silica . 🙃🙃🙃🙃 λ PL ( nm ); Table 1 Photophysical properties of the synthesized compounds | link | 451 🙃🙃🙃🙃 m - po - abn 🙃🙃🙃🙃 film ; [ b ] the film thickness is 50 nm on fused silica . 🙃🙃🙃🙃 λ pl ( nm ); table 1 photophysical properties of the synthesized compounds | FALSE
565 | (10^-9.0) * Meter^(1.0) | λPL | https://doi.org/10.1039/D0TC01811B | Toluene | 440 | O1C(=NC2=C1C=1C=CC=CC1C=1C=CC=CC12)C1=CC=C(C=C1)C1=C2C=CC=CC2=C(C2=CC=CC=C12)C1=CC=C(C#N)C=C1 | 0 | 440 🙃🙃🙃🙃 p - PO - ABN 🙃🙃🙃🙃 Solution ; [ a ] Toluene solution ( 1.0 × 10−5 M ) . 🙃🙃🙃🙃 λ PL ( nm ); Table 1 Photophysical properties of the synthesized compounds | link | 440 🙃🙃🙃🙃 p - po - abn 🙃🙃🙃🙃 solution ; [ a ] toluene solution ( 1.0 × 10−5 m ) . 🙃🙃🙃🙃 λ pl ( nm ); table 1 photophysical properties of the synthesized compounds | TRUE
566 | (10^-9.0) * Meter^(1.0) | λPL | https://doi.org/10.1039/D0TC01811B | Toluene | 460 | O1C(=NC2=C1C=1C=CC=CC1C=1C=CC=CC12)C1=CC=C(C=C1)C1=C2C=CC=CC2=C(C2=CC=CC=C12)C1=CC=C(C#N)C=C1 | 0 | 460 🙃🙃🙃🙃 p - PO - ABN 🙃🙃🙃🙃 Film ; [ b ] The film thickness is 50 nm on fused silica . 🙃🙃🙃🙃 λ PL ( nm ); Table 1 Photophysical properties of the synthesized compounds | link | 460 🙃🙃🙃🙃 p - po - abn 🙃🙃🙃🙃 film ; [ b ] the film thickness is 50 nm on fused silica . 🙃🙃🙃🙃 λ pl ( nm ); table 1 photophysical properties of the synthesized compounds | FALSE
567 | (10^-9.0) * Meter^(1.0) | λem | https://doi.org/10.1039/D0TC01964J | DCM | 437 | C1=CC=CC=2C3=CC=CC=C3N(C12)C1=CC=C(C=C1)C1=CC=C(C=C1)C1=C2C=CC=CC2=C(C2=CC=CC=C12)C1=CC=C(C#N)C=C1 | 0 | 437 / 444 🙃🙃🙃🙃 pCzphAnBzt 🙃🙃🙃🙃 λ em ( nm ) soln / film ; [ d ] PL spectra in dilute dichloromethane solution and thin films .; Table 1 Thermal, electrochemical, and photophysical properties of pCzAnBzt, pCzPhAnBzt, mCzAnBzt and m2CzAnBzt | link | 437 / 444 🙃🙃🙃🙃 pczphanbzt 🙃🙃🙃🙃 λ em ( nm ) soln / film ; [ d ] pl spectra in dilute dichloromethane solution and thin films .; table 1 thermal, electrochemical, and photophysical properties of pczanbzt, pczphanbzt, mczanbzt and m2czanbzt | TRUE
568 | (10^-9.0) * Meter^(1.0) | λem | https://doi.org/10.1039/D0TC01964J | DCM | 430 | C1=CC=CC=2C3=CC=CC=C3N(C12)C=1C=C(C=CC1)C1=C2C=CC=CC2=C(C2=CC=CC=C12)C1=CC=C(C#N)C=C1 | 0 | 430 / 443 🙃🙃🙃🙃 mCzAnBzt 🙃🙃🙃🙃 λ em ( nm ) soln / film ; [ d ] PL spectra in dilute dichloromethane solution and thin films .; Table 1 Thermal, electrochemical, and photophysical properties of pCzAnBzt, pCzPhAnBzt, mCzAnBzt and m2CzAnBzt | link | 430 / 443 🙃🙃🙃🙃 mczanbzt 🙃🙃🙃🙃 λ em ( nm ) soln / film ; [ d ] pl spectra in dilute dichloromethane solution and thin films .; table 1 thermal, electrochemical, and photophysical properties of pczanbzt, pczphanbzt, mczanbzt and m2czanbzt | TRUE
569 | (10^-9.0) * Meter^(1.0) | λem | https://doi.org/10.1039/D0TC01964J | DCM | 428 | C1=CC=CC=2C3=CC=CC=C3N(C12)C=1C=C(C=C(C1)N1C2=CC=CC=C2C=2C=CC=CC12)C1=C2C=CC=CC2=C(C2=CC=CC=C12)C1=CC=C(C#N)C=C1 | 0 | 428 / 450 🙃🙃🙃🙃 m2CzAnBzt 🙃🙃🙃🙃 λ em ( nm ) soln / film ; [ d ] PL spectra in dilute dichloromethane solution and thin films .; Table 1 Thermal, electrochemical, and photophysical properties of pCzAnBzt, pCzPhAnBzt, mCzAnBzt and m2CzAnBzt | link | 428 / 450 🙃🙃🙃🙃 m2czanbzt 🙃🙃🙃🙃 λ em ( nm ) soln / film ; [ d ] pl spectra in dilute dichloromethane solution and thin films .; table 1 thermal, electrochemical, and photophysical properties of pczanbzt, pczphanbzt, mczanbzt and m2czanbzt | TRUE
570 | (10^-9.0) * Meter^(1.0) | λem | https://doi.org/10.1039/C7TC00457E | toluene | 495 | C(C)(C)(C)C=1C=CC=2N(C3=CC=C(C=C3C2C1)C(C)(C)C)C=1C=C(C=C(C1)N1C2=CC=C(C=C2C=2C=C(C=CC12)C(C)(C)C)C(C)(C)C)C(=O)C1=CC=NC=C1 | 0 | 495 🙃🙃🙃🙃 4BPy - mDTC 🙃🙃🙃🙃 λ em ( nm ) ; [ a ] Measured in toluene ( 1 × 10−5 M ) at room temperature .; Table 1 Physical properties of 4BPy-mDTC, 3BPy-mDTC, 2BPy-mDTC and BP-mDTC | link | 495 🙃🙃🙃🙃 4bpy - mdtc 🙃🙃🙃🙃 λ em ( nm ) ; [ a ] measured in toluene ( 1 × 10−5 m ) at room temperature .; table 1 physical properties of 4bpy-mdtc, 3bpy-mdtc, 2bpy-mdtc and bp-mdtc | TRUE
571 | (10^-9.0) * Meter^(1.0) | λem | https://doi.org/10.1039/C7TC00457E | toluene | 478 | C(C)(C)(C)C=1C=CC=2N(C3=CC=C(C=C3C2C1)C(C)(C)C)C=1C=C(C=C(C1)N1C2=CC=C(C=C2C=2C=C(C=CC12)C(C)(C)C)C(C)(C)C)C(=O)C1=CC=NC=C1 | 0 | 478 🙃🙃🙃🙃 4BPy - mDTC 🙃🙃🙃🙃 λ em ( nm ) ; [ b ] Phosphorescence measured in toluene ( 1 × 10−5 M ) at 77 K .; Table 1 Physical properties of 4BPy-mDTC, 3BPy-mDTC, 2BPy-mDTC and BP-mDTC | link | 478 🙃🙃🙃🙃 4bpy - mdtc 🙃🙃🙃🙃 λ em ( nm ) ; [ b ] phosphorescence measured in toluene ( 1 × 10−5 m ) at 77 k .; table 1 physical properties of 4bpy-mdtc, 3bpy-mdtc, 2bpy-mdtc and bp-mdtc | TRUE
572 | (10^-9.0) * Meter^(1.0) | λem | https://doi.org/10.1039/C7TC00457E | toluene | 480 | C(C)(C)(C)C=1C=CC=2N(C3=CC=C(C=C3C2C1)C(C)(C)C)C=1C=C(C=C(C1)N1C2=CC=C(C=C2C=2C=C(C=CC12)C(C)(C)C)C(C)(C)C)C(=O)C=1C=NC=CC1 | 0 | 480 🙃🙃🙃🙃 3BPy - mDTC 🙃🙃🙃🙃 λ em ( nm ) ; [ a ] Measured in toluene ( 1 × 10−5 M ) at room temperature .; Table 1 Physical properties of 4BPy-mDTC, 3BPy-mDTC, 2BPy-mDTC and BP-mDTC | link | 480 🙃🙃🙃🙃 3bpy - mdtc 🙃🙃🙃🙃 λ em ( nm ) ; [ a ] measured in toluene ( 1 × 10−5 m ) at room temperature .; table 1 physical properties of 4bpy-mdtc, 3bpy-mdtc, 2bpy-mdtc and bp-mdtc | TRUE
573 | (10^-9.0) * Meter^(1.0) | λem | https://doi.org/10.1039/C7TC00457E | toluene | 476 | C(C)(C)(C)C=1C=CC=2N(C3=CC=C(C=C3C2C1)C(C)(C)C)C=1C=C(C=C(C1)N1C2=CC=C(C=C2C=2C=C(C=CC12)C(C)(C)C)C(C)(C)C)C(=O)C=1C=NC=CC1 | 0 | 476 🙃🙃🙃🙃 3BPy - mDTC 🙃🙃🙃🙃 λ em ( nm ) ; [ b ] Phosphorescence measured in toluene ( 1 × 10−5 M ) at 77 K .; Table 1 Physical properties of 4BPy-mDTC, 3BPy-mDTC, 2BPy-mDTC and BP-mDTC | link | 476 🙃🙃🙃🙃 3bpy - mdtc 🙃🙃🙃🙃 λ em ( nm ) ; [ b ] phosphorescence measured in toluene ( 1 × 10−5 m ) at 77 k .; table 1 physical properties of 4bpy-mdtc, 3bpy-mdtc, 2bpy-mdtc and bp-mdtc | TRUE
574 | (10^-9.0) * Meter^(1.0) | λem | https://doi.org/10.1039/C7TC00457E | toluene | 494 | C(C)(C)(C)C=1C=CC=2N(C3=CC=C(C=C3C2C1)C(C)(C)C)C=1C=C(C=C(C1)N1C2=CC=C(C=C2C=2C=C(C=CC12)C(C)(C)C)C(C)(C)C)C(=O)C1=NC=CC=C1 | 0 | 494 🙃🙃🙃🙃 2BPy - mDTC 🙃🙃🙃🙃 λ em ( nm ) ; [ a ] Measured in toluene ( 1 × 10−5 M ) at room temperature .; Table 1 Physical properties of 4BPy-mDTC, 3BPy-mDTC, 2BPy-mDTC and BP-mDTC | link | 494 🙃🙃🙃🙃 2bpy - mdtc 🙃🙃🙃🙃 λ em ( nm ) ; [ a ] measured in toluene ( 1 × 10−5 m ) at room temperature .; table 1 physical properties of 4bpy-mdtc, 3bpy-mdtc, 2bpy-mdtc and bp-mdtc | TRUE
575 | (10^-9.0) * Meter^(1.0) | λem | https://doi.org/10.1039/C7TC00457E | toluene | 488 | C(C)(C)(C)C=1C=CC=2N(C3=CC=C(C=C3C2C1)C(C)(C)C)C=1C=C(C=C(C1)N1C2=CC=C(C=C2C=2C=C(C=CC12)C(C)(C)C)C(C)(C)C)C(=O)C1=NC=CC=C1 | 0 | 488 🙃🙃🙃🙃 2BPy - mDTC 🙃🙃🙃🙃 λ em ( nm ) ; [ b ] Phosphorescence measured in toluene ( 1 × 10−5 M ) at 77 K .; Table 1 Physical properties of 4BPy-mDTC, 3BPy-mDTC, 2BPy-mDTC and BP-mDTC | link | 488 🙃🙃🙃🙃 2bpy - mdtc 🙃🙃🙃🙃 λ em ( nm ) ; [ b ] phosphorescence measured in toluene ( 1 × 10−5 m ) at 77 k .; table 1 physical properties of 4bpy-mdtc, 3bpy-mdtc, 2bpy-mdtc and bp-mdtc | TRUE
576 | (10^-9.0) * Meter^(1.0) | λem | https://doi.org/10.1039/C7TC00457E | toluene | 465 | C(C)(C)(C)C=1C=CC=2N(C3=CC=C(C=C3C2C1)C(C)(C)C)C=1C=C(C=C(C1)N1C2=CC=C(C=C2C=2C=C(C=CC12)C(C)(C)C)C(C)(C)C)C(=O)C1=CC=CC=C1 | 0 | 465 🙃🙃🙃🙃 BP - mDTC 🙃🙃🙃🙃 λ em ( nm ) ; [ a ] Measured in toluene ( 1 × 10−5 M ) at room temperature .; Table 1 Physical properties of 4BPy-mDTC, 3BPy-mDTC, 2BPy-mDTC and BP-mDTC | link | 465 🙃🙃🙃🙃 bp - mdtc 🙃🙃🙃🙃 λ em ( nm ) ; [ a ] measured in toluene ( 1 × 10−5 m ) at room temperature .; table 1 physical properties of 4bpy-mdtc, 3bpy-mdtc, 2bpy-mdtc and bp-mdtc | TRUE
577 | (10^-9.0) * Meter^(1.0) | λem | https://doi.org/10.1039/C7TC00457E | toluene | 458 | C(C)(C)(C)C=1C=CC=2N(C3=CC=C(C=C3C2C1)C(C)(C)C)C=1C=C(C=C(C1)N1C2=CC=C(C=C2C=2C=C(C=CC12)C(C)(C)C)C(C)(C)C)C(=O)C1=CC=CC=C1 | 0 | 458 🙃🙃🙃🙃 BP - mDTC 🙃🙃🙃🙃 λ em ( nm ) ; [ b ] Phosphorescence measured in toluene ( 1 × 10−5 M ) at 77 K .; Table 1 Physical properties of 4BPy-mDTC, 3BPy-mDTC, 2BPy-mDTC and BP-mDTC | link | 458 🙃🙃🙃🙃 bp - mdtc 🙃🙃🙃🙃 λ em ( nm ) ; [ b ] phosphorescence measured in toluene ( 1 × 10−5 m ) at 77 k .; table 1 physical properties of 4bpy-mdtc, 3bpy-mdtc, 2bpy-mdtc and bp-mdtc | TRUE
578 | (10^-9.0) * Meter^(1.0) | λem | https://doi.org/10.1039/C9TC06497D | toluene | 546 | ClC1=NC(=NC(=N1)C1=CC=C(C=C1)B(C1=C(C=C(C=C1C)C)C)C1=C(C=C(C=C1C)C)C)C1=CC=CC=C1 | 0 | 546 🙃🙃🙃🙃 PX - TRZ - B 🙃🙃🙃🙃 λ em / nm ; [ a ] In toluene , 10−5 M .; Table 1 Physical properties of PX-TRZ-B and PX-SF-B | link | 546 🙃🙃🙃🙃 px - trz - b 🙃🙃🙃🙃 λ em / nm ; [ a ] in toluene , 10−5 m .; table 1 physical properties of px-trz-b and px-sf-b | TRUE
579 | (10^-9.0) * Meter^(1.0) | λem | https://doi.org/10.1039/C9TC06497D | toluene | 533 | ClC1=NC(=NC(=N1)C1=CC=C(C=C1)B(C1=C(C=C(C=C1C)C)C)C1=C(C=C(C=C1C)C)C)C1=CC=CC=C1 | 0 | 533 🙃🙃🙃🙃 PX - SF - B 🙃🙃🙃🙃 λ em / nm ; [ a ] In toluene , 10−5 M .; Table 1 Physical properties of PX-TRZ-B and PX-SF-B | link | 533 🙃🙃🙃🙃 px - sf - b 🙃🙃🙃🙃 λ em / nm ; [ a ] in toluene , 10−5 m .; table 1 physical properties of px-trz-b and px-sf-b | TRUE
580 | (10^-9.0) * Meter^(1.0) | λem | https://doi.org/10.1039/C9TC03582F | toluene | 452 | CC1(C2=CC=CC=C2N(C=2C=CC=CC12)C1=CC=C(C=C1)S(=O)(=O)C1=CC=CC=C1)C | 0 | 452 🙃🙃🙃🙃 DMAC -1DPS 🙃🙃🙃🙃 λ em [ nm ] ; [ a ] Measured in toluene ( 1 × 10−5 M ) at room temperature .; Table 2 The summary of the photophysical properties of DMAC-1DPS and SBA-2DPS | link | 452 🙃🙃🙃🙃 dmac -1dps 🙃🙃🙃🙃 λ em [ nm ] ; [ a ] measured in toluene ( 1 × 10−5 m ) at room temperature .; table 2 the summary of the photophysical properties of dmac-1dps and sba-2dps | TRUE
582 | (10^-9.0) * Meter^(1.0) | λem | https://doi.org/10.1039/C9TC03582F | toluene | 442 | C1(=CC=CC=C1)S(=O)(=O)C1=CC=C(C=C1)N1C=2C=CC=CC2C2(C3=CC=CC=C13)C1=CC=CC=C1N(C=1C=CC=CC12)C1=CC=C(C=C1)S(=O)(=O)C1=CC=CC=C1 | 0 | 442 🙃🙃🙃🙃 SBA -2DPS 🙃🙃🙃🙃 λ em [ nm ] ; [ a ] Measured in toluene ( 1 × 10−5 M ) at room temperature .; Table 2 The summary of the photophysical properties of DMAC-1DPS and SBA-2DPS | link | 442 🙃🙃🙃🙃 sba -2dps 🙃🙃🙃🙃 λ em [ nm ] ; [ a ] measured in toluene ( 1 × 10−5 m ) at room temperature .; table 2 the summary of the photophysical properties of dmac-1dps and sba-2dps | TRUE
583 | (10^-9.0) * Meter^(1.0) | λem | https://doi.org/10.1039/C9TC03582F | toluene | 459 | C1(=CC=CC=C1)S(=O)(=O)C1=CC=C(C=C1)N1C=2C=CC=CC2C2(C3=CC=CC=C13)C1=CC=CC=C1N(C=1C=CC=CC12)C1=CC=C(C=C1)S(=O)(=O)C1=CC=CC=C1 | 0 | 459 🙃🙃🙃🙃 SBA -2DPS 🙃🙃🙃🙃 λ em [ nm ] ; [ b ] Measured in doped DPEPO films ( with 30 wt % doping concentration ) .; Table 2 The summary of the photophysical properties of DMAC-1DPS and SBA-2DPS | link | 459 🙃🙃🙃🙃 sba -2dps 🙃🙃🙃🙃 λ em [ nm ] ; [ b ] measured in doped dpepo films ( with 30 wt % doping concentration ) .; table 2 the summary of the photophysical properties of dmac-1dps and sba-2dps | FALSE
584 | (10^-9.0) * Meter^(1.0) | λPL | https://doi.org/10.1039/D3TC00341H | chlorobenzene | 405 | C1(=CC=CC=C1)N(/C(=C/C(=O)N(C1=CC=CC=C1)C1=CC=CC=C1)/O)C1=CC=CC=C1 | 0 | 405 🙃🙃🙃🙃 DNPhB 🙃🙃🙃🙃 λ PL ( nm ) ; [ b ] Steady - state PL at room temperature measured in films .; Table 1 The summary of the photophysical properties of neat DNPhB and mCBP films as well as mixed films | link | 405 🙃🙃🙃🙃 dnphb 🙃🙃🙃🙃 λ pl ( nm ) ; [ b ] steady - state pl at room temperature measured in films .; table 1 the summary of the photophysical properties of neat dnphb and mcbp films as well as mixed films | FALSE
585 | (10^-9.0) * Meter^(1.0) | λPL | https://doi.org/10.1039/D3TC00341H | chlorobenzene | 370 | C1=CC=CC=2C3=CC=CC=C3N(C12)C=1C=C(C=CC1)C1=CC(=CC=C1)N1C2=CC=CC=C2C=2C=CC=CC12 | 0 | 370 , 395 🙃🙃🙃🙃 mCBP 🙃🙃🙃🙃 λ PL ( nm ) ; [ b ] Steady - state PL at room temperature measured in films .; Table 1 The summary of the photophysical properties of neat DNPhB and mCBP films as well as mixed films | link | 370 , 395 🙃🙃🙃🙃 mcbp 🙃🙃🙃🙃 λ pl ( nm ) ; [ b ] steady - state pl at room temperature measured in films .; table 1 the summary of the photophysical properties of neat dnphb and mcbp films as well as mixed films | FALSE
586 | (10^-9.0) * Meter^(1.0) | λPL | https://doi.org/10.1039/D4TC00988F | toluene | 545 | C1=CC=CC=2C3=CC=CC=C3N(C12)C1=C2N=C3C(=NC2=C(C(=C1N1C2=CC=CC=C2C=2C=CC=CC12)N1C2=CC=CC=C2C=2C=CC=CC12)N1C2=CC=CC=C2C=2C=CC=CC12)C=1C=CC=C2C=CC=C3C12 | 0 | 545 🙃🙃🙃🙃 4CzAQ 🙃🙃🙃🙃 λPL ( nm ) ; [ a ] Measured in toluene solution ( 10−5 mol L−1 ) .; Table 1 Photophysical properties of 4CzAQ and 4CzDP | link | 545 🙃🙃🙃🙃 4czaq 🙃🙃🙃🙃 λpl ( nm ) ; [ a ] measured in toluene solution ( 10−5 mol l−1 ) .; table 1 photophysical properties of 4czaq and 4czdp | TRUE
587 | (10^-9.0) * Meter^(1.0) | λPL | https://doi.org/10.1039/D4TC00988F | toluene | 595 | C1=CC=CC=2C3=CC=CC=C3N(C12)C1=C2N=C3C4=C(C5=C(C3=NC2=C(C(=C1N1C2=CC=CC=C2C=2C=CC=CC12)N1C2=CC=CC=C2C=2C=CC=CC12)N1C2=CC=CC=C2C=2C=CC=CC12)C=CC=C5)C=CC=C4 | 0 | 595 🙃🙃🙃🙃 4CzDP 🙃🙃🙃🙃 λPL ( nm ) ; [ a ] Measured in toluene solution ( 10−5 mol L−1 ) .; Table 1 Photophysical properties of 4CzAQ and 4CzDP | link | 595 🙃🙃🙃🙃 4czdp 🙃🙃🙃🙃 λpl ( nm ) ; [ a ] measured in toluene solution ( 10−5 mol l−1 ) .; table 1 photophysical properties of 4czaq and 4czdp | TRUE
589 | (10^-9.0) * Meter^(1.0) | λem | https://doi.org/10.1039/D0TC02016H | THF | 568 | C1=CC=CC=2OC3=CC=CC=C3N(C12)C1=CC=C(C=C1)C(=O)C=1C=CC=2N(C3=CC=CC=C3C2C1)C1=CC(=CC=C1)C=1C=NC=C(C1)C1=CC(=CC=C1)N1C2=CC=CC=C2C=2C=CC=CC12 | 0 | 568 🙃🙃🙃🙃 35DCPP - BP - PXZ 🙃🙃🙃🙃 Solution ; [ a ] Measured in the THF solution ( 10−5 M ) at room temperature . 🙃🙃🙃🙃 λ em ( nm ); Table 1 Photophysical data of 35DCPP-BP-PXZ and 26DCPP-BP-PXZ | link | 568 🙃🙃🙃🙃 35dcpp - bp - pxz 🙃🙃🙃🙃 solution ; [ a ] measured in the thf solution ( 10−5 m ) at room temperature . 🙃🙃🙃🙃 λ em ( nm ); table 1 photophysical data of 35dcpp-bp-pxz and 26dcpp-bp-pxz | TRUE
590 | (10^-9.0) * Meter^(1.0) | λem | https://doi.org/10.1039/D0TC02016H | THF | 530 | C1=CC=CC=2OC3=CC=CC=C3N(C12)C1=CC=C(C=C1)C(=O)C=1C=CC=2N(C3=CC=CC=C3C2C1)C1=CC(=CC=C1)C=1C=NC=C(C1)C1=CC(=CC=C1)N1C2=CC=CC=C2C=2C=CC=CC12 | 0 | 530 🙃🙃🙃🙃 35DCPP - BP - PXZ 🙃🙃🙃🙃 Neat film ; [ b ] Vacuum - deposited on a quartz substrate . 🙃🙃🙃🙃 λ em ( nm ); Table 1 Photophysical data of 35DCPP-BP-PXZ and 26DCPP-BP-PXZ | link | 530 🙃🙃🙃🙃 35dcpp - bp - pxz 🙃🙃🙃🙃 neat film ; [ b ] vacuum - deposited on a quartz substrate . 🙃🙃🙃🙃 λ em ( nm ); table 1 photophysical data of 35dcpp-bp-pxz and 26dcpp-bp-pxz | FALSE
591 | (10^-9.0) * Meter^(1.0) | λem | https://doi.org/10.1039/D0TC02016H | THF | 569 | C1=CC=CC=2OC3=CC=CC=C3N(C12)C1=CC=C(C=C1)C(=O)C=1C=CC=2N(C3=CC=CC=C3C2C1)C1=CC(=CC=C1)C1=NC(=CC=C1)C1=CC(=CC=C1)N1C2=CC=CC=C2C=2C=CC=CC12 | 0 | 569 🙃🙃🙃🙃 26DCPP - BP - PXZ 🙃🙃🙃🙃 Solution ; [ a ] Measured in the THF solution ( 10−5 M ) at room temperature . 🙃🙃🙃🙃 λ em ( nm ); Table 1 Photophysical data of 35DCPP-BP-PXZ and 26DCPP-BP-PXZ | link | 569 🙃🙃🙃🙃 26dcpp - bp - pxz 🙃🙃🙃🙃 solution ; [ a ] measured in the thf solution ( 10−5 m ) at room temperature . 🙃🙃🙃🙃 λ em ( nm ); table 1 photophysical data of 35dcpp-bp-pxz and 26dcpp-bp-pxz | TRUE
592 | (10^-9.0) * Meter^(1.0) | λem | https://doi.org/10.1039/D0TC02016H | THF | 533 | C1=CC=CC=2OC3=CC=CC=C3N(C12)C1=CC=C(C=C1)C(=O)C=1C=CC=2N(C3=CC=CC=C3C2C1)C1=CC(=CC=C1)C1=NC(=CC=C1)C1=CC(=CC=C1)N1C2=CC=CC=C2C=2C=CC=CC12 | 0 | 533 🙃🙃🙃🙃 26DCPP - BP - PXZ 🙃🙃🙃🙃 Neat film ; [ b ] Vacuum - deposited on a quartz substrate . 🙃🙃🙃🙃 λ em ( nm ); Table 1 Photophysical data of 35DCPP-BP-PXZ and 26DCPP-BP-PXZ | link | 533 🙃🙃🙃🙃 26dcpp - bp - pxz 🙃🙃🙃🙃 neat film ; [ b ] vacuum - deposited on a quartz substrate . 🙃🙃🙃🙃 λ em ( nm ); table 1 photophysical data of 35dcpp-bp-pxz and 26dcpp-bp-pxz | FALSE
593 | (10^-9.0) * Meter^(1.0) | λem | https://doi.org/10.1039/D1TC01458G | THF | 477 | C(C)(C)(C)C1=CC=2C=3C=C(C=C4C=C(C=C(C5=CC(=CC(=C1)C52)C(C)(C)C)C43)C(C)(C)C)C(C)(C)C | 0 | 477 🙃🙃🙃🙃 TBPe 🙃🙃🙃🙃 λ em ( nm ) ; [ a ] Maximum wavelength of the UV – Vis absorption and emission .; Table 1 The basic material parameters and chemical structure of the TBPe quencher and the 5CzCN emitter | link | 477 🙃🙃🙃🙃 tbpe 🙃🙃🙃🙃 λ em ( nm ) ; [ a ] maximum wavelength of the uv – vis absorption and emission .; table 1 the basic material parameters and chemical structure of the tbpe quencher and the 5czcn emitter | FALSE
594 | (10^-9.0) * Meter^(1.0) | λem | https://doi.org/10.1039/D1TC01458G | THF | 481 | C1=CC=CC=2C3=CC=CC=C3N(C12)C1=C(C#N)C(=C(C(=C1N1C2=CC=CC=C2C=2C=CC=CC12)N1C2=CC=CC=C2C=2C=CC=CC12)N1C2=CC=CC=C2C=2C=CC=CC12)N1C2=CC=CC=C2C=2C=CC=CC12 | 0 | 481 🙃🙃🙃🙃 5CzCN 🙃🙃🙃🙃 λ em ( nm ) ; [ a ] Maximum wavelength of the UV – Vis absorption and emission .; Table 1 The basic material parameters and chemical structure of the TBPe quencher and the 5CzCN emitter | link | 481 🙃🙃🙃🙃 5czcn 🙃🙃🙃🙃 λ em ( nm ) ; [ a ] maximum wavelength of the uv – vis absorption and emission .; table 1 the basic material parameters and chemical structure of the tbpe quencher and the 5czcn emitter | FALSE
595 | (10^-9.0) * Meter^(1.0) | λPL | https://doi.org/10.1039/D3QO01080E | toluene | 411 | C1=CC=CC=2C3=CC=CC=C3N(C12)C1=CC=C(C=C1)C1=CC=C(C=N1)C1=NC2=C(N1C1=CC=CC=C1)C1=CC=CC=C1C=1C=CC=CC12 | 0 | 411 / 447 🙃🙃🙃🙃 mP9PCZ 🙃🙃🙃🙃 λPL [ nm ] ; [ b ] Measured in dilute toluene solutions , and neat films .; Table 1 Optical and electronic properties of mP9PCZ and mPmPCZ | link | 411 / 447 🙃🙃🙃🙃 mp9pcz 🙃🙃🙃🙃 λpl [ nm ] ; [ b ] measured in dilute toluene solutions , and neat films .; table 1 optical and electronic properties of mp9pcz and mpmpcz | TRUE
596 | (10^-9.0) * Meter^(1.0) | λPL | https://doi.org/10.1039/D3QO01080E | toluene | 404 | C1=CC=CC=2C3=CC=CC=C3N(C12)C=1C=C(C=CC1)C1=CC=C(C=N1)C1=NC2=C(N1C1=CC=CC=C1)C1=CC=CC=C1C=1C=CC=CC12 | 0 | 404 / 458 🙃🙃🙃🙃 mPmPCZ 🙃🙃🙃🙃 λPL [ nm ] ; [ b ] Measured in dilute toluene solutions , and neat films .; Table 1 Optical and electronic properties of mP9PCZ and mPmPCZ | link | 404 / 458 🙃🙃🙃🙃 mpmpcz 🙃🙃🙃🙃 λpl [ nm ] ; [ b ] measured in dilute toluene solutions , and neat films .; table 1 optical and electronic properties of mp9pcz and mpmpcz | TRUE
597 | (10^-9.0) * Meter^(1.0) | λFL | https://doi.org/10.1039/D4TC05314A | toluene | 401 | C1(=C(C(=CC(=C1)C)C)B(C=1C=CC=2N3C4=C(C=CC=C4C(C2C1)(C1=CC=CC=C1)C1=CC=CC=C1)C=1C=CC=CC13)C1=C(C=C(C=C1C)C)C)C | 0 | 401 🙃🙃🙃🙃 p - CZN - B 🙃🙃🙃🙃 λFL ( nm ) ; [ b ] Determined from the room temperature fluorescence in toluene .; Table 1 Summary of the physical properties of p-CZN-B and o-CZN-B | link | 401 🙃🙃🙃🙃 p - czn - b 🙃🙃🙃🙃 λfl ( nm ) ; [ b ] determined from the room temperature fluorescence in toluene .; table 1 summary of the physical properties of p-czn-b and o-czn-b | TRUE
598 | (10^-9.0) * Meter^(1.0) | λFL | https://doi.org/10.1039/D4TC05314A | toluene | 473 | C1(=C(C(=CC(=C1)C)C)B(C=1C=2N3C4=C(C=CC=C4C(C2C=CC1)(C1=CC=CC=C1)C1=CC=CC=C1)C=1C=CC=CC13)C1=C(C=C(C=C1C)C)C)C | 0 | 473 🙃🙃🙃🙃 o - CZN - B 🙃🙃🙃🙃 λFL ( nm ) ; [ b ] Determined from the room temperature fluorescence in toluene .; Table 1 Summary of the physical properties of p-CZN-B and o-CZN-B | link | 473 🙃🙃🙃🙃 o - czn - b 🙃🙃🙃🙃 λfl ( nm ) ; [ b ] determined from the room temperature fluorescence in toluene .; table 1 summary of the physical properties of p-czn-b and o-czn-b | TRUE
599 | (10^-9.0) * Meter^(1.0) | λFL | https://doi.org/10.1039/C9CP05907E | toluene | 535 | CC1=C(C=CC(=C1)N1C2=CC=CC=C2SC=2C=CC=CC12)C1=NC=NC(=C1)C1=C(C=C(C=C1)N1C2=CC=CC=C2SC=2C=CC=CC12)C | 0 | 535 🙃🙃🙃🙃 PTZ - mPYR 🙃🙃🙃🙃 λ FL ( nm ) ; [ a ] Fluorescence wavelength .; Table 1 TADF properties of PTZ-mPYR and 4CzPN in oxygen-free toluene | link | 535 🙃🙃🙃🙃 ptz - mpyr 🙃🙃🙃🙃 λ fl ( nm ) ; [ a ] fluorescence wavelength .; table 1 tadf properties of ptz-mpyr and 4czpn in oxygen-free toluene | TRUE
600 | (10^-9.0) * Meter^(1.0) | λFL | https://doi.org/10.1039/C9CP05907E | toluene | 525 | CC1=C(C=CC(=C1)N1C2=CC=CC=C2SC=2C=CC=CC12)C1=NC=NC(=C1)C1=C(C=C(C=C1)N1C2=CC=CC=C2SC=2C=CC=CC12)C | 0 | 525 🙃🙃🙃🙃 4CzPN 🙃🙃🙃🙃 λ FL ( nm ) ; [ a ] Fluorescence wavelength .; Table 1 TADF properties of PTZ-mPYR and 4CzPN in oxygen-free toluene | link | 525 🙃🙃🙃🙃 4czpn 🙃🙃🙃🙃 λ fl ( nm ) ; [ a ] fluorescence wavelength .; table 1 tadf properties of ptz-mpyr and 4czpn in oxygen-free toluene | TRUE
601 | (10^-9.0) * Meter^(1.0) | λem | https://doi.org/10.1039/D0NJ00905A | toluene | 439 | C(C)(C)(C)C=1C=CC=2N(C3=CC=C(C=C3C2C1)C(C)(C)C)C1=CC=C(C=C1)C1=NC(=NC(=N1)C1=CC=CC=C1)C1=CC=CC=C1 | 0 | 439 🙃🙃🙃🙃 tCPT 🙃🙃🙃🙃 λ em [ nm ] ; [ a ] Absorption and fluorescence peak wavelengths in dilute toluene solutions .; Table 1 The experimentally obtained parameters for the carbazole-triazine compounds | link | 439 🙃🙃🙃🙃 tcpt 🙃🙃🙃🙃 λ em [ nm ] ; [ a ] absorption and fluorescence peak wavelengths in dilute toluene solutions .; table 1 the experimentally obtained parameters for the carbazole-triazine compounds | TRUE
602 | (10^-9.0) * Meter^(1.0) | λem | https://doi.org/10.1039/D0NJ00905A | toluene | 440 | C(C)(C)(C)C=1C=C(C=2N(C3=CC=C(C=C3C2C1)C(C)(C)C)C1=CC=C(C=C1)C1=NC(=NC(=N1)C1=CC=CC=C1)C1=CC=CC=C1)C1=CC=CC=C1 | 0 | 440 🙃🙃🙃🙃 Ph - tCPT 🙃🙃🙃🙃 λ em [ nm ] ; [ a ] Absorption and fluorescence peak wavelengths in dilute toluene solutions .; Table 1 The experimentally obtained parameters for the carbazole-triazine compounds | link | 440 🙃🙃🙃🙃 ph - tcpt 🙃🙃🙃🙃 λ em [ nm ] ; [ a ] absorption and fluorescence peak wavelengths in dilute toluene solutions .; table 1 the experimentally obtained parameters for the carbazole-triazine compounds | TRUE
603 | (10^-9.0) * Meter^(1.0) | λem | https://doi.org/10.1039/D0NJ00905A | toluene | 446 | C1=CC=CC=2C3=CC=CC=C3N(C12)C1=C(C=CC=C1)C1=CC(=CC=2C3=CC(=CC=C3N(C12)C1=CC=C(C=C1)C1=NC(=NC(=N1)C1=CC=CC=C1)C1=CC=CC=C1)C(C)(C)C)C(C)(C)C | 0 | 446 🙃🙃🙃🙃 o - PhCz - tCPT 🙃🙃🙃🙃 λ em [ nm ] ; [ a ] Absorption and fluorescence peak wavelengths in dilute toluene solutions .; Table 1 The experimentally obtained parameters for the carbazole-triazine compounds | link | 446 🙃🙃🙃🙃 o - phcz - tcpt 🙃🙃🙃🙃 λ em [ nm ] ; [ a ] absorption and fluorescence peak wavelengths in dilute toluene solutions .; table 1 the experimentally obtained parameters for the carbazole-triazine compounds | TRUE
604 | (10^-9.0) * Meter^(1.0) | λem | https://doi.org/10.1039/D0NJ00905A | toluene | 443 | C1=CC=CC=2C3=CC=CC=C3N(C12)C1=CC=C(C=C1)C1=CC(=CC=2C3=CC(=CC=C3N(C12)C1=CC=C(C=C1)C1=NC(=NC(=N1)C1=CC=CC=C1)C1=CC=CC=C1)C(C)(C)C)C(C)(C)C | 0 | 443 🙃🙃🙃🙃 p - PhCz - tCPT 🙃🙃🙃🙃 λ em [ nm ] ; [ a ] Absorption and fluorescence peak wavelengths in dilute toluene solutions .; Table 1 The experimentally obtained parameters for the carbazole-triazine compounds | link | 443 🙃🙃🙃🙃 p - phcz - tcpt 🙃🙃🙃🙃 λ em [ nm ] ; [ a ] absorption and fluorescence peak wavelengths in dilute toluene solutions .; table 1 the experimentally obtained parameters for the carbazole-triazine compounds | TRUE
605 | (10^-9.0) * Meter^(1.0) | λem | https://doi.org/10.1039/D0NJ00905A | toluene | 467 | C(C)(C)(C)C=1C=C(C=2N(C3=CC=C(C=C3C2C1)C(C)(C)C)C1=CC=C(C=C1)C1=NC(=NC(=N1)C1=CC=CC=C1)C1=CC=CC=C1)C=1C=CC=2N(C3=CC=CC=C3C2C1)C1=CC=CC=C1 | 0 | 467 🙃🙃🙃🙃 3 - PhCz - tCPT 🙃🙃🙃🙃 λ em [ nm ] ; [ a ] Absorption and fluorescence peak wavelengths in dilute toluene solutions .; Table 1 The experimentally obtained parameters for the carbazole-triazine compounds | link | 467 🙃🙃🙃🙃 3 - phcz - tcpt 🙃🙃🙃🙃 λ em [ nm ] ; [ a ] absorption and fluorescence peak wavelengths in dilute toluene solutions .; table 1 the experimentally obtained parameters for the carbazole-triazine compounds | TRUE
607 | (10^-9.0) * Meter^(1.0) | λPL | https://doi.org/10.1039/D2TC02089K | hexane | 625 | CC1=CC2=C(C=C1)N(C1=CC=C(C=C1C21C2=CC=CC=C2C=2C=CC=CC12)C)C1=CC=C2C3=C(C=CC=C13)C1=NC=3C(N=C12)=NON3 | 1 | 625 🙃🙃🙃🙃 ANOP - MeFAC 🙃🙃🙃🙃 λ PL [ nm ] ; [ a ] Measured in 5 % mCP films at room temperature .; Table 1 Photophysical properties of these emitters in the mCP doped films | link | 625 🙃🙃🙃🙃 anop - mefac 🙃🙃🙃🙃 λ pl [ nm ] ; [ a ] measured in 5 % mcp films at room temperature .; table 1 photophysical properties of these emitters in the mcp doped films | FALSE
609 | (10^-9.0) * Meter^(1.0) | λPL | https://doi.org/10.1039/D2TC02089K | hexane | 612 | CC1=CC2=C(C=C1)N(C1=CC=C(C=C1C21C2=CC=CC=C2C=2C=CC=CC12)C)C1=CC=C2C3=C(C=CC=C13)C1=NC=3C(N=C12)=NSN3 | 1 | 612 🙃🙃🙃🙃 ANTP - MeFAC 🙃🙃🙃🙃 λ PL [ nm ] ; [ a ] Measured in 5 % mCP films at room temperature .; Table 1 Photophysical properties of these emitters in the mCP doped films | link | 612 🙃🙃🙃🙃 antp - mefac 🙃🙃🙃🙃 λ pl [ nm ] ; [ a ] measured in 5 % mcp films at room temperature .; table 1 photophysical properties of these emitters in the mcp doped films | FALSE
610 | (10^-9.0) * Meter^(1.0) | λem | https://doi.org/10.1039/D0TC03747H | THF | 420 | CC1=CC2=NC(=CC=C2C(O1)=O)N1C2=CC=CC=C2OC=2C=CC=CC12 | 0 | 420 , 610 🙃🙃🙃🙃 PXZ - PPO 🙃🙃🙃🙃 λ em [ nm ] ; [ b ] Absorption and emission peaks , measured in dilute THF solutions at room temperature .; Table 1 Physical properties of PXZ-PPO and PXZ-BOO | link | 420 , 610 🙃🙃🙃🙃 pxz - ppo 🙃🙃🙃🙃 λ em [ nm ] ; [ b ] absorption and emission peaks , measured in dilute thf solutions at room temperature .; table 1 physical properties of pxz-ppo and pxz-boo | TRUE
611 | (10^-9.0) * Meter^(1.0) | λem | https://doi.org/10.1039/D0TC03747H | THF | 580 | CC=1OC(C2=C(N1)C=C(C=C2)N2C1=CC=CC=C1OC=1C=CC=CC21)=O | 0 | 580 🙃🙃🙃🙃 PXZ - BOO 🙃🙃🙃🙃 λ em [ nm ] ; [ b ] Absorption and emission peaks , measured in dilute THF solutions at room temperature .; Table 1 Physical properties of PXZ-PPO and PXZ-BOO | link | 580 🙃🙃🙃🙃 pxz - boo 🙃🙃🙃🙃 λ em [ nm ] ; [ b ] absorption and emission peaks , measured in dilute thf solutions at room temperature .; table 1 physical properties of pxz-ppo and pxz-boo | TRUE
612 | (10^-9.0) * Meter^(1.0) | PLmax | https://doi.org/10.1039/C5TC00779H | toluene | 540 | C(C)(C)(C)C1=CC=C(C=C1)N1C(C2=CC=CC=3C2=C(C1=O)C=CC3\C=C\C3=CC1=CC=C(C=C1C=C3)N(C3=CC=CC=C3)C3=CC=CC=C3)=O | 1 | 540 🙃🙃🙃🙃 Tol 🙃🙃🙃🙃 λ PLmax ( nm ) ; [ b ] λ em : fluorescence maximum ( λex = 460 nm ) .; Table 1 Photophysical properties of NA-TNA in solvents with different polarities | link | 540 🙃🙃🙃🙃 tol 🙃🙃🙃🙃 λ plmax ( nm ) ; [ b ] λ em : fluorescence maximum ( λex = 460 nm ) .; table 1 photophysical properties of na-tna in solvents with different polarities | TRUE
613 | (10^-9.0) * Meter^(1.0) | PLmax | https://doi.org/10.1039/C5TC00779H | THF | 605 | C(C)(C)(C)C1=CC=C(C=C1)N1C(C2=CC=CC=3C2=C(C1=O)C=CC3\C=C\C3=CC1=CC=C(C=C1C=C3)N(C3=CC=CC=C3)C3=CC=CC=C3)=O | 0 | 605 🙃🙃🙃🙃 EA 🙃🙃🙃🙃 λ PLmax ( nm ) ; [ b ] λ em : fluorescence maximum ( λex = 460 nm ) .; Table 1 Photophysical properties of NA-TNA in solvents with different polarities | link | 605 🙃🙃🙃🙃 ea 🙃🙃🙃🙃 λ plmax ( nm ) ; [ b ] λ em : fluorescence maximum ( λex = 460 nm ) .; table 1 photophysical properties of na-tna in solvents with different polarities | TRUE
614 | (10^-9.0) * Meter^(1.0) | PLmax | https://doi.org/10.1039/C5TC00779H | THF | 608 | C(C)(C)(C)C1=CC=C(C=C1)N1C(C2=CC=CC=3C2=C(C1=O)C=CC3\C=C\C3=CC1=CC=C(C=C1C=C3)N(C3=CC=CC=C3)C3=CC=CC=C3)=O | 0 | 608 🙃🙃🙃🙃 THF 🙃🙃🙃🙃 λ PLmax ( nm ) ; [ b ] λ em : fluorescence maximum ( λex = 460 nm ) .; Table 1 Photophysical properties of NA-TNA in solvents with different polarities | link | 608 🙃🙃🙃🙃 thf 🙃🙃🙃🙃 λ plmax ( nm ) ; [ b ] λ em : fluorescence maximum ( λex = 460 nm ) .; table 1 photophysical properties of na-tna in solvents with different polarities | TRUE
615 | (10^-9.0) * Meter^(1.0) | PLmax | https://doi.org/10.1039/C5TC00779H | DCM | 634 | C(C)(C)(C)C1=CC=C(C=C1)N1C(C2=CC=CC=3C2=C(C1=O)C=CC3\C=C\C3=CC1=CC=C(C=C1C=C3)N(C3=CC=CC=C3)C3=CC=CC=C3)=O | 0 | 634 🙃🙃🙃🙃 DCM 🙃🙃🙃🙃 λ PLmax ( nm ) ; [ b ] λ em : fluorescence maximum ( λex = 460 nm ) .; Table 1 Photophysical properties of NA-TNA in solvents with different polarities | link | 634 🙃🙃🙃🙃 dcm 🙃🙃🙃🙃 λ plmax ( nm ) ; [ b ] λ em : fluorescence maximum ( λex = 460 nm ) .; table 1 photophysical properties of na-tna in solvents with different polarities | TRUE
616 | (10^-9.0) * Meter^(1.0) | PLmax | https://doi.org/10.1039/C5TC00779H | DMSO | 687 | C(C)(C)(C)C1=CC=C(C=C1)N1C(C2=CC=CC=3C2=C(C1=O)C=CC3\C=C\C3=CC1=CC=C(C=C1C=C3)N(C3=CC=CC=C3)C3=CC=CC=C3)=O | 0 | 687 🙃🙃🙃🙃 DMSO 🙃🙃🙃🙃 λ PLmax ( nm ) ; [ b ] λ em : fluorescence maximum ( λex = 460 nm ) .; Table 1 Photophysical properties of NA-TNA in solvents with different polarities | link | 687 🙃🙃🙃🙃 dmso 🙃🙃🙃🙃 λ plmax ( nm ) ; [ b ] λ em : fluorescence maximum ( λex = 460 nm ) .; table 1 photophysical properties of na-tna in solvents with different polarities | TRUE
617 | (10^-9.0) * Meter^(1.0) | λems | https://doi.org/10.1039/C6TC03063G | CH2Cl2 | 535 | C1=CC=CC=2C3=CC=CC=C3N(C12)CCCCCCOC=1C=CC=2N(C3=CC=CC=C3C2C1)C1=CC=C(C=C1)C1=NC(=NC(=N1)C1=CC=C(C=C1)N1C2=CC=CC=C2C=2C=C(C=CC12)OCCCCCCN1C2=CC=CC=C2C=2C=CC=CC12)C1=CC=C(C=C1)N1C2=CC=CC=C2C=2C=C(C=CC12)OCCCCCCN1C2=CC=CC=C2C=2C=CC=CC12 | 0 | 535 [ a ] Measured in CH2Cl2 solution at 300 K . 🙃🙃🙃🙃 TZ - Cz 🙃🙃🙃🙃 λ ems [ nm ] ; [ a ] Measured in CH2Cl2 solution at 300 K .; Table 1 Physical properties of TZ, TZ-Cz and TZ-3Cz | link | 535 [ a ] measured in ch2cl2 solution at 300 k . 🙃🙃🙃🙃 tz - cz 🙃🙃🙃🙃 λ ems [ nm ] ; [ a ] measured in ch2cl2 solution at 300 k .; table 1 physical properties of tz, tz-cz and tz-3cz | TRUE
618 | (10^-9.0) * Meter^(1.0) | λems | https://doi.org/10.1039/C6TC03063G | CH2Cl2 | 490 | C1=CC=CC=2C3=CC=CC=C3N(C12)CCCCCCOC=1C=CC=2N(C3=CC=CC=C3C2C1)C1=CC=C(C=C1)C1=NC(=NC(=N1)C1=CC=C(C=C1)N1C2=CC=CC=C2C=2C=C(C=CC12)OCCCCCCN1C2=CC=CC=C2C=2C=CC=CC12)C1=CC=C(C=C1)N1C2=CC=CC=C2C=2C=C(C=CC12)OCCCCCCN1C2=CC=CC=C2C=2C=CC=CC12 | 0 | 490 [ b ] Measured in deposited films at 300 K . 🙃🙃🙃🙃 TZ - Cz 🙃🙃🙃🙃 λ ems [ nm ] ; [ a ] Measured in CH2Cl2 solution at 300 K .; Table 1 Physical properties of TZ, TZ-Cz and TZ-3Cz | link | 490 [ b ] measured in deposited films at 300 k . 🙃🙃🙃🙃 tz - cz 🙃🙃🙃🙃 λ ems [ nm ] ; [ a ] measured in ch2cl2 solution at 300 k .; table 1 physical properties of tz, tz-cz and tz-3cz | TRUE
619 | (10^-9.0) * Meter^(1.0) | λems | https://doi.org/10.1039/C6TC03063G | CH2Cl2 | 535 | C1=CC=CC=2C3=CC=CC=C3N(C12)C=1C=CC=2N(C3=CC=C(C=C3C2C1)N1C2=CC=CC=C2C=2C=CC=CC12)CCCCCCOC=1C=CC=2N(C3=CC=CC=C3C2C1)C1=CC=C(C=C1)C1=NC(=NC(=N1)C1=CC=C(C=C1)N1C2=CC=CC=C2C=2C=C(C=CC12)OCCCCCCN1C2=CC=C(C=C2C=2C=C(C=CC12)N1C2=CC=CC=C2C=2C=CC=CC12)N1C2=CC=CC=C2C=2C=CC=CC12)C1=CC=C(C=C1)N1C2=CC=CC=C2C=2C=C(C=CC12)OCCCCCCN1C2=CC=C(C=C2C=2C=C(C=CC12)N1C2=CC=CC=C2C=2C=CC=CC12)N1C2=CC=CC=C2C=2C=CC=CC12 | 0 | 535 [ a ] Measured in CH2Cl2 solution at 300 K . 🙃🙃🙃🙃 TZ -3Cz 🙃🙃🙃🙃 λ ems [ nm ] ; [ a ] Measured in CH2Cl2 solution at 300 K .; Table 1 Physical properties of TZ, TZ-Cz and TZ-3Cz | link | 535 [ a ] measured in ch2cl2 solution at 300 k . 🙃🙃🙃🙃 tz -3cz 🙃🙃🙃🙃 λ ems [ nm ] ; [ a ] measured in ch2cl2 solution at 300 k .; table 1 physical properties of tz, tz-cz and tz-3cz | TRUE
620 | (10^-9.0) * Meter^(1.0) | λems | https://doi.org/10.1039/C6TC03063G | CH2Cl2 | 487 | C1=CC=CC=2C3=CC=CC=C3N(C12)C=1C=CC=2N(C3=CC=C(C=C3C2C1)N1C2=CC=CC=C2C=2C=CC=CC12)CCCCCCOC=1C=CC=2N(C3=CC=CC=C3C2C1)C1=CC=C(C=C1)C1=NC(=NC(=N1)C1=CC=C(C=C1)N1C2=CC=CC=C2C=2C=C(C=CC12)OCCCCCCN1C2=CC=C(C=C2C=2C=C(C=CC12)N1C2=CC=CC=C2C=2C=CC=CC12)N1C2=CC=CC=C2C=2C=CC=CC12)C1=CC=C(C=C1)N1C2=CC=CC=C2C=2C=C(C=CC12)OCCCCCCN1C2=CC=C(C=C2C=2C=C(C=CC12)N1C2=CC=CC=C2C=2C=CC=CC12)N1C2=CC=CC=C2C=2C=CC=CC12 | 0 | 487 [ b ] Measured in deposited films at 300 K . 🙃🙃🙃🙃 TZ -3Cz 🙃🙃🙃🙃 λ ems [ nm ] ; [ a ] Measured in CH2Cl2 solution at 300 K .; Table 1 Physical properties of TZ, TZ-Cz and TZ-3Cz | link | 487 [ b ] measured in deposited films at 300 k . 🙃🙃🙃🙃 tz -3cz 🙃🙃🙃🙃 λ ems [ nm ] ; [ a ] measured in ch2cl2 solution at 300 k .; table 1 physical properties of tz, tz-cz and tz-3cz | TRUE
623 | (10^-9.0) * Meter^(1.0) | λem | https://doi.org/10.1039/D4TC04832F | DCM | 421 | C1(=CC=CC=C1)N1C(=NC2=C1C1=CC=CC=C1C=1C=CC=CC12)C1=CC=C(C=C1)C1=CC=CC2=C1OC1=C2C=CC=C1C1=CC=C(C=C1)C1=NC2=C(N1C1=CC=CC=C1)C1=CC=CC=C1C=1C=CC=CC12 | 0 | 421 / 436 🙃🙃🙃🙃 DPPI - DBF 🙃🙃🙃🙃 λem [ nm ] ; [ a ] Measured in CH2Cl2 solutions ( 10−5 M ) at 298K . ; [ b ] Measured in neat films at 298 K .; Table 1 Photophysical properties of DPPI-DBF, Cz-PPI-DBF and TPA-PPI-DBF | link | 421 / 436 🙃🙃🙃🙃 dppi - dbf 🙃🙃🙃🙃 λem [ nm ] ; [ a ] measured in ch2cl2 solutions ( 10−5 m ) at 298k . ; [ b ] measured in neat films at 298 k .; table 1 photophysical properties of dppi-dbf, cz-ppi-dbf and tpa-ppi-dbf | TRUE
624 | (10^-9.0) * Meter^(1.0) | λem | https://doi.org/10.1039/D4TC04832F | DCM | 419 | C1=CC=CC=2C3=CC=CC=C3N(C12)C1=CC=C(C=C1)C1=CC=CC=2C3=C(OC21)C(=CC=C3)C3=CC=C(C=C3)C3=NC2=C(N3C3=CC=CC=C3)C3=CC=CC=C3C=3C=CC=CC32 | 0 | 419 / 445 🙃🙃🙃🙃 Cz - PPI - DBF 🙃🙃🙃🙃 λem [ nm ] ; [ a ] Measured in CH2Cl2 solutions ( 10−5 M ) at 298K . ; [ b ] Measured in neat films at 298 K .; Table 1 Photophysical properties of DPPI-DBF, Cz-PPI-DBF and TPA-PPI-DBF | link | 419 / 445 🙃🙃🙃🙃 cz - ppi - dbf 🙃🙃🙃🙃 λem [ nm ] ; [ a ] measured in ch2cl2 solutions ( 10−5 m ) at 298k . ; [ b ] measured in neat films at 298 k .; table 1 photophysical properties of dppi-dbf, cz-ppi-dbf and tpa-ppi-dbf | TRUE
625 | (10^-9.0) * Meter^(1.0) | λem | https://doi.org/10.1039/D4TC04832F | DCM | 428 | C1(=CC=CC=C1)N(C1=CC=C(C=C1)C1=CC=CC2=C1OC1=C2C=CC=C1C1=CC=C(C=C1)C1=NC2=C(N1C1=CC=CC=C1)C1=CC=CC=C1C=1C=CC=CC12)C1=CC=CC=C1 | 0 | 428 / 441 🙃🙃🙃🙃 TPA - PPI - DBF 🙃🙃🙃🙃 λem [ nm ] ; [ a ] Measured in CH2Cl2 solutions ( 10−5 M ) at 298K . ; [ b ] Measured in neat films at 298 K .; Table 1 Photophysical properties of DPPI-DBF, Cz-PPI-DBF and TPA-PPI-DBF | link | 428 / 441 🙃🙃🙃🙃 tpa - ppi - dbf 🙃🙃🙃🙃 λem [ nm ] ; [ a ] measured in ch2cl2 solutions ( 10−5 m ) at 298k . ; [ b ] measured in neat films at 298 k .; table 1 photophysical properties of dppi-dbf, cz-ppi-dbf and tpa-ppi-dbf | TRUE
626 | (10^-9.0) * Meter^(1.0) | λem | https://doi.org/10.1039/D4TC01214C | toluene | 630 | C1(=CC=CC=C1)N(C1=CC=C(C=C1)C1=CC=CC2=C1C1=NC3=CC(=C(C=C3N=C1C1=C2C=CC=C1)C#N)C#N)C1=CC=CC=C1 | 0 | 630 / 564 🙃🙃🙃🙃 3 - TPA - DBPzCN 🙃🙃🙃🙃 λ em ( nm ) tol / zeonex ; [ b ] Fluorescence emission maxima in 10−5 M toluene solution and zeonex film ( λexc = 440 nm ) .; Table 1 Spectroscopic parameters of the four emitters | link | 630 / 564 🙃🙃🙃🙃 3 - tpa - dbpzcn 🙃🙃🙃🙃 λ em ( nm ) tol / zeonex ; [ b ] fluorescence emission maxima in 10−5 m toluene solution and zeonex film ( λexc = 440 nm ) .; table 1 spectroscopic parameters of the four emitters | TRUE
627 | (10^-9.0) * Meter^(1.0) | λem | https://doi.org/10.1039/C9NJ03184G | toluene | 617 | FC(C=1C=C2N=C(C(=NC2=CC1)C1=CC=C(C=C1)N1C2=CC=CC=C2OC=2C=CC=CC12)C1=CC=C(C=C1)N1C2=CC=CC=C2OC=2C=CC=CC12)(F)F | 0 | 617 🙃🙃🙃🙃 TFM - QP 🙃🙃🙃🙃 λ em ( nm ) ; [ a ] Absorbance and PL measured in toluene solutions at room temperature .; Table 1 Physical data of TFM-QP and CN-QP | link | 617 🙃🙃🙃🙃 tfm - qp 🙃🙃🙃🙃 λ em ( nm ) ; [ a ] absorbance and pl measured in toluene solutions at room temperature .; table 1 physical data of tfm-qp and cn-qp | TRUE
628 | (10^-9.0) * Meter^(1.0) | λem | https://doi.org/10.1039/C9NJ03184G | toluene | 611 | C1=CC=CC=2OC3=CC=CC=C3N(C12)C1=CC=C(C=C1)C1=NC2=CC=C(C=C2N=C1C1=CC=C(C=C1)N1C2=CC=CC=C2OC=2C=CC=CC12)C#N | 0 | 611 🙃🙃🙃🙃 CN - QP 🙃🙃🙃🙃 λ em ( nm ) ; [ a ] Absorbance and PL measured in toluene solutions at room temperature .; Table 1 Physical data of TFM-QP and CN-QP | link | 611 🙃🙃🙃🙃 cn - qp 🙃🙃🙃🙃 λ em ( nm ) ; [ a ] absorbance and pl measured in toluene solutions at room temperature .; table 1 physical data of tfm-qp and cn-qp | TRUE
630 | (10^-9.0) * Meter^(1.0) | λem | https://doi.org/10.1039/D0TC01897J | toluene | 505 | C1=C2C=3C=C4C(=CC3NC2=CC=C1)NC=1C=CC=CC14 | 0 | 505 🙃🙃🙃🙃 λ em ( nm ) [ b ] Measured at RT . 🙃🙃🙃🙃 BBCz - o - TRZ; Table 1 Theoretical and experimental photophysical data for the investigated molecules | link | 505 🙃🙃🙃🙃 λ em ( nm ) [ b ] measured at rt . 🙃🙃🙃🙃 bbcz - o - trz; table 1 theoretical and experimental photophysical data for the investigated molecules | FALSE
631 | (10^-9.0) * Meter^(1.0) | λem | https://doi.org/10.1039/D0TC01897J | toluene | 502 | C1=C2C=3C=C4C(=CC3NC2=CC=C1)NC=1C=CC=CC14 | 0 | 502 🙃🙃🙃🙃 λ em ( nm ) [ b ] Measured at RT . 🙃🙃🙃🙃 BBCz - o -2TRZ; Table 1 Theoretical and experimental photophysical data for the investigated molecules | link | 502 🙃🙃🙃🙃 λ em ( nm ) [ b ] measured at rt . 🙃🙃🙃🙃 bbcz - o -2trz; table 1 theoretical and experimental photophysical data for the investigated molecules | FALSE
634 | (10^-9.0) * Meter^(1.0) | PL | https://doi.org/10.1039/D4NR03955F | toluene | 478 | C(C)(C)(C)C=1C=CC=2N(C=3C=C(C=C4N(C=5C=CC(=CC5B(C34)C2C1)C(C)(C)C)C1=CC=C(C=C1)C(C)(C)C)C=1C=C2OC=3C=CC=CC3N3C2=C(C1)OC1=C3C=CC=C1)C1=CC=C(C=C1)C(C)(C)C | 0 | 478 🙃🙃🙃🙃 tDABNA - TP 🙃🙃🙃🙃 PL ( nm ) ; [ a ] Measured in a 1 × 10−5 M toluene solution at room temperature .; Table 1 Physical properties of the MR-TADF emitters | link | 478 🙃🙃🙃🙃 tdabna - tp 🙃🙃🙃🙃 pl ( nm ) ; [ a ] measured in a 1 × 10−5 m toluene solution at room temperature .; table 1 physical properties of the mr-tadf emitters | TRUE
635 | (10^-9.0) * Meter^(1.0) | PL | https://doi.org/10.1039/D4NR03955F | toluene | 470 | C(C)(C)(C)C=1C=CC=2N(C=3C=C(C=C4N(C=5C=CC(=CC5B(C34)C2C1)C(C)(C)C)C1=CC=C(C=C1)C(C)(C)C)C=1C=C2OC=3C=CC=CC3N3C2=C(C1)OC1=C3C=CC=C1)C1=CC=C(C=C1)C(C)(C)C | 0 | 470 🙃🙃🙃🙃 tDABNA - DN 🙃🙃🙃🙃 PL ( nm ) ; [ a ] Measured in a 1 × 10−5 M toluene solution at room temperature .; Table 1 Physical properties of the MR-TADF emitters | link | 470 🙃🙃🙃🙃 tdabna - dn 🙃🙃🙃🙃 pl ( nm ) ; [ a ] measured in a 1 × 10−5 m toluene solution at room temperature .; table 1 physical properties of the mr-tadf emitters | TRUE
636 | (10^-9.0) * Meter^(1.0) | PL | https://doi.org/10.1039/D4NR03955F | toluene | 496 | C1=CC=CC=2OC=3C=C(C=C4OC=5C=CC=CC5B(C34)C12)C=1C=C2N(C=3C=CC(=CC3B3C2=C(C1)N(C=1C=CC(=CC13)C(C)(C)C)C1=CC=C(C=C1)C(C)(C)C)C(C)(C)C)C1=CC=C(C=C1)C(C)(C)C | 0 | 496 🙃🙃🙃🙃 tDABNA - DOB 🙃🙃🙃🙃 PL ( nm ) ; [ a ] Measured in a 1 × 10−5 M toluene solution at room temperature .; Table 1 Physical properties of the MR-TADF emitters | link | 496 🙃🙃🙃🙃 tdabna - dob 🙃🙃🙃🙃 pl ( nm ) ; [ a ] measured in a 1 × 10−5 m toluene solution at room temperature .; table 1 physical properties of the mr-tadf emitters | TRUE
637 | (10^-9.0) * Meter^(1.0) | λPL | https://doi.org/10.1039/D2QO02039D | THF | 419 | C(C)(C)(C)C1=CC=C(C=C1)N1C(=NC2=C1C1=CC=CC=C1C=1C=CC=CC12)C1=CC=C(C=C1)C1=CC=C(C=C1)C1=NN=C(N1C1=CC=CC=C1)C1=CC=CC=C1 | 0 | 419 / 448 🙃🙃🙃🙃 tBuPPITZ 🙃🙃🙃🙃 λ PL [ nm ] THF / film ; [ b ] PL value in THF ( 10−5 M ) and neat films .; Table 1 Thermal performance and photophysical and electrochemical data of tBuPPITZ and PPITZCN | link | 419 / 448 🙃🙃🙃🙃 tbuppitz 🙃🙃🙃🙃 λ pl [ nm ] thf / film ; [ b ] pl value in thf ( 10−5 m ) and neat films .; table 1 thermal performance and photophysical and electrochemical data of tbuppitz and ppitzcn | TRUE
638 | (10^-9.0) * Meter^(1.0) | λPL | https://doi.org/10.1039/D2QO02039D | THF | 421 | C1(=CC=CC=C1)N1C(=NN=C1C1=CC=CC=C1)C1=CC=C(C=C1)C1=CC=C(C=C1)C1=NC2=C(N1C1=CC=C(C#N)C=C1)C1=CC=CC=C1C=1C=CC=CC12 | 0 | 421 / 452 🙃🙃🙃🙃 PPITZCN 🙃🙃🙃🙃 λ PL [ nm ] THF / film ; [ b ] PL value in THF ( 10−5 M ) and neat films .; Table 1 Thermal performance and photophysical and electrochemical data of tBuPPITZ and PPITZCN | link | 421 / 452 🙃🙃🙃🙃 ppitzcn 🙃🙃🙃🙃 λ pl [ nm ] thf / film ; [ b ] pl value in thf ( 10−5 m ) and neat films .; table 1 thermal performance and photophysical and electrochemical data of tbuppitz and ppitzcn | TRUE
639 | (10^-9.0) * Meter^(1.0) | λem | https://doi.org/10.1039/D0TC03136D | THF | 482 | C1(=CC=CC=C1)C(=C(C1=CC=CC=C1)C1=CC=CC=C1)C1=CC=C(C=C1)B1OC(C)(C)C(C)(C)O1 | 0 | 482 🙃🙃🙃🙃 PTZTPE -2 🙃🙃🙃🙃 λ em ( nm ) ; [ a ] Recorded in dry THF ( 1 × 10−5 M concentration ) .; Table 1 Photophysical properties of PTZTPE-2 and PTZTPE-3 | link | 482 🙃🙃🙃🙃 ptztpe -2 🙃🙃🙃🙃 λ em ( nm ) ; [ a ] recorded in dry thf ( 1 × 10−5 m concentration ) .; table 1 photophysical properties of ptztpe-2 and ptztpe-3 | TRUE
640 | (10^-9.0) * Meter^(1.0) | λPL | https://doi.org/10.1039/D1TC04933J | toluene | 497 | C(C)(C)(C)C=1C=CC=2N(C3=CC=C(C=C3C2C1)C(C)(C)C)C1=C(C#N)C(=C(C(=C1N1C2=CC=C(C=C2C=2C=C(C=CC12)C(C)(C)C)C(C)(C)C)N1C2=CC=C(C=C2C=2C=C(C=CC12)C(C)(C)C)C(C)(C)C)N1C2=CC=C(C=C2C=2C=C(C=CC12)C(C)(C)C)C(C)(C)C)N1C2=CC=C(C=C2C=2C=C(C=CC12)C(C)(C)C)C(C)(C)C | 0 | 497 🙃🙃🙃🙃 1 🙃🙃🙃🙃 Sol 🙃🙃🙃🙃 λ PL [ nm ] ; [ b ] PL emission maximum .; Table 1 Photophysical data of the ester-based TADF emitters in the solution and neat films | link | 497 🙃🙃🙃🙃 1 🙃🙃🙃🙃 sol 🙃🙃🙃🙃 λ pl [ nm ] ; [ b ] pl emission maximum .; table 1 photophysical data of the ester-based tadf emitters in the solution and neat films | TRUE
641 | (10^-9.0) * Meter^(1.0) | λPL | https://doi.org/10.1039/D1TC04933J | toluene | 483 | C(C)(C)(C)C=1C=CC=2N(C3=CC=C(C=C3C2C1)C(C)(C)C)C1=C(C#N)C(=C(C(=C1N1C2=CC=C(C=C2C=2C=C(C=CC12)C(C)(C)C)C(C)(C)C)N1C2=CC=C(C=C2C=2C=C(C=CC12)C(C)(C)C)C(C)(C)C)N1C2=CC=C(C=C2C=2C=C(C=CC12)C(C)(C)C)C(C)(C)C)N1C2=CC=C(C=C2C=2C=C(C=CC12)C(C)(C)C)C(C)(C)C | 0 | 483 🙃🙃🙃🙃 5BCzBN [ k ] See ESI . 🙃🙃🙃🙃 Sol 🙃🙃🙃🙃 λ PL [ nm ] ; [ b ] PL emission maximum .; Table 1 Photophysical data of the ester-based TADF emitters in the solution and neat films | link | 483 🙃🙃🙃🙃 5bczbn [ k ] see esi . 🙃🙃🙃🙃 sol 🙃🙃🙃🙃 λ pl [ nm ] ; [ b ] pl emission maximum .; table 1 photophysical data of the ester-based tadf emitters in the solution and neat films | TRUE
646 | (10^-9.0) * Meter^(1.0) | λPL | https://doi.org/10.1039/C4TC02547D | dichloromethane | 401 | C(CC)C1(C2=CC=CC=C2C=2C=CC(=CC12)C#CC1=CC=C2C=3C=CC(=CC3C(C2=C1)(CCC)CCC)C#N)CCC | 0 | 401 🙃🙃🙃🙃 C2FLA -1 🙃🙃🙃🙃 λ PL [ nm ]; Table 1 Thermal, photophysical, and electrochemical characteristics of the novel deep-blue emitter, C3FLA-2, compared with those of the deep-blue emitters C2FLA-1 and MDP3FL | link | 401 🙃🙃🙃🙃 c2fla -1 🙃🙃🙃🙃 λ pl [ nm ]; table 1 thermal, photophysical, and electrochemical characteristics of the novel deep-blue emitter, c3fla-2, compared with those of the deep-blue emitters c2fla-1 and mdp3fl | FALSE
3 | (10^-9.0) * Meter^(1.0) | λem | https://doi.org/10.1016/j.dyepig.2023.111250 | toluene | 430 | C1(=CC=CC=C1)C1=NC(=NC(=N1)C1=CC=CC=C1)C=1C(=C(C=CC1)C1=CC=CC=C1)N1C2=CC=CC=C2C=2C=CC=CC12 | 1 | 400 🙃🙃🙃🙃 PhoCzTrz 🙃🙃🙃🙃 λem ( nm ) ; Wavelength of the singlet emission at the onset position .; Summary of the electrochemical and photophysical properties of oCzTrz and PhoCzTrz. | link | 400 🙃🙃🙃🙃 phocztrz 🙃🙃🙃🙃 λem ( nm ) ; wavelength of the singlet emission at the onset position .; summary of the electrochemical and photophysical properties of ocztrz and phocztrz. | FALSE
10 | (10^-9.0) * Meter^(1.0) | PL | https://doi.org/10.1016/j.dyepig.2024.112417 | toluene | 409 | C(C)(C)(C)C=1C=CC=2N(C3=CC=C(C=C3C2C1)C(C)(C)C)C1=CC=C(C=C1)C=1N(C(=C(N1)C#N)C#N)C | 1 | 409 / 442 🙃🙃🙃🙃 DCI - Cz 🙃🙃🙃🙃 PL / PL ( nm ) ; Measured in toluene solution . ; Measured in neat films .; Photophysical, electrochemical and thermal properties of the compounds. | link | 409 / 442 🙃🙃🙃🙃 dci - cz 🙃🙃🙃🙃 pl / pl ( nm ) ; measured in toluene solution . ; measured in neat films .; photophysical, electrochemical and thermal properties of the compounds. | TRUE
12 | (10^-9.0) * Meter^(1.0) | PL | https://doi.org/10.1016/j.dyepig.2024.112417 | toluene | 424 | C(C)(C)(C)C=1C=CC=2N(C3=CC=C(C=C3C2C1)C(C)(C)C)C1=CC=C(C=C1)C1=NC2=C(N1C)C=C(C(=C2)C#N)C#N | 1 | 424 / 458 🙃🙃🙃🙃 DCBI - Cz 🙃🙃🙃🙃 PL / PL ( nm ) ; Measured in toluene solution . ; Measured in neat films .; Photophysical, electrochemical and thermal properties of the compounds. | link | 424 / 458 🙃🙃🙃🙃 dcbi - cz 🙃🙃🙃🙃 pl / pl ( nm ) ; measured in toluene solution . ; measured in neat films .; photophysical, electrochemical and thermal properties of the compounds. | TRUE
33 | (10^-9.0) * Meter^(1.0) | λems | https://doi.org/10.1016/j.orgel.2017.06.034 | toluene | 667 | COC1=CC=C(C=C1)N(C1=CC=C(C=C1)C1=CC=2C(C3=CC=C(C=C3C(C2C=C1)=O)C1=CC=C(C=C1)N(C1=CC=C(C=C1)OC)C1=CC=C(C=C1)OC)=O)C1=CC=C(C=C1)OC | 1 | / Measured in deposited films at 300 K . 🙃🙃🙃🙃 MPPA 🙃🙃🙃🙃 437 🙃🙃🙃🙃 407,483 🙃🙃🙃🙃 λems [ nm ]; Physical properties of MPPA, MPPA-Cz and MPPA-3Cz. | link | / measured in deposited films at 300 k . 🙃🙃🙃🙃 mppa 🙃🙃🙃🙃 437 🙃🙃🙃🙃 407,483 🙃🙃🙃🙃 λems [ nm ]; physical properties of mppa, mppa-cz and mppa-3cz. | FALSE
37 | (10^-9.0) * Meter^(1.0) | λem | https://doi.org/10.1016/j.orgel.2017.06.034 | toluene | 667 | C1=CC=CC=2C3=CC=CC=C3N(C12)CCCCCCOC1=CC=C(C=C1)N(C1=CC=C(C=C1)C1=CC=2C(C3=CC=C(C=C3C(C2C=C1)=O)C1=CC=C(C=C1)N(C1=CC=C(C=C1)OCCCCCCN1C2=CC=CC=C2C=2C=CC=CC12)C1=CC=C(C=C1)OCCCCCCN1C2=CC=CC=C2C=2C=CC=CC12)=O)C1=CC=C(C=C1)OCCCCCCN1C2=CC=CC=C2C=2C=CC=CC12 | 1 | 728 🙃🙃🙃🙃 MPPA - Cz 🙃🙃🙃🙃 λem [ nm ]; Device Performances of the solution-processed OLEDs. | link | 728 🙃🙃🙃🙃 mppa - cz 🙃🙃🙃🙃 λem [ nm ]; device performances of the solution-processed oleds. | TRUE
38 | (10^-9.0) * Meter^(1.0) | λem | https://doi.org/10.1016/j.orgel.2017.06.034 | toluene | 667 | C1=CC=CC=2C3=CC=CC=C3N(C12)C=1C=CC=2N(C3=CC=C(C=C3C2C1)N1C2=CC=CC=C2C=2C=CC=CC12)CCCCCCOC1=CC=C(C=C1)N(C1=CC=C(C=C1)C1=CC=2C(C3=CC=C(C=C3C(C2C=C1)=O)C1=CC=C(C=C1)N(C1=CC=C(C=C1)OCCCCCCN1C2=CC=C(C=C2C=2C=C(C=CC12)N1C2=CC=CC=C2C=2C=CC=CC12)N1C2=CC=CC=C2C=2C=CC=CC12)C1=CC=C(C=C1)OCCCCCCN1C2=CC=C(C=C2C=2C=C(C=CC12)N1C2=CC=CC=C2C=2C=CC=CC12)N1C2=CC=CC=C2C=2C=CC=CC12)=O)C1=CC=C(C=C1)OCCCCCCN1C2=CC=C(C=C2C=2C=C(C=CC12)N1C2=CC=CC=C2C=2C=CC=CC12)N1C2=CC=CC=C2C=2C=CC=CC12 | 1 | 715 🙃🙃🙃🙃 MPPA -3Cz 🙃🙃🙃🙃 λem [ nm ]; Device Performances of the solution-processed OLEDs. | link | 715 🙃🙃🙃🙃 mppa -3cz 🙃🙃🙃🙃 λem [ nm ]; device performances of the solution-processed oleds. | TRUE
47 | (10^-9.0) * Meter^(1.0) | λPL | https://doi.org/10.1016/j.orgel.2019.105550 | toluene | 492 | C1=CC=CC=2C3=CC=CC=C3N(C12)C=1C=C(C=C(C1C#N)N1C2=CC=CC=C2C=2C=CC=CC12)C1=CC(=C(C(=C1)N1C2=CC=CC=C2C=2C=CC=CC12)C#N)N1C2=CC=CC=C2C=2C=CC=CC12 | 1 | 494 / 516 / 531 / 541 / 554 🙃🙃🙃🙃 🙃🙃🙃🙃 λPL [ nm ] thin films ; Emission maximum in toluene . ; Measured in DCzDPy thin films doped with 4CzDBN at concentrations of 5 , 15 , 30 , 60 and 100 wt % , respectively .; Photophysical and Electrochemical properties of 4CzDBN. | link | 494 / 516 / 531 / 541 / 554 🙃🙃🙃🙃 🙃🙃🙃🙃 λpl [ nm ] thin films ; emission maximum in toluene . ; measured in dczdpy thin films doped with 4czdbn at concentrations of 5 , 15 , 30 , 60 and 100 wt % , respectively .; photophysical and electrochemical properties of 4czdbn. | TRUE
166 | (10^-9.0) * Meter^(1.0) | λemb | https://doi.org/10.1016/j.cej.2022.139201 | toluene | 453 | C1(=CC=CC=C1)C1=NC(=NC(=N1)C1=CC=CC=C1)C1=CC=C2OC=3C=CC(=CC3C(C2=C1)(C)C)N(C1=CC=CC=C1)C1=CC=CC=C1 | 1 | 453 🙃🙃🙃🙃 DPA - XA - TRZ 🙃🙃🙃🙃 λemb [ nm ]; Photophysical properties of DPA-XA-TRZ and DPA-FR-TRZ. | link | 453 🙃🙃🙃🙃 dpa - xa - trz 🙃🙃🙃🙃 λemb [ nm ]; photophysical properties of dpa-xa-trz and dpa-fr-trz. | FALSE
172 | (10^-9.0) * Meter^(1.0) | λmax,fluo | https://doi.org/10.1016/j.dyepig.2024.112478 | toluene | 475 | C1(=CC=C(C=C1)C1=NC(=NC(=N1)C1=CC=C(C=C1)C)C1=CC=C(C=C1)N1C=2C=CC=CC2C2(C3=CC=CC=C3C=3C=CC=CC23)C2=CC=CC=C12)C | 1 | 475 🙃🙃🙃🙃 λmax , fluo ( nm ) 🙃🙃🙃🙃 SpiroAC - MeTRZ; The summery of photophysical properties of SpiroAC-MeTRZ and AdAC-MeTRZ. | link | 475 🙃🙃🙃🙃 λmax , fluo ( nm ) 🙃🙃🙃🙃 spiroac - metrz; the summery of photophysical properties of spiroac-metrz and adac-metrz. | FALSE
173 | (10^-9.0) * Meter^(1.0) | λmax,fluo | https://doi.org/10.1016/j.dyepig.2024.112478 | toluene | 470 | C1(=CC=C(C=C1)C1=NC(=NC(=N1)C1=CC=C(C=C1)C)C1=CC=C(C=C1)N1C=2C=CC=CC2C2(C3CC4CC(CC2C4)C3)C3=CC=CC=C13)C | 1 | 470 🙃🙃🙃🙃 λmax , fluo ( nm ) 🙃🙃🙃🙃 AdAC - MeTRZ; The summery of photophysical properties of SpiroAC-MeTRZ and AdAC-MeTRZ. | link | 470 🙃🙃🙃🙃 λmax , fluo ( nm ) 🙃🙃🙃🙃 adac - metrz; the summery of photophysical properties of spiroac-metrz and adac-metrz. | FALSE
178 | (10^-9.0) * Meter^(1.0) | PL | https://doi.org/10.1016/j.dyepig.2021.109580 | toluene | 578 | C1=CC=CC2=C1C1=NC3=CC=C(C=C3N=C1C1=C2C=CC=C1)N1C=2C=CC=CC2C=2C1=C1C(=C3C=4C=CC=CC4N(C23)C2=CC=CC=C2)N(C=2C=CC=CC21)C2=CC=CC=C2 | 1 | 578 🙃🙃🙃🙃 PL Emission peak ( nm ) Measured in 10−5 M toluene solution at room temperature . 🙃🙃🙃🙃 β - DI - DBP; Photophysical and electrochemical properties of synthesized materials. | link | 578 🙃🙃🙃🙃 pl emission peak ( nm ) measured in 10−5 m toluene solution at room temperature . 🙃🙃🙃🙃 β - di - dbp; photophysical and electrochemical properties of synthesized materials. | TRUE
226 | (10^-9.0) * Meter^(1.0) | λPL | https://doi.org/10.1016/j.orgel.2017.06.029 | Dichloromethane | 405 | C1(=CC=CC=C1)P(C1=CC=C(C=C1)N1C2=CC=C(C=C2C=2C=C(C=CC12)N1C2=CC=C(C=C2C=2C=C(C=CC12)C(C)(C)C)C(C)(C)C)N1C2=CC=C(C=C2C=2C=C(C=CC12)C(C)(C)C)C(C)(C)C)(C1=CC=C(C=C1)N1C2=CC=C(C=C2C=2C=C(C=CC12)N1C2=CC=C(C=C2C=2C=C(C=CC12)C(C)(C)C)C(C)(C)C)N1C2=CC=C(C=C2C=2C=C(C=CC12)C(C)(C)C)C(C)(C)C)=O | 1 | 400 🙃🙃🙃🙃 TPPOCz 🙃🙃🙃🙃 λPL [ nm ] ; Measured in neat films at room temperature .; Photophysical and electrochemical data of the emitters. | link | 400 🙃🙃🙃🙃 tppocz 🙃🙃🙃🙃 λpl [ nm ] ; measured in neat films at room temperature .; photophysical and electrochemical data of the emitters. | FALSE
271 | (10^-9.0) * Meter^(1.0) | λPL | https://doi.org/10.1016/j.mtchem.2022.101185 | THF | 416 | C1(=CC=CC=C1)C=1C2=CC=CC=C2C(=C2C=CC=CC12)C1=CC=CC=C1 | 1 | 416 / 437 🙃🙃🙃🙃 DPA 🙃🙃🙃🙃 λPL ( nm ) ; Measured in THF solution ( 10−5 M ) / neat films .; Comparison of the solution and solid-state photophysical properties of anthracene derivatives. | link | 416 / 437 🙃🙃🙃🙃 dpa 🙃🙃🙃🙃 λpl ( nm ) ; measured in thf solution ( 10−5 m ) / neat films .; comparison of the solution and solid-state photophysical properties of anthracene derivatives. | TRUE
274 | (10^-9.0) * Meter^(1.0) | λem | https://doi.org/10.1016/j.dyepig.2021.109395 | CH2Cl2 | 634 | COC=1C=CC=2N(C3=CC=C(C=C3C2C1)OC)C=1C(=C(C#N)C(=C(N1)N1C2=CC=C(C=C2C=2C=C(C=CC12)OC)OC)N1C2=CC=C(C=C2C=2C=C(C=CC12)OC)OC)N1C2=CC=C(C=C2C=2C=C(C=CC12)OC)OC | 1 | 634 584 🙃🙃🙃🙃 4oCzCNPy 🙃🙃🙃🙃 λem [ nm ] ; Measured in CH2Cl2 ( up line ) and doped film ( down line ) at room temperature .; Physical properties of the compounds. | link | 634 584 🙃🙃🙃🙃 4oczcnpy 🙃🙃🙃🙃 λem [ nm ] ; measured in ch2cl2 ( up line ) and doped film ( down line ) at room temperature .; physical properties of the compounds. | TRUE
275 | (10^-9.0) * Meter^(1.0) | λem | https://doi.org/10.1016/j.dyepig.2021.109712 | CHCl3 | 418 | CC(C)(C1=CC2=C(N(C3=CC=C(C4=CC(C5=CC=C(N6C7=CC=C(C(C)(C)C)C=C7C8=C6C=CC(C(C)(C)C)=C8)C=C5)=CC(N9C(C%10=CC=C(C%11=CC=C(N%12C%13=CC=C(C(C)(C)C)C=C%13C%14=C%12C=CC(C(C)(C)C)=C%14)C=C%11)C=C%10)=NC%15=C9C(C=CC=C%16)=C%16C%17=C%15C=CC=C%17)=C4)C=C3)C%18=CC=C(C(C)(C)C)C=C%182)C=C1)C | 1 | 408 , 418 / 427 , 438 🙃🙃🙃🙃 CPPI 🙃🙃🙃🙃 λem ( nm ) sol / film ; Measured in CHCl3 . ; Measured as a neat film .; Key optical, physical and electronic data of CPPI. | link | 408 , 418 / 427 , 438 🙃🙃🙃🙃 cppi 🙃🙃🙃🙃 λem ( nm ) sol / film ; measured in chcl3 . ; measured as a neat film .; key optical, physical and electronic data of cppi. | TRUE
279 | (10^-9.0) * Meter^(1.0) | λPLb | https://doi.org/10.1016/j.cej.2021.133078 | toluene | 474 | CC(C)(C=1C=CC=2OC=3C=CC=C4OC=5C=C(C=CC5B(C34)C2C1)N1C=2C=CC=CC2C(C2=CC=CC=C12)(C)C)C=1C=CC=2OC=3C=CC=C4OC=5C=C(C=CC5B(C34)C2C1)N1C=2C=CC=CC2C(C2=CC=CC=C12)(C)C | 1 | 474 , 470 🙃🙃🙃🙃 Me2AcBO 🙃🙃🙃🙃 λPLb ( nm ); Photophysical properties of Me2AcBO, F2AcBO, and tBuAcBO. | link | 474 , 470 🙃🙃🙃🙃 me2acbo 🙃🙃🙃🙃 λplb ( nm ); photophysical properties of me2acbo, f2acbo, and tbuacbo. | FALSE
281 | (10^-9.0) * Meter^(1.0) | λPLb | https://doi.org/10.1016/j.cej.2021.133078 | toluene | 464 | C(C)(C)(C)C1=CC=2B3C4=C(C=CC=C4OC2C=C1)OC=1C=C(C=CC13)N1C=3C=CC=CC3C(C3=CC=CC=C13)(C)C | 1 | 464 , 468 🙃🙃🙃🙃 tBuAcBO 🙃🙃🙃🙃 λPLb ( nm ); Photophysical properties of Me2AcBO, F2AcBO, and tBuAcBO. | link | 464 , 468 🙃🙃🙃🙃 tbuacbo 🙃🙃🙃🙃 λplb ( nm ); photophysical properties of me2acbo, f2acbo, and tbuacbo. | FALSE
284 | (10^-9.0) * Meter^(1.0) | PL | https://doi.org/10.1016/j.synthmet.2024.117551 | toluene | 364 | C1=CC=CC=2C3=CC=CC=C3N(C12)C=1C=C(C=CC1)C1=C(C(=CC=C1)C#N)C1=CC=CC2=C1OC1=C2C=CC=C1 | 1 | 364 🙃🙃🙃🙃 4DBF - oBNPhCz 🙃🙃🙃🙃 PL ( nm ) ( b ); Photophysical and electrochemical properties of 4DBFBPhCz, 4DBF-oBNPhCz, 4DBF-mBNPhCz, and TtBCZ-Trz. | link | 364 🙃🙃🙃🙃 4dbf - obnphcz 🙃🙃🙃🙃 pl ( nm ) ( b ); photophysical and electrochemical properties of 4dbfbphcz, 4dbf-obnphcz, 4dbf-mbnphcz, and ttbcz-trz. | FALSE
296 | (10^-9.0) * Meter^(1.0) | λPL | https://doi.org/10.1039/C7TC00025A | toluene | 559 | C1=CC=CC=2C3=CC=CC=C3N(C12)C1=CC=C(C2=NSN=C21)N2C1=CC=CC=C1C=1C=CC=CC21 | 1 | 559 / 578 🙃🙃🙃🙃 BTZ – CZ 🙃🙃🙃🙃 λ PL [ nm ] sol / film ; [ b ] Measured in toluene ( 1 × 10−4 M ) at room temperature . ; [ c ] Measured in films at room temperature .; Table 1 Thermal, photophysical and electrochemical data of BTZ–CZ, BTZ–DMAC and BTZ–DPA | link | 559 / 578 🙃🙃🙃🙃 btz – cz 🙃🙃🙃🙃 λ pl [ nm ] sol / film ; [ b ] measured in toluene ( 1 × 10−4 m ) at room temperature . ; [ c ] measured in films at room temperature .; table 1 thermal, photophysical and electrochemical data of btz–cz, btz–dmac and btz–dpa | TRUE
298 | (10^-9.0) * Meter^(1.0) | λPL | https://doi.org/10.1039/C7TC00025A | toluene | 648 | C1(=CC=CC=C1)N(C1=CC=C(C2=NSN=C21)N(C2=CC=CC=C2)C2=CC=CC=C2)C2=CC=CC=C2 | 1 | 648 / 661 🙃🙃🙃🙃 BTZ – DPA 🙃🙃🙃🙃 λ PL [ nm ] sol / film ; [ b ] Measured in toluene ( 1 × 10−4 M ) at room temperature . ; [ c ] Measured in films at room temperature .; Table 1 Thermal, photophysical and electrochemical data of BTZ–CZ, BTZ–DMAC and BTZ–DPA | link | 648 / 661 🙃🙃🙃🙃 btz – dpa 🙃🙃🙃🙃 λ pl [ nm ] sol / film ; [ b ] measured in toluene ( 1 × 10−4 m ) at room temperature . ; [ c ] measured in films at room temperature .; table 1 thermal, photophysical and electrochemical data of btz–cz, btz–dmac and btz–dpa | TRUE
302 | (10^-9.0) * Meter^(1.0) | λPL | https://doi.org/10.1039/D0TC04465B | toluene | 651 | C1(=CC=CC=C1)N1C=2C=CC=CC2C2=C3C(=C4C(=C12)C=1C=CC=CC1N4C4=CC=C(C=C4)C4=NC=1C(=CC=C(C1N=C4C4=CC=CC=C4)C#N)C#N)C=4C=CC=CC4N3C3=CC=CC=C3 | 1 | 651 🙃🙃🙃🙃 5,8 - DCNQx - DICz 🙃🙃🙃🙃 λ PL [ nm ] sol ; [ a ] UV - vis absorption and photoluminescence ( PL ) λmax measured in toluene solution at 300 K .; Table 1 Photophysical parameters of 6,7-DCNQx-DICz and 5,8-DCNQx-DICz TADF emitters | link | 651 🙃🙃🙃🙃 5,8 - dcnqx - dicz 🙃🙃🙃🙃 λ pl [ nm ] sol ; [ a ] uv - vis absorption and photoluminescence ( pl ) λmax measured in toluene solution at 300 k .; table 1 photophysical parameters of 6,7-dcnqx-dicz and 5,8-dcnqx-dicz tadf emitters | TRUE
307 | (10^-9.0) * Meter^(1.0) | λem | https://doi.org/10.1039/D2TC02283D | toluene | 472 | C(C)(C)(C)C=1C=C2N(C3=C(B4C=5C=CC=C6C5N(C(C1)=C42)C4=C(C=CC=C4)C64C6=CC=CC=C6C=6C=CC=CC46)C=CC=C3)C3=CC=CC=C3 | 1 | 472 / 474 🙃🙃🙃🙃 B - dpa - SpiroAc 🙃🙃🙃🙃 λ em ( nm ) ; [ b ] Emission peak in toluene solution ( 1 × 10−5 M ) and 1 wt % emitter doped in mCBP film .; Table 1 Summary of photophysical and electrochemical properties of B-dpa-Cz, B-dpa-dmAc and B-dpa-SpiroAc | link | 472 / 474 🙃🙃🙃🙃 b - dpa - spiroac 🙃🙃🙃🙃 λ em ( nm ) ; [ b ] emission peak in toluene solution ( 1 × 10−5 m ) and 1 wt % emitter doped in mcbp film .; table 1 summary of photophysical and electrochemical properties of b-dpa-cz, b-dpa-dmac and b-dpa-spiroac | TRUE
315 | (10^-9.0) * Meter^(1.0) | λPL,max | https://doi.org/10.1039/D4SC02351J | toluene | 459 | CC=1C=CC=2N(C=3C=C(C=C4N(C=5C=CC(=CC5B(C34)C2C1)C)C1=CC=C(C=C1)C)N(C1=CC=C(C=C1)C)C1=CC=C(C=C1)C)C1=CC=C(C=C1)C | 1 | 459 🙃🙃🙃🙃 TTABN 🙃🙃🙃🙃 λ PL , max [ nm ] ; [ a ] Absorption and photoluminescence spectra measured in toluene ( 1.0 × 10−5 M ) at 300 K .; Table 1 Photophysical properties of TTABN and TAzBN | link | 459 🙃🙃🙃🙃 ttabn 🙃🙃🙃🙃 λ pl , max [ nm ] ; [ a ] absorption and photoluminescence spectra measured in toluene ( 1.0 × 10−5 m ) at 300 k .; table 1 photophysical properties of ttabn and tazbn | TRUE
355 | (10^-9.0) * Meter^(1.0) | λPL | https://doi.org/10.1039/D0TC01268H | tetrahydrofuran | 473 | C1(N(C2=CC=CC=C2)C3=CC4=C(N5C6=C4C7=C(C=CC=C7)C=C6C8=CC(N(C9=CC=CC=C9)C%10=CC=CC=C%10)=CC=C85)C=C3)=CC=CC=C1 | 1 | 473 🙃🙃🙃🙃 NIDPA -1 🙃🙃🙃🙃 λ PL ( nm ) ; [ b ] Measured in 2 wt % emitter - doped PANB host film .; Table 1 Photophysical, electrochemical and thermal analysis data of NIDPA-1 and NIDPA-2 emitters | link | 473 🙃🙃🙃🙃 nidpa -1 🙃🙃🙃🙃 λ pl ( nm ) ; [ b ] measured in 2 wt % emitter - doped panb host film .; table 1 photophysical, electrochemical and thermal analysis data of nidpa-1 and nidpa-2 emitters | FALSE
361 | (10^-9.0) * Meter^(1.0) | λem | https://doi.org/10.1039/D1TC04885F | toluene | 407 | S1C(=NC2=C1C=CC=C2)C2=CC=C(C=C2)N2C1=CC=CC=C1OC=1C=CC=CC21 | 1 | 479 🙃🙃🙃🙃 BTaz - Ph - PXZ 🙃🙃🙃🙃 401 🙃🙃🙃🙃 λ em ( nm ) ; [ c ] Fluorescence emission maxima in zeonex film .; Table 3 Spectroscopic data for the three emitter molecules | link | 479 🙃🙃🙃🙃 btaz - ph - pxz 🙃🙃🙃🙃 401 🙃🙃🙃🙃 λ em ( nm ) ; [ c ] fluorescence emission maxima in zeonex film .; table 3 spectroscopic data for the three emitter molecules | FALSE
382 | (10^-9.0) * Meter^(1.0) | λPL | https://doi.org/10.1039/D1TC05696D | toluene | 460 | N#CC1=CC(N2C3=C(C4=C2C=CC=C4)C=C(P(C5=CC=CC=C5)(C6=CC=CC=C6)=O)C=C3)=C(N7C8=C(C9=C7C=CC=C9)C=C(P(C%10=CC=CC=C%10)(C%11=CC=CC=C%11)=O)C=C8)C=C1C#N | 1 | NA 🙃🙃🙃🙃 2CzPN 🙃🙃🙃🙃 317 , 329 , 375 [ h ] Values from ref . 86 . 🙃🙃🙃🙃 Neat film 🙃🙃🙃🙃 λ PL / nm ; [ e ] In neat thin films .; Table 2 Summary of photophysical and electrochemical properties of PPOCzPN, PPSCzPN, DiPPOCzPN and 2CzPN in apolar media and in the solid state in a mCP matrix and as neat films | link | na 🙃🙃🙃🙃 2czpn 🙃🙃🙃🙃 317 , 329 , 375 [ h ] values from ref . 86 . 🙃🙃🙃🙃 neat film 🙃🙃🙃🙃 λ pl / nm ; [ e ] in neat thin films .; table 2 summary of photophysical and electrochemical properties of ppoczpn, ppsczpn, dippoczpn and 2czpn in apolar media and in the solid state in a mcp matrix and as neat films | FALSE
392 | (10^-9.0) * Meter^(1.0) | λPL | https://doi.org/10.1039/D4QO01751J | toluene | 428 | C1(=CC=CC=C1)N(C1=CC=C(C=C1)N1C2=CC=C3C(=C2C(C2=CC=CC=C12)(C)C)C=CC(=C3)C#N)C3=CC=CC=C3 | 1 | 428 / 462 / 442 🙃🙃🙃🙃 NATPA 🙃🙃🙃🙃 λ PL [ nm ] ; [ b ] Measured in dilute toluene solutions and neat and doped films .; Table 1 Optical and electronic properties of NATPA, NAPCZ, and NAPPI | link | 428 / 462 / 442 🙃🙃🙃🙃 natpa 🙃🙃🙃🙃 λ pl [ nm ] ; [ b ] measured in dilute toluene solutions and neat and doped films .; table 1 optical and electronic properties of natpa, napcz, and nappi | TRUE
401 | (10^-9.0) * Meter^(1.0) | λem | https://doi.org/10.1039/C8TC03777A | THF | 430 | C1(=CC=CC=C1)N1C(=NN=C1C1=CC=CC=C1)C1=CC=C(C=C1)C1=CC=C(C=C1)N(C1=CC=CC=C1)C1=CC=CC=C1 | 1 | 430 / 454 🙃🙃🙃🙃 TPATZ 🙃🙃🙃🙃 λ em [ nm ] ; [ b ] Fluorescence spectra were measured in the THF solution / film state at room temperature .; Table 1 Photophysical, thermal, and electrochemical data of TPATZ | link | 430 / 454 🙃🙃🙃🙃 tpatz 🙃🙃🙃🙃 λ em [ nm ] ; [ b ] fluorescence spectra were measured in the thf solution / film state at room temperature .; table 1 photophysical, thermal, and electrochemical data of tpatz | TRUE
412 | (10^-9.0) * Meter^(1.0) | λem | https://doi.org/10.1039/D3TC01228J | Dichloromethane | 662 | C1=CC=CC=2N(C3=CC=CC=C3N(C12)C=1C=C(C#N)C=CC1)C=1C=C(C#N)C=CC1 | 1 | 760 🙃🙃🙃🙃 Dichloromethane 🙃🙃🙃🙃 271sh ( 71900 ) 🙃🙃🙃🙃 λ em / nm; Table 1 Photophysical data for compounds pBN, mBN, and BPN in different solvents at room temperature | link | 760 🙃🙃🙃🙃 dichloromethane 🙃🙃🙃🙃 271sh ( 71900 ) 🙃🙃🙃🙃 λ em / nm; table 1 photophysical data for compounds pbn, mbn, and bpn in different solvents at room temperature | TRUE
422 | (10^-9.0) * Meter^(1.0) | λfl | https://doi.org/10.1039/D4TC00801D | Dichloromethane | 583 | C1=CC=CC=2OC3=CC=CC=C3N(C12)C1=CC=C(C=C1)C1=NC=2C(=C3C=CC=NC3=C3N=CC=CC23)N=C1C1=CC=C(C=C1)N1C2=CC=CC=C2OC=2C=CC=CC12 | 1 | 480 🙃🙃🙃🙃 PXZ - DPPN 🙃🙃🙃🙃 λfl ( nm ); Table 1 Photophysical data measured in doped film samples | link | 480 🙃🙃🙃🙃 pxz - dppn 🙃🙃🙃🙃 λfl ( nm ); table 1 photophysical data measured in doped film samples | FALSE
482 | (10^-9.0) * Meter^(1.0) | PL | https://doi.org/10.1039/C7TC05576E | toluene | 532 | C(C)(C)(C)C1=CC=C(C=C1)N1C(=NC2=C1C1=CC=CC=C1C=1C=CC=CC12)C1=CC=C(C=C1)N1C=2C=CC=CC2N(C2=CC=CC=C12)C1=CC=CC=C1 | 1 | 532 🙃🙃🙃🙃 PPZTPI 🙃🙃🙃🙃 PL ( nm ) ; [ a ] Measured in dilute toluene solution at room temperature .; Table 1 Physical properties of PPZTPI and PPZPPI | link | 532 🙃🙃🙃🙃 ppztpi 🙃🙃🙃🙃 pl ( nm ) ; [ a ] measured in dilute toluene solution at room temperature .; table 1 physical properties of ppztpi and ppzppi | TRUE
491 | (10^-9.0) * Meter^(1.0) | λem | https://doi.org/10.1039/C9TC02032B | toluene | 492 | C1=CC=CC=2OC3=CC=CC=C3N(C12)C1=CC=2C3(C4=CC(=CC=C4S(C2C=C1)(=O)=O)N1C2=CC=CC=C2OC=2C=CC=CC12)C1=CC=CC=C1C=1C=CC=CC13 | 1 | 492 🙃🙃🙃🙃 SPFS - PXZ 🙃🙃🙃🙃 λ em [ nm ] ; [ b ] Maximum wavelength of the fluorescence spectrum measured in toluene at room temperature .; Table 1 Photophysical parameters of SPFS-PXZ and DPS-PXZ | link | 492 🙃🙃🙃🙃 spfs - pxz 🙃🙃🙃🙃 λ em [ nm ] ; [ b ] maximum wavelength of the fluorescence spectrum measured in toluene at room temperature .; table 1 photophysical parameters of spfs-pxz and dps-pxz | TRUE
551 | (10^-9.0) * Meter^(1.0) | PL | https://doi.org/10.1039/C6TC00385K | chloroform | 378 | C1=CC=CC=2C3=CC=CC=C3N(C12)C=1C=CC2=C(C3=C(S2)C=CC(=C3)N3C2=C(C4=CC=CC=C34)C=CC=N2)C1 | 1 | 378 🙃🙃🙃🙃 ZDN 🙃🙃🙃🙃 PL [ nm ] ; [ a ] The values were obtained from solution spectra in chloroform .; Table 1 Photophysical and electrochemical properties of mCP, ZDZ, ZDN, and NDN | link | 378 🙃🙃🙃🙃 zdn 🙃🙃🙃🙃 pl [ nm ] ; [ a ] the values were obtained from solution spectra in chloroform .; table 1 photophysical and electrochemical properties of mcp, zdz, zdn, and ndn | TRUE
621 | (10^-9.0) * Meter^(1.0) | λem | https://doi.org/10.1039/D4QM00779D | toluene | 382 | C1=CC=CC=2C3=CC=CC=C3N(C12)C1=CC=C(C=C1)C=1C=CC2=C(C3=C(O2)C=CC(=C3)C=3C=CC=2C(C4=CC=CC=C4OC2C3)=O)C1 | 1 | 382 🙃🙃🙃🙃 8 - CzDbfXan 🙃🙃🙃🙃 λ em ( nm ); Table 1 Experimentally determined physical parameters for the two isomers | link | 382 🙃🙃🙃🙃 8 - czdbfxan 🙃🙃🙃🙃 λ em ( nm ); table 1 experimentally determined physical parameters for the two isomers | FALSE
622 | (10^-9.0) * Meter^(1.0) | λem | https://doi.org/10.1039/D4QM00779D | toluene | 403 | C1=CC=CC=2C3=CC=CC=C3N(C12)C1=CC=C(C=C1)C1=CC=CC2=C1C1=C(O2)C=CC(=C1)C=1C=CC=2C(C3=CC=CC=C3OC2C1)=O | 1 | 403 🙃🙃🙃🙃 9 - CzDbfXan 🙃🙃🙃🙃 λ em ( nm ); Table 1 Experimentally determined physical parameters for the two isomers | link | 403 🙃🙃🙃🙃 9 - czdbfxan 🙃🙃🙃🙃 λ em ( nm ); table 1 experimentally determined physical parameters for the two isomers | FALSE
643 | (10^-9.0) * Meter^(1.0) | λPL | https://doi.org/10.1039/C9TC05917B | toluene | 486 | C1(=CC=CC=C1)N1C2=CC=CC=C2C=2C=C(C=CC12)N1C2=CC=CC=C2S(C=2C=CC=CC12)(=O)=O | 1 | 355 , 371 , 486 🙃🙃🙃🙃 3CzNPTO 🙃🙃🙃🙃 λ PL ( nm ) ; [ a ] Measured in dilute toluene solution at room temperature .; Table 1 Thermal, electrochemical, and photophysical properties of 3CzNPTO, 9CzNPTO and DMACMNPTO | link | 355 , 371 , 486 🙃🙃🙃🙃 3cznpto 🙃🙃🙃🙃 λ pl ( nm ) ; [ a ] measured in dilute toluene solution at room temperature .; table 1 thermal, electrochemical, and photophysical properties of 3cznpto, 9cznpto and dmacmnpto | TRUE
644 | (10^-9.0) * Meter^(1.0) | λPL | https://doi.org/10.1039/C9TC05917B | toluene | 382 | CC1(C2=CC=CC=C2N(C=2C=CC=CC12)C1=CC(=C(C=C1C)N1C2=CC=CC=C2S(C=2C=CC=CC12)(=O)=O)C)C | 1 | 382 🙃🙃🙃🙃 DMACMNPTO 🙃🙃🙃🙃 λ PL ( nm ) ; [ a ] Measured in dilute toluene solution at room temperature .; Table 1 Thermal, electrochemical, and photophysical properties of 3CzNPTO, 9CzNPTO and DMACMNPTO | link | 382 🙃🙃🙃🙃 dmacmnpto 🙃🙃🙃🙃 λ pl ( nm ) ; [ a ] measured in dilute toluene solution at room temperature .; table 1 thermal, electrochemical, and photophysical properties of 3cznpto, 9cznpto and dmacmnpto | TRUE
645 | (10^-9.0) * Meter^(1.0) | λPL | https://doi.org/10.1039/C4TC02547D | toluene | 405 | C(CCC)C1(C2=CC(=CC=C2C=2C=CC(=CC12)C#CC1=CC=C2C=3C=CC(=CC3C(C2=C1)(CCC)CCC)C#N)C#CC1=CC=C2C=3C=CC(=CC3C(C2=C1)(CCC)CCC)C#N)CCCC | 1 | 434 , 413 🙃🙃🙃🙃 C3FLA -2 🙃🙃🙃🙃 λ PL [ nm ]; Table 1 Thermal, photophysical, and electrochemical characteristics of the novel deep-blue emitter, C3FLA-2, compared with those of the deep-blue emitters C2FLA-1 and MDP3FL | link | 434 , 413 🙃🙃🙃🙃 c3fla -2 🙃🙃🙃🙃 λ pl [ nm ]; table 1 thermal, photophysical, and electrochemical characteristics of the novel deep-blue emitter, c3fla-2, compared with those of the deep-blue emitters c2fla-1 and mdp3fl | FALSE

## 2_wiley_tier_b_added
_id | units | specifier | doi | solvent | standard_value | smiles | corrected | context | url | lowered context | contain
0 | (10^-9.0) * Meter^(1.0) | λema | https://doi.org/10.1016/j.cej.2022.135775 | toluene | 638 | N1=CC=C(C=C1)C=1C=C2N=C3C(=NC2=CC1C1=CC=NC=C1)C=1C=CC(=C2C=CC=C3C12)N1C2=CC=CC=C2OC=2C=CC=CC12 | 1 | 638 🙃🙃🙃🙃 pDPAPQ - PXZ 🙃🙃🙃🙃 λema [ nm ]; Summary of the photophysical properties of pDPAPQ-PXZ and pDPBPZ-PXZ.
1 | (10^-9.0) * Meter^(1.0) | λema | https://doi.org/10.1016/j.cej.2022.135775 | toluene | 639 | N1=CC=C(C=C1)C=1C=C2N=C3C4=C(C5=C(C3=NC2=CC1C1=CC=NC=C1)C=CC(=C5)N5C1=CC=CC=C1OC=1C=CC=CC51)C=CC=C4 | 1 | 639 🙃🙃🙃🙃 pDPBPZ - PXZ 🙃🙃🙃🙃 λema [ nm ]; Summary of the photophysical properties of pDPAPQ-PXZ and pDPBPZ-PXZ.
2 | (10^-9.0) * Meter^(1.0) | λem | https://doi.org/10.1016/j.dyepig.2023.111250 | toluene | 465 | C1(=CC=CC=C1)C1=NC(=NC(=N1)C1=CC=CC=C1)C1=C(C=CC=C1)N1C2=CC=CC=C2C=2C=CC=CC12 | 1 | 402 🙃🙃🙃🙃 oCzTrz 🙃🙃🙃🙃 λem ( nm ) ; Wavelength of the singlet emission at the onset position .; Summary of the electrochemical and photophysical properties of oCzTrz and PhoCzTrz.
4 | (10^-9.0) * Meter^(1.0) | λPL | https://doi.org/10.1016/j.jphotochem.2024.116046 | toluene | 440 | C(C)(C)(C)C=1C=CC=2N(C3=CC=C(C=C3C2C1)C(C)(C)C)CCCCCCCCC1(C2=CC=CC=C2C=2C=CC(=CC12)C1=C2C=CC=CC2=C(C2=CC=CC=C12)C1=CC=C(C#N)C=C1)CCCCCCCCN1C2=CC=C(C=C2C=2C=C(C=CC12)C(C)(C)C)C(C)(C)C | 0 | 440 / 449 🙃🙃🙃🙃 FAnCN 🙃🙃🙃🙃 λPL ( nm ) sola / filmb; The physical and photophysical data of the emitters.
5 | (10^-9.0) * Meter^(1.0) | λPL | https://doi.org/10.1016/j.jphotochem.2024.116046 | toluene | 424 | C(C)(C)(C)C=1C=CC=2N(C3=CC=C(C=C3C2C1)C(C)(C)C)CCCCCCCCC1(C2=CC=CC=C2C=2C=CC(=CC12)C1=CC2=C3C=CC=CC3=C(C=C2C=2C=CC=CC12)C1=CC=C(C#N)C=C1)CCCCCCCCN1C2=CC=C(C=C2C=2C=C(C=CC12)C(C)(C)C)C(C)(C)C | 0 | 424 / 439 🙃🙃🙃🙃 FCsCN 🙃🙃🙃🙃 λPL ( nm ) sola / filmb; The physical and photophysical data of the emitters.
6 | (10^-9.0) * Meter^(1.0) | λem | https://doi.org/10.1016/j.dyepig.2021.109649 | toluene | 536 | CC1(C2=CC=CC=C2N(C=2C=CC=CC12)C1=CC=C(C=C1)C(=O)C1=CC=C(C=C1)SC1=CC=CC=C1)C | 0 | 536 🙃🙃🙃🙃 PT - BZ - DMAC 🙃🙃🙃🙃 λem [ nm ] ; Absorption and PL peak wavelengths in dilute toluene solutions at RT .; Summary of physical parameters of PT-BZ-DMAC and PS-BZ-DMAC.
7 | (10^-9.0) * Meter^(1.0) | λem | https://doi.org/10.1016/j.dyepig.2021.109649 | toluene | 574 | CC1(C2=CC=CC=C2N(C=2C=CC=CC12)C1=CC=C(C=C1)C(=O)C1=CC=C(C=C1)S(=O)(=O)C1=CC=CC=C1)C | 0 | 574 🙃🙃🙃🙃 PS - BZ - DMAC 🙃🙃🙃🙃 λem [ nm ] ; Absorption and PL peak wavelengths in dilute toluene solutions at RT .; Summary of physical parameters of PT-BZ-DMAC and PS-BZ-DMAC.
8 | (10^-9.0) * Meter^(1.0) | λPL | https://doi.org/10.1016/j.jlumin.2021.118683 | toluene | 654 | C(C)(C)C1=C(C(=CC=C1)C(C)C)N1C(C2=CC(=CC=3C2=C(C1=O)C=C(C3)N3C=1C=CC=CC1C(C1=CC=CC=C31)(C)C)N3C=1C=CC=CC1C(C1=CC=CC=C31)(C)C)=O | 0 | 654 / 646 / 618 Measured in toluene solutions ( 1 × 10−5 M ) . Measured in neat film . Measured in doped mCPCN film . 🙃🙃🙃🙃 2DN 🙃🙃🙃🙃 λPL [ nm ]; Summaries of physical data of 2DN and 2PN.
9 | (10^-9.0) * Meter^(1.0) | λPL | https://doi.org/10.1016/j.jlumin.2021.118683 | toluene | 755 | C(C)(C)C1=C(C(=CC=C1)C(C)C)N1C(C2=CC(=CC=3C2=C(C1=O)C=C(C3)N3C1=CC=CC=C1OC=1C=CC=CC31)N3C1=CC=CC=C1OC=1C=CC=CC31)=O | 0 | 755 / 725 / 650 Measured in toluene solutions ( 1 × 10−5 M ) . Measured in neat film . Measured in doped mCPCN film . 🙃🙃🙃🙃 2PN 🙃🙃🙃🙃 λPL [ nm ]; Summaries of physical data of 2DN and 2PN.
11 | (10^-9.0) * Meter^(1.0) | PL | https://doi.org/10.1016/j.dyepig.2024.112417 | toluene | 440 | C(C)(C)(C)C1=CC=C(C=C1)N(C1=CC=C(C=C1)C=1N(C(=C(N1)C#N)C#N)C)C1=CC=C(C=C1)C(C)(C)C | 0 | 440 / 463 🙃🙃🙃🙃 DCI - TPA 🙃🙃🙃🙃 PL / PL ( nm ) ; Measured in toluene solution . ; Measured in neat films .; Photophysical, electrochemical and thermal properties of the compounds.
13 | (10^-9.0) * Meter^(1.0) | PL | https://doi.org/10.1016/j.dyepig.2024.112417 | toluene | 457 | C(C)(C)(C)C1=CC=C(C=C1)N(C1=CC=C(C=C1)C1=NC2=C(N1C)C=C(C(=C2)C#N)C#N)C2=CC=C(C=C2)C(C)(C)C | 0 | 457 / 460 🙃🙃🙃🙃 DCBI - TPA 🙃🙃🙃🙃 PL / PL ( nm ) ; Measured in toluene solution . ; Measured in neat films .; Photophysical, electrochemical and thermal properties of the compounds.
14 | (10^-9.0) * Meter^(1.0) | λem | https://doi.org/10.1016/j.cej.2020.126173 | toluene | 479 | C1(=CC=CC=C1)C1=NC(=NC(=N1)C1=CC=CC=C1)C1=C(C=CC=C1)N1C=2C=CC=CC2C=2C=CC3=C(C12)C1=CC=CC=C1C31C3=CC=CC=C3C=3C=CC=CC31 | 0 | 479 🙃🙃🙃🙃 SF34oTz 🙃🙃🙃🙃 λem ( nm ) c ; Emission peaks in toluene solution ( 1 * 10−5 M ) .; Thermal, electrochemical, and photophysical data of SFxoTzs.
15 | (10^-9.0) * Meter^(1.0) | λPL | https://doi.org/10.1016/j.orgel.2018.04.045 | toluene | 533 | C1=CC=CC=2OC3=CC=CC=C3N(C12)C=1C=CC=2C3=C(C4=CC=C(C=C4C2C1)N1C2=CC=CC=C2OC=2C=CC=CC12)N=C(C(=N3)C#N)C#N | 0 | 533 / 564 🙃🙃🙃🙃 PXZ - DCPP 🙃🙃🙃🙃 λPL ( nm ) soln / doped film ; Measured in dilute toluene solution and doped CBP film on quartz , respectively .; The thermal, electrochemical and photophysical properties of PXZ-DCPP and PTZ-DCPP.
16 | (10^-9.0) * Meter^(1.0) | λPL | https://doi.org/10.1016/j.orgel.2018.04.045 | toluene | 539 | C1=CC=CC=2SC3=CC=CC=C3N(C12)C=1C=CC=2C3=C(C4=CC=C(C=C4C2C1)N1C2=CC=CC=C2SC=2C=CC=CC12)N=C(C(=N3)C#N)C#N | 0 | 539 / 580 🙃🙃🙃🙃 PTZ - DCPP 🙃🙃🙃🙃 λPL ( nm ) soln / doped film ; Measured in dilute toluene solution and doped CBP film on quartz , respectively .; The thermal, electrochemical and photophysical properties of PXZ-DCPP and PTZ-DCPP.
17 | (10^-9.0) * Meter^(1.0) | λPLc | https://doi.org/10.1016/j.cej.2020.127591 | toluene | 415 | C1=CC=CC=2C=3C=CC4=C(C3N(C12)C1=NC=C(N=C1)N1C=2C=CC=CC2C=2C=CC3=C(C12)OC1=C3C=CC=C1)OC1=C4C=CC=C1 | 1 | 415 🙃🙃🙃🙃 BFCZPZ1 🙃🙃🙃🙃 λPLc [ nm ]; Physical properties of six materials.
18 | (10^-9.0) * Meter^(1.0) | λPLc | https://doi.org/10.1016/j.cej.2020.127591 | toluene | 444 | C1=C2C=3C4=C(C=CC3N(C2=CC=C1)C1=NC=C(N=C1)N1C2=CC=CC=C2C=2C3=C(C=CC12)C1=C(O3)C=CC=C1)C1=C(O4)C=CC=C1 | 1 | 444 🙃🙃🙃🙃 BFCZPZ2 🙃🙃🙃🙃 λPLc [ nm ]; Physical properties of six materials.
19 | (10^-9.0) * Meter^(1.0) | λPLc | https://doi.org/10.1016/j.cej.2020.127591 | toluene | 444 | C1=CC=CC2=C1C=1C(=CC=C3C4=CC=CC=C4N(C13)C1=NC=C(N=C1)N1C3=CC=CC=C3C3=CC=C4C(=C13)C1=C(O4)C=CC=C1)O2 | 1 | 444 🙃🙃🙃🙃 BFCZPZ3 🙃🙃🙃🙃 λPLc [ nm ]; Physical properties of six materials.
20 | (10^-9.0) * Meter^(1.0) | λPLc | https://doi.org/10.1016/j.cej.2020.127591 | toluene | 456 | C1=CC=CC=2C=3C=CC4=C(C3N(C12)C1=NC=C(N=C1)N1C=2C=CC=CC2C=2C=CC3=C(C12)SC1=C3C=CC=C1)SC1=C4C=CC=C1 | 1 | 456 🙃🙃🙃🙃 BTCZPZ1 🙃🙃🙃🙃 λPLc [ nm ]; Physical properties of six materials.
21 | (10^-9.0) * Meter^(1.0) | λPLc | https://doi.org/10.1016/j.cej.2020.127591 | toluene | 444 | C1=C2C=3C4=C(C=CC3N(C2=CC=C1)C1=NC=C(N=C1)N1C2=CC=CC=C2C=2C3=C(C=CC12)C1=C(S3)C=CC=C1)C1=C(S4)C=CC=C1 | 1 | 444 🙃🙃🙃🙃 BTCZPZ2 🙃🙃🙃🙃 λPLc [ nm ]; Physical properties of six materials.
22 | (10^-9.0) * Meter^(1.0) | λPLc | https://doi.org/10.1016/j.cej.2020.127591 | toluene | 454 | C1=CC(=CC=2C3=CC=CC=C3N(C12)C1=NC=C(N=C1)N1C2=CC=CC=C2C=2C=C(C=CC12)N1C2=CC=CC=C2C=2C=CC=CC12)N1C2=CC=CC=C2C=2C=CC=CC12 | 1 | 454 🙃🙃🙃🙃 CZ9CZPZ 🙃🙃🙃🙃 λPLc [ nm ]; Physical properties of six materials.
29 | (10^-9.0) * Meter^(1.0) | λem | https://doi.org/10.1016/j.dyepig.2019.107957 | toluene | 523 | C1=CC(=CC2=C1C1=NC3=CC=C(C=C3N=C1C1=C2C=C(C=C1)C1=CC=C(N(C2=CC=CC=C2)C2=CC=CC=C2)C=C1)C1=CC=C(N(C2=CC=CC=C2)C2=CC=CC=C2)C=C1)C1=CC=C(N(C2=CC=CC=C2)C2=CC=CC=C2)C=C1 | 0 | 523 , 544 , 527 Measured in toluene at 300 K . Measured in thin films on quartz substrate at 300 K . Measured in doped films on quartz substrate at 300 K . 🙃🙃🙃🙃 DBP -3TPA 🙃🙃🙃🙃 λem [ nm ]; Thermal, photophysical, and electrochemical properties of these compounds.
30 | (10^-9.0) * Meter^(1.0) | λem | https://doi.org/10.1016/j.dyepig.2019.107957 | toluene | 533 | C1=CC(=CC2=C1C1=NC3=CC(=C(C=C3N=C1C1=C2C=C(C=C1)C1=CC=C(N(C2=CC=CC=C2)C2=CC=CC=C2)C=C1)C1=CC=C(N(C2=CC=CC=C2)C2=CC=CC=C2)C=C1)C1=CC=C(N(C2=CC=CC=C2)C2=CC=CC=C2)C=C1)C1=CC=C(N(C2=CC=CC=C2)C2=CC=CC=C2)C=C1 | 0 | 533 , 552 , 532 Measured in toluene at 300 K . Measured in thin films on quartz substrate at 300 K . Measured in doped films on quartz substrate at 300 K . 🙃🙃🙃🙃 DBP -4TPA 🙃🙃🙃🙃 λem [ nm ]; Thermal, photophysical, and electrochemical properties of these compounds.
31 | (10^-9.0) * Meter^(1.0) | λem | https://doi.org/10.1016/j.dyepig.2019.107957 | toluene | 569 | C1=CC(=CC2=C1C1=NC3=CC=C(C=C3N=C1C1=C2C=C(C=C1)C1=CC=C(N(C2=CC=C(C=C2)OC)C2=CC=C(C=C2)OC)C=C1)C1=CC=C(N(C2=CC=C(C=C2)OC)C2=CC=C(C=C2)OC)C=C1)C1=CC=C(N(C2=CC=C(C=C2)OC)C2=CC=C(C=C2)OC)C=C1 | 0 | 569 , 614 , 579 Measured in toluene at 300 K . Measured in thin films on quartz substrate at 300 K . Measured in doped films on quartz substrate at 300 K . 🙃🙃🙃🙃 DBP -3MOTPA 🙃🙃🙃🙃 λem [ nm ]; Thermal, photophysical, and electrochemical properties of these compounds.
32 | (10^-9.0) * Meter^(1.0) | λem | https://doi.org/10.1016/j.dyepig.2019.107957 | toluene | 594 | C1=CC(=CC2=C1C1=NC3=CC(=C(C=C3N=C1C1=C2C=C(C=C1)C1=CC=C(N(C2=CC=C(C=C2)OC)C2=CC=C(C=C2)OC)C=C1)C1=CC=C(N(C2=CC=C(C=C2)OC)C2=CC=C(C=C2)OC)C=C1)C1=CC=C(N(C2=CC=C(C=C2)OC)C2=CC=C(C=C2)OC)C=C1)C1=CC=C(N(C2=CC=C(C=C2)OC)C2=CC=C(C=C2)OC)C=C1 | 0 | 594 , 626 , 596 Measured in toluene at 300 K . Measured in thin films on quartz substrate at 300 K . Measured in doped films on quartz substrate at 300 K . 🙃🙃🙃🙃 DBP -4MOTPA 🙃🙃🙃🙃 λem [ nm ]; Thermal, photophysical, and electrochemical properties of these compounds.
34 | (10^-9.0) * Meter^(1.0) | λems | https://doi.org/10.1016/j.orgel.2017.06.034 | toluene | 715 | COC1=CC=C(C=C1)N(C1=CC=C(C=C1)C1=CC=2C(C3=CC=C(C=C3C(C2C=C1)=O)C1=CC=C(C=C1)N(C1=CC=C(C=C1)OC)C1=CC=C(C=C1)OC)=O)C1=CC=C(C=C1)OC | 0 | 715 Measured in deposited films at 300 K . 🙃🙃🙃🙃 MPPA - Cz 🙃🙃🙃🙃 388 🙃🙃🙃🙃 345,379 , 487 🙃🙃🙃🙃 λems [ nm ]; Physical properties of MPPA, MPPA-Cz and MPPA-3Cz.
35 | (10^-9.0) * Meter^(1.0) | λems | https://doi.org/10.1016/j.orgel.2017.06.034 | toluene | 667 | COC1=CC=C(C=C1)N(C1=CC=C(C=C1)C1=CC=2C(C3=CC=C(C=C3C(C2C=C1)=O)C1=CC=C(C=C1)N(C1=CC=C(C=C1)OC)C1=CC=C(C=C1)OC)=O)C1=CC=C(C=C1)OC | 0 | 667 Measured in toluene at 300 K . 🙃🙃🙃🙃 MPPA -3Cz 🙃🙃🙃🙃 427 🙃🙃🙃🙃 265,294,330 🙃🙃🙃🙃 λems [ nm ]; Physical properties of MPPA, MPPA-Cz and MPPA-3Cz.
36 | (10^-9.0) * Meter^(1.0) | λems | https://doi.org/10.1016/j.orgel.2017.06.034 | toluene | 708 | COC1=CC=C(C=C1)N(C1=CC=C(C=C1)C1=CC=2C(C3=CC=C(C=C3C(C2C=C1)=O)C1=CC=C(C=C1)N(C1=CC=C(C=C1)OC)C1=CC=C(C=C1)OC)=O)C1=CC=C(C=C1)OC | 0 | 708 Measured in deposited films at 300 K . 🙃🙃🙃🙃 MPPA -3Cz 🙃🙃🙃🙃 427 🙃🙃🙃🙃 342,479,497 🙃🙃🙃🙃 λems [ nm ]; Physical properties of MPPA, MPPA-Cz and MPPA-3Cz.
39 | (10^-9.0) * Meter^(1.0) | λem | https://doi.org/10.1016/j.dyepig.2023.111503 | toluene | 520 | C1(=CC=CC=C1)N(C=1C=CC=2N(C3=CC=C(C=C3C2C1)N(C1=CC=CC=C1)C1=CC=CC=C1)C=1C=CC=2C(C3=CC=C(C=C3N(C2C1)C1=CC=CC=C1)N1C2=CC=C(C=C2C=2C=C(C=CC12)N(C1=CC=CC=C1)C1=CC=CC=C1)N(C1=CC=CC=C1)C1=CC=CC=C1)=O)C1=CC=CC=C1 | 0 | 520 / 535 🙃🙃🙃🙃 3,6 - DPCz - AD 🙃🙃🙃🙃 λem / λem [ nm ] ; Absorption and fluorescence peak wavelengths in toluene solutions at RT . ; Fluorescence wavelength in doped film in PPF .; The experimentally obtained basic parameters of,6-DPCz-AD.
42 | (10^-9.0) * Meter^(1.0) | λem | https://doi.org/10.1016/j.dyepig.2020.108521 | toluene | 451 | C1=CC=CC=2C3=CC=CC=C3N(C12)C1=CC=C(C=C1)C1=C(C(=NC(=C1C#N)C)C)C#N | 0 | 451 / 445 🙃🙃🙃🙃 λem / ( nm ) Recorded in dilute toluene ( 10−5 M ) . Recorded in doped film ( 10 wt % in PPF ) . 🙃🙃🙃🙃 Me - Cz; Data of simulation, photophysical and electrochemical properties.
43 | (10^-9.0) * Meter^(1.0) | λem | https://doi.org/10.1016/j.dyepig.2020.108521 | toluene | 509 | COC=1C=CC=2N(C3=CC=CC=C3C2C1)C1=CC=C(C=C1)C1=C(C(=NC(=C1C#N)C)C)C#N | 0 | 509 / 497 🙃🙃🙃🙃 λem / ( nm ) Recorded in dilute toluene ( 10−5 M ) . Recorded in doped film ( 10 wt % in PPF ) . 🙃🙃🙃🙃 Me - MOC; Data of simulation, photophysical and electrochemical properties.
44 | (10^-9.0) * Meter^(1.0) | λem | https://doi.org/10.1016/j.dyepig.2020.108521 | toluene | 518 | COC=1C=CC=2N(C3=CC=C(C=C3C2C1)OC)C1=CC=C(C=C1)C1=C(C(=NC(=C1C#N)C)C)C#N | 0 | 518 / 516 🙃🙃🙃🙃 λem / ( nm ) Recorded in dilute toluene ( 10−5 M ) . Recorded in doped film ( 10 wt % in PPF ) . 🙃🙃🙃🙃 Me - DOC; Data of simulation, photophysical and electrochemical properties.
48 | (10^-9.0) * Meter^(1.0) | λPL | https://doi.org/10.1016/j.jlumin.2021.118287 | toluene | 494 | S(=O)(=O)(C1=CC=C(C=C1)N1C2=C(C=3C=CC=CC13)N(C=1C=CC=CC12)CC)C1=CC=C(C=C1)N1C2=C(C=3C=CC=CC13)N(C=1C=CC=CC12)CC | 0 | 494 / 512 🙃🙃🙃🙃 DHID - DPS 🙃🙃🙃🙃 λPL ( nm ) sol / film ; Measured in toluene . ; Measured in solid thin film on fused silica substrates .; Photophysical and electrochemical data of DHID-DPS and DHID-DBS.
49 | (10^-9.0) * Meter^(1.0) | λPL | https://doi.org/10.1016/j.jlumin.2021.118287 | toluene | 532 | C(CCC)N1C2=C(C=3C=CC=CC13)N(C=1C=CC=CC12)C1=CC2=C(S(C3=C2C=C(C=C3)N3C=2C=CC=CC2C=2N(C=4C=CC=CC4C23)CCCC)(=O)=O)C=C1 | 0 | 532 / 530 🙃🙃🙃🙃 DHID - DBS 🙃🙃🙃🙃 λPL ( nm ) sol / film ; Measured in toluene . ; Measured in solid thin film on fused silica substrates .; Photophysical and electrochemical data of DHID-DPS and DHID-DBS.
50 | (10^-9.0) * Meter^(1.0) | λem | https://doi.org/10.1016/j.dyepig.2024.112233 | toluene | 440 | C(C)(C)(C)C=1C=CC=2N(C3=CC=C(C=C3C2C1)C(C)(C)C)C1=CC=C(C=C1)C1=NC(=NC(=N1)C1=CC=CC=C1)C1=CC=CC=C1 | 0 | 440 / 474 🙃🙃🙃🙃 BuCz - TRZ 🙃🙃🙃🙃 λem / [ nm ] ; Absorption and PL peak wavelengths in toluene solutions at room temperature . ; PL peak wavelengths in 20 wt % - doped DPEPO films at room temperature .; The experimentally determined physical parameters of BuCz-TRZ, CF3P-BuCz-TRZ, PhCz-TRZ and CF3P-PhCz-TRZ.
51 | (10^-9.0) * Meter^(1.0) | λem | https://doi.org/10.1016/j.dyepig.2024.112233 | toluene | 438 | C(C)(C)(C)C=1C=C(C=2N(C3=CC=C(C=C3C2C1)C(C)(C)C)C1=CC=C(C=C1)C1=NC(=NC(=N1)C1=CC=CC=C1)C1=CC=CC=C1)C1=C(C=CC=C1)C(F)(F)F | 0 | 438 / 453 🙃🙃🙃🙃 CF3P - BuCz - TRZ 🙃🙃🙃🙃 λem / [ nm ] ; Absorption and PL peak wavelengths in toluene solutions at room temperature . ; PL peak wavelengths in 20 wt % - doped DPEPO films at room temperature .; The experimentally determined physical parameters of BuCz-TRZ, CF3P-BuCz-TRZ, PhCz-TRZ and CF3P-PhCz-TRZ.
52 | (10^-9.0) * Meter^(1.0) | λem | https://doi.org/10.1016/j.dyepig.2024.112233 | toluene | 437 | C1(=CC=CC=C1)C1=NC(=NC(=N1)C1=CC=CC=C1)C1=CC=C(C=C1)N1C2=CC=C(C=C2C=2C=C(C=C(C12)C1=C(C=CC=C1)C(F)(F)F)C1=CC=CC=C1)C1=CC=CC=C1 | 0 | 437 / 456 🙃🙃🙃🙃 CF3P - PhCz - TRZ 🙃🙃🙃🙃 λem / [ nm ] ; Absorption and PL peak wavelengths in toluene solutions at room temperature . ; PL peak wavelengths in 20 wt % - doped DPEPO films at room temperature .; The experimentally determined physical parameters of BuCz-TRZ, CF3P-BuCz-TRZ, PhCz-TRZ and CF3P-PhCz-TRZ.
53 | (10^-9.0) * Meter^(1.0) | λPL | https://doi.org/10.1016/j.dyepig.2020.108744 | toluene | 561 | C1=CC=CC=2OC3=CC=CC=C3N(C12)C1=CC=C(C(=O)C2=COC3=CC=CC=C3C2=O)C=C1 | 0 | 561 🙃🙃🙃🙃 BZC - PXZ 🙃🙃🙃🙃 λPL [ nm ] ; Measured in toluene at room temperature .; Photophysical and electrochemical properties of BZC-PXZ.
54 | (10^-9.0) * Meter^(1.0) | λem | https://doi.org/10.1016/j.cej.2020.127748 | DCM | 439 | C1=C(C=CC=2C3=CC=CC=C3C3(C12)C1=CC=CC=C1C=1C=CC=CC13)C1=C3C=CC=CC3=C(C3=CC=CC=C13)C1=CC=C(C#N)C=C1 | 0 | 439 / 451 🙃🙃🙃🙃 SBF - AnCN 🙃🙃🙃🙃 λem ( nm ) 🙃🙃🙃🙃 Solb ) / filmc ); Thermal, photophysical and electrochemical properties of SBF-AnCN, DPF-AnCN and DMF-AnCN.
55 | (10^-9.0) * Meter^(1.0) | λem | https://doi.org/10.1016/j.cej.2020.127748 | DCM | 440 | C1(=CC=CC=C1)C1(C2=CC=CC=C2C=2C=CC(=CC12)C1=C2C=CC=CC2=C(C2=CC=CC=C12)C1=CC=C(C#N)C=C1)C1=CC=CC=C1 | 0 | 440 / 450 🙃🙃🙃🙃 DPF - AnCN 🙃🙃🙃🙃 λem ( nm ) 🙃🙃🙃🙃 Solb ) / filmc ); Thermal, photophysical and electrochemical properties of SBF-AnCN, DPF-AnCN and DMF-AnCN.
56 | (10^-9.0) * Meter^(1.0) | λem | https://doi.org/10.1016/j.cej.2020.127748 | DCM | 439 | CC1(C2=CC=CC=C2C=2C=CC(=CC12)C1=C2C=CC=CC2=C(C2=CC=CC=C12)C1=CC=C(C#N)C=C1)C | 0 | 439 / 451 🙃🙃🙃🙃 DMF - AnCN 🙃🙃🙃🙃 λem ( nm ) 🙃🙃🙃🙃 Solb ) / filmc ); Thermal, photophysical and electrochemical properties of SBF-AnCN, DPF-AnCN and DMF-AnCN.
57 | (10^-9.0) * Meter^(1.0) | PL | https://doi.org/10.1016/j.cej.2022.141061 | toluene | 556 | S1C=CC2=C1C1=NC3=CC(=C(C=C3N=C1C1=C2C=CS1)C1=CC=C(N(C2=CC=CC=C2)C2=CC=CC=C2)C=C1)C1=CC=C(N(C2=CC=CC=C2)C2=CC=CC=C2)C=C1 | 0 | 556 a 616b In toluene ( 10−5 mol / L ) ; b In neat film ; c Absolute PL quantum yield evaluated by using an integrating sphere ; d Estimated according to the 0 – 0 transition of fluorescence and phosphorescence spectra , respectively ; e TD - DFT calculated results ; f Calculated according the onset voltages of redox peaks with the equation of - ( Vonset + 4.78 ) eV . 🙃🙃🙃🙃 oDTPA - DTPZ 🙃🙃🙃🙃 PL ( nm ); Physical properties of oDTPA-DTPZ, oTPAPO-DTPZ, pDTPA-DTPZ and pTPAPO-DTPZ.
58 | (10^-9.0) * Meter^(1.0) | PL | https://doi.org/10.1016/j.cej.2022.141061 | toluene | 629 | C1(=CC=CC=C1)N(C1=CC=C(C=C1)C1=C(C=C2N=C3C4=C(C5=C(C3=NC2=C1)SC=C5)C=CS4)P(C4=CC=CC=C4)(C4=CC=CC=C4)=O)C4=CC=CC=C4 | 0 | 629 a 671b In toluene ( 10−5 mol / L ) ; b In neat film ; c Absolute PL quantum yield evaluated by using an integrating sphere ; d Estimated according to the 0 – 0 transition of fluorescence and phosphorescence spectra , respectively ; e TD - DFT calculated results ; f Calculated according the onset voltages of redox peaks with the equation of - ( Vonset + 4.78 ) eV . 🙃🙃🙃🙃 oTPAPO - DTPZ 🙃🙃🙃🙃 PL ( nm ); Physical properties of oDTPA-DTPZ, oTPAPO-DTPZ, pDTPA-DTPZ and pTPAPO-DTPZ.
59 | (10^-9.0) * Meter^(1.0) | PL | https://doi.org/10.1016/j.cej.2022.141061 | toluene | 639 | S1C=CC2=C1C1=NC3=C(C=CC(=C3N=C1C1=C2C=CS1)C1=CC=C(N(C2=CC=CC=C2)C2=CC=CC=C2)C=C1)C1=CC=C(N(C2=CC=CC=C2)C2=CC=CC=C2)C=C1 | 0 | 639 a 675b In toluene ( 10−5 mol / L ) ; b In neat film ; c Absolute PL quantum yield evaluated by using an integrating sphere ; d Estimated according to the 0 – 0 transition of fluorescence and phosphorescence spectra , respectively ; e TD - DFT calculated results ; f Calculated according the onset voltages of redox peaks with the equation of - ( Vonset + 4.78 ) eV . 🙃🙃🙃🙃 pDTPA - DTPZ 🙃🙃🙃🙃 PL ( nm ); Physical properties of oDTPA-DTPZ, oTPAPO-DTPZ, pDTPA-DTPZ and pTPAPO-DTPZ.
60 | (10^-9.0) * Meter^(1.0) | λPL | https://doi.org/10.1016/j.jlumin.2021.118473 | Toluene | 392 | C1(=CC=CC=C1)C=1C=CC=2N(C3=CC=C(C=C3C2C1)C1=CC=CC=C1)C1=NC=NC(=C1)N1C2=CC=C(C=C2C=2C=C(C=CC12)C1=CC=CC=C1)C1=CC=CC=C1 | 0 | 392 🙃🙃🙃🙃 pCbz - PYR 🙃🙃🙃🙃 Toluene 🙃🙃🙃🙃 λPL ( nm ) ; Peak wavelength of photoluminescence spectra .; Absorption and emission properties of carbazole–pyrimidine compounds.
61 | (10^-9.0) * Meter^(1.0) | λem | https://doi.org/10.1016/j.dyepig.2022.110430 | toluene | 516 | C(C)(C)(C)C1=NC(=NC(=N1)C(C)(C)C)C1=CC=C(C=C1)N1C2=CC=C(C=C2C=2C=C(C=CC12)N(C1=CC=CC=C1)C1=CC=CC=C1)N(C1=CC=CC=C1)C1=CC=CC=C1 | 0 | 516 / 508 🙃🙃🙃🙃 DTPTCzDP 🙃🙃🙃🙃 λem / λem [ nm ] ; Absorption and fluorescence peak wavelengths in toluene solutions at rt . ; Fluorescence wavelengths in doped film .; The experimentally obtained basic parameters of the compounds.
62 | (10^-9.0) * Meter^(1.0) | λem | https://doi.org/10.1016/j.dyepig.2022.110430 | toluene | 590 | C1(=CC=CC=C1)N(C=1C=CC=2N(C3=CC=C(C=C3C2C1)N(C1=CC=CC=C1)C1=CC=CC=C1)C1=C(C#N)C=C(C=C1)C1=NC(=NC(=N1)C(C)(C)C)C(C)(C)C)C1=CC=CC=C1 | 0 | 590 / 545 🙃🙃🙃🙃 DTPTCzDP - CN 🙃🙃🙃🙃 λem / λem [ nm ] ; Absorption and fluorescence peak wavelengths in toluene solutions at rt . ; Fluorescence wavelengths in doped film .; The experimentally obtained basic parameters of the compounds.
63 | (10^-9.0) * Meter^(1.0) | λem | https://doi.org/10.1016/j.dyepig.2022.110430 | toluene | 550 | C(C)(C)(C)C1=NC(=NC(=N1)C(C)(C)C)C=1C=CC(=NC1)N1C2=CC=C(C=C2C=2C=C(C=CC12)N(C1=CC=CC=C1)C1=CC=CC=C1)N(C1=CC=CC=C1)C1=CC=CC=C1 | 0 | 550 / 532 🙃🙃🙃🙃 DTPTCzDP - Py 🙃🙃🙃🙃 λem / λem [ nm ] ; Absorption and fluorescence peak wavelengths in toluene solutions at rt . ; Fluorescence wavelengths in doped film .; The experimentally obtained basic parameters of the compounds.
64 | (10^-9.0) * Meter^(1.0) | λPL,max | https://doi.org/10.1016/j.dyepig.2016.10.029 | THF | 510 | C1(=CC(=CC=C1)C(=O)C1=CC=C(C=C1)N(C1=CC=CC=C1)C1=CC=CC=C1)C(=O)C1=CC=C(C=C1)N(C1=CC=CC=C1)C1=CC=CC=C1 | 0 | 510 / 477 🙃🙃🙃🙃 m - DTPACO 🙃🙃🙃🙃 λPL , max [ nm ] ; Measured in THF solution and film after annealing at 80 °C .; Physical properties of m-DTPACO and p-DTPACO.
65 | (10^-9.0) * Meter^(1.0) | λPL,max | https://doi.org/10.1016/j.dyepig.2016.10.029 | THF | 608 | C1(=CC=C(C=C1)C(=O)C1=CC=C(C=C1)N(C1=CC=CC=C1)C1=CC=CC=C1)C(=O)C1=CC=C(C=C1)N(C1=CC=CC=C1)C1=CC=CC=C1 | 0 | 608 / 522 🙃🙃🙃🙃 p - DTPACO 🙃🙃🙃🙃 λPL , max [ nm ] ; Measured in THF solution and film after annealing at 80 °C .; Physical properties of m-DTPACO and p-DTPACO.
66 | (10^-9.0) * Meter^(1.0) | λemb | https://doi.org/10.1016/j.dyepig.2018.09.072 | toluene | 459 | C1=CC=CC=2C3=CC=CC=C3N(C12)C1=C(C=CC=C1)C1=NC(=NC(=N1)C1=CC=CC=C1)C1=CC=C(C=C1)C1=NC(=NC(=N1)C1=C(C=CC=C1)N1C2=CC=CC=C2C=2C=CC=CC12)C1=CC=CC=C1 | 1 | 459 🙃🙃🙃🙃 BTrzCz 🙃🙃🙃🙃 λemb ( nm ); The photophysical properties of the TADF emitters.
67 | (10^-9.0) * Meter^(1.0) | λemb | https://doi.org/10.1016/j.dyepig.2018.09.072 | toluene | 477 | C(C)(C)(C)C=1C=CC=2N(C3=CC=C(C=C3C2C1)C(C)(C)C)C1=C(C=CC=C1)C1=NC(=NC(=N1)C1=CC=CC=C1)C1=CC=C(C=C1)C1=NC(=NC(=N1)C1=C(C=CC=C1)N1C2=CC=C(C=C2C=2C=C(C=CC12)C(C)(C)C)C(C)(C)C)C1=CC=CC=C1 | 1 | 477 🙃🙃🙃🙃 BTrztCz 🙃🙃🙃🙃 λemb ( nm ); The photophysical properties of the TADF emitters.
68 | (10^-9.0) * Meter^(1.0) | λPL | https://doi.org/10.1016/j.jlumin.2022.118926 | toluene | 407 | C1=CC=CC=2C3=CC=CC=C3N(C12)C1=CC(=C(C=C1)C1=CC2=C3C=CC=CC3=C(C=C2C=2C=CC=CC12)C1=CC=C(C#N)C=C1)C | 0 | 407 / 431 🙃🙃🙃🙃 CCsCN 🙃🙃🙃🙃 λPL ( nm ) sol / film ; Measured in diluted toluene ( 1 × 10−5 M ) . ; Measured as neat film coated on fused silica substrates .; Key photophysical and electrochemical data of CCsCN and CTpCN.
71 | (10^-9.0) * Meter^(1.0) | PL | https://doi.org/10.1016/j.orgel.2022.106450 | toluene | 389 | C1=CC=CC=2C3=CC=CC=C3N(C12)C1=C(C=CC=C1)C1=C(C=CC=C1)N1C2=CC=CC=C2C=2C=CC=CC12 | 0 | 389 🙃🙃🙃🙃 oCBP 🙃🙃🙃🙃 PL ( nm ) ( ) ; Wavelength of PL Max .; Photophysical and electrochemical properties of oCBP, 2N-oCBP, 4N-oCBP, and TCZ-Trz.
72 | (10^-9.0) * Meter^(1.0) | PL | https://doi.org/10.1016/j.orgel.2022.106450 | toluene | 403 | C1=CC=CC=2C3=CC=CC=C3N(C12)C1=C(C=CC=C1)C=1C=NC=CC1N1C2=CC=CC=C2C=2C=CC=CC12 | 0 | 403 🙃🙃🙃🙃 4N - oCBP 🙃🙃🙃🙃 PL ( nm ) ( ) ; Wavelength of PL Max .; Photophysical and electrochemical properties of oCBP, 2N-oCBP, 4N-oCBP, and TCZ-Trz.
73 | (10^-9.0) * Meter^(1.0) | PL | https://doi.org/10.1016/j.orgel.2022.106450 | toluene | 467 | C1=CC=CC=2C3=CC=CC=C3N(C12)C1=C(C=CC=C1)C1=NC(=NC(=N1)C1=C(C=CC=C1)N1C2=CC=CC=C2C=2C=CC=CC12)C1=C(C=CC=C1)N1C2=CC=CC=C2C=2C=CC=CC12 | 0 | 467 🙃🙃🙃🙃 TCz - Trz 🙃🙃🙃🙃 PL ( nm ) ( ) ; Wavelength of PL Max .; Photophysical and electrochemical properties of oCBP, 2N-oCBP, 4N-oCBP, and TCZ-Trz.
77 | (10^-9.0) * Meter^(1.0) | λPL | https://doi.org/10.1016/j.dyepig.2017.03.032 | THF | 425 | C1(=CC=CC2=CC=CC=C12)C1=NC2=C(N1C1=CC=CC=C1)C1=CC=CC=C1C=1C=CC=CC12 | 0 | 425 🙃🙃🙃🙃 1 🙃🙃🙃🙃 λPL ( nm ) ; Emission peak in neat film .; Key physical properties of 1−3.
78 | (10^-9.0) * Meter^(1.0) | λPL | https://doi.org/10.1016/j.dyepig.2017.03.032 | THF | 446 | C1(=CC=CC2=CC=CC=C12)C1=NC2=C(N1C1=CC=CC=C1)C1=CC=CC=C1C=1C=CC=CC12 | 0 | 446 🙃🙃🙃🙃 2 🙃🙃🙃🙃 λPL ( nm ) ; Emission peak in neat film .; Key physical properties of 1−3.
79 | (10^-9.0) * Meter^(1.0) | PL | https://doi.org/10.1016/j.dyepig.2024.112118 | Toluene | 371 | C1=C(C=CC=2SC3=C(C21)C=CC=C3)N3C2=CC=CC=C2C=2C=CC=CC32 | 0 | 371 🙃🙃🙃🙃 Cz - DBT 🙃🙃🙃🙃 PL ( nm ) 🙃🙃🙃🙃 Sol . ; Toluene .; Photophysical and electrochemical properties of host materials Cz-DBT, AdCz-DBT, and tPDBA.
80 | (10^-9.0) * Meter^(1.0) | PL | https://doi.org/10.1016/j.dyepig.2024.112118 | Toluene | 376 | C1=C(C=CC=2SC3=C(C21)C=CC=C3)N3C2=CC=CC=C2C=2C=CC=CC32 | 0 | 376 🙃🙃🙃🙃 Cz - DBT 🙃🙃🙃🙃 PL ( nm ) 🙃🙃🙃🙃 film; Photophysical and electrochemical properties of host materials Cz-DBT, AdCz-DBT, and tPDBA.
81 | (10^-9.0) * Meter^(1.0) | PL | https://doi.org/10.1016/j.dyepig.2024.112118 | Toluene | 371 | C12(CC3CC(CC(C1)C3)C2)C=2C=CC=3N(C1=CC=CC=C1C3C2)C2=CC3=C(SC1=C3C=CC=C1)C=C2 | 0 | 371 🙃🙃🙃🙃 AdCz - DBT 🙃🙃🙃🙃 PL ( nm ) 🙃🙃🙃🙃 Sol . ; Toluene .; Photophysical and electrochemical properties of host materials Cz-DBT, AdCz-DBT, and tPDBA.
82 | (10^-9.0) * Meter^(1.0) | PL | https://doi.org/10.1016/j.dyepig.2024.112118 | Toluene | 375 | C12(CC3CC(CC(C1)C3)C2)C=2C=CC=3N(C1=CC=CC=C1C3C2)C2=CC3=C(SC1=C3C=CC=C1)C=C2 | 0 | 375 🙃🙃🙃🙃 AdCz - DBT 🙃🙃🙃🙃 PL ( nm ) 🙃🙃🙃🙃 film; Photophysical and electrochemical properties of host materials Cz-DBT, AdCz-DBT, and tPDBA.
83 | (10^-9.0) * Meter^(1.0) | PL | https://doi.org/10.1016/j.dyepig.2024.112118 | Toluene | 404 | C(C)(C)(C)C1=CC=C(C=C1)C=1C=C2OC=3C=CC=CC3B3C2=C(C1)OC=1C=CC=CC13 | 0 | 404 🙃🙃🙃🙃 tPDBA 🙃🙃🙃🙃 PL ( nm ) 🙃🙃🙃🙃 Sol . ; Toluene .; Photophysical and electrochemical properties of host materials Cz-DBT, AdCz-DBT, and tPDBA.
84 | (10^-9.0) * Meter^(1.0) | PL | https://doi.org/10.1016/j.dyepig.2024.112118 | Toluene | 413 | C(C)(C)(C)C1=CC=C(C=C1)C=1C=C2OC=3C=CC=CC3B3C2=C(C1)OC=1C=CC=CC13 | 0 | 413 🙃🙃🙃🙃 tPDBA 🙃🙃🙃🙃 PL ( nm ) 🙃🙃🙃🙃 film; Photophysical and electrochemical properties of host materials Cz-DBT, AdCz-DBT, and tPDBA.
85 | (10^-9.0) * Meter^(1.0) | PL | https://doi.org/10.1016/j.dyepig.2024.112118 | Toluene | 445 | C1=C(C=CC=2SC3=C(C21)C=CC=C3)N3C2=CC=CC=C2C=2C=CC=CC32 | 0 | 445 🙃🙃🙃🙃 Cz - DBT : tPDBA 🙃🙃🙃🙃 PL ( nm ) 🙃🙃🙃🙃 film; Photophysical and electrochemical properties of host materials Cz-DBT, AdCz-DBT, and tPDBA.
86 | (10^-9.0) * Meter^(1.0) | PL | https://doi.org/10.1016/j.dyepig.2024.112118 | Toluene | 447 | C12(CC3CC(CC(C1)C3)C2)C=2C=CC=3N(C1=CC=CC=C1C3C2)C2=CC3=C(SC1=C3C=CC=C1)C=C2 | 0 | 447 🙃🙃🙃🙃 AdCz - DBT : tPDBA 🙃🙃🙃🙃 PL ( nm ) 🙃🙃🙃🙃 film; Photophysical and electrochemical properties of host materials Cz-DBT, AdCz-DBT, and tPDBA.
91 | (10^-9.0) * Meter^(1.0) | λema | https://doi.org/10.1016/j.cej.2023.146326 | THF | 500 | C1=CC=CC=2C3=CC=CC=C3N(C12)C=1C=C(C=C(C1)N1C2=CC=CC=C2C=2C=CC=CC12)S(=O)(=O)C=1C=C(C=C(C1)N1C=2C=CC=CC2C(C2=CC=CC=C12)(C)C)N1C=2C=CC=CC2C(C2=CC=CC=C12)(C)C | 1 | 500 🙃🙃🙃🙃 BCZ - DPS - BAD 🙃🙃🙃🙃 λema ( nm ); Steady-state photophysical properties of BCZ-DPS-BAD.
93 | (10^-9.0) * Meter^(1.0) | λPL | https://doi.org/10.1016/j.dyepig.2022.110634 | toluene | 516 | C1=CC=CC=2C3=CC=CC=C3N(C12)C=1C=C2N=C3C4=C(C5=C(C3=NC2=CC1N1C2=CC=CC=C2C=2C=CC=CC12)C=CC=N5)N=CC=C4 | 0 | 516 🙃🙃🙃🙃 DCz - DPPZ 🙃🙃🙃🙃 λPL ( nm ) ; Measured in dilute toluene solution .; The thermal, electrochemical and photophysical properties of DCz-DPPZ and DDPhCz-DPPZ.
94 | (10^-9.0) * Meter^(1.0) | λPL | https://doi.org/10.1016/j.dyepig.2022.110634 | toluene | 555 | C1=CC=CC=2C3=CC=CC=C3N(C12)C=1C=C2N=C3C4=C(C5=C(C3=NC2=CC1N1C2=CC=CC=C2C=2C=CC=CC12)C=CC=N5)N=CC=C4 | 0 | 555 🙃🙃🙃🙃 DCz - DPPZ 🙃🙃🙃🙃 λPL ( nm ) ; Measured in 10 wt % emitter : CBP doped film .; The thermal, electrochemical and photophysical properties of DCz-DPPZ and DDPhCz-DPPZ.
95 | (10^-9.0) * Meter^(1.0) | λPL | https://doi.org/10.1016/j.dyepig.2022.110634 | toluene | 555 | C1(=CC=CC=C1)C=1C=CC=2N(C3=CC=C(C=C3C2C1)C1=CC=CC=C1)C=1C=C2N=C3C4=C(C5=C(C3=NC2=CC1N1C2=CC=C(C=C2C=2C=C(C=CC12)C1=CC=CC=C1)C1=CC=CC=C1)C=CC=N5)N=CC=C4 | 0 | 555 🙃🙃🙃🙃 DDPhCz - DPPZ 🙃🙃🙃🙃 λPL ( nm ) ; Measured in dilute toluene solution .; The thermal, electrochemical and photophysical properties of DCz-DPPZ and DDPhCz-DPPZ.
96 | (10^-9.0) * Meter^(1.0) | λPL | https://doi.org/10.1016/j.dyepig.2022.110634 | toluene | 566 | C1(=CC=CC=C1)C=1C=CC=2N(C3=CC=C(C=C3C2C1)C1=CC=CC=C1)C=1C=C2N=C3C4=C(C5=C(C3=NC2=CC1N1C2=CC=C(C=C2C=2C=C(C=CC12)C1=CC=CC=C1)C1=CC=CC=C1)C=CC=N5)N=CC=C4 | 0 | 566 🙃🙃🙃🙃 DDPhCz - DPPZ 🙃🙃🙃🙃 λPL ( nm ) ; Measured in 10 wt % emitter : CBP doped film .; The thermal, electrochemical and photophysical properties of DCz-DPPZ and DDPhCz-DPPZ.
97 | (10^-9.0) * Meter^(1.0) | λem | https://doi.org/10.1016/j.dyepig.2016.12.037 | toluene | 487 | C1(=CC=CC=C1)N1C2=CC=CC=C2C=2C=C(C=CC12)C1=CC=2S(C3=CC=CC=C3S(C2C=C1)(=O)=O)(=O)=O | 0 | 487 🙃🙃🙃🙃 PhCzDSO2 🙃🙃🙃🙃 λem [ nm ] ; Measured in thin film .; Thermal, photophysical, and electrochemical properties of these compounds.
98 | (10^-9.0) * Meter^(1.0) | λem | https://doi.org/10.1016/j.dyepig.2016.12.037 | toluene | 501 | C1=CC=CC=2C3=CC=CC=C3N(C12)C1=CC=C(C=C1)C1=CC=2S(C3=CC=CC=C3S(C2C=C1)(=O)=O)(=O)=O | 0 | 501 🙃🙃🙃🙃 CzPhDSO2 🙃🙃🙃🙃 λem [ nm ] ; Measured in thin film .; Thermal, photophysical, and electrochemical properties of these compounds.
99 | (10^-9.0) * Meter^(1.0) | λem | https://doi.org/10.1016/j.dyepig.2016.12.037 | toluene | 558 | C1(=CC=CC=C1)N(C1=CC=C(C=C1)C1=CC=2S(C3=CC=CC=C3S(C2C=C1)(=O)=O)(=O)=O)C1=CC=CC=C1 | 0 | 558 🙃🙃🙃🙃 TPADSO2 🙃🙃🙃🙃 λem [ nm ] ; Measured in thin film .; Thermal, photophysical, and electrochemical properties of these compounds.
100 | (10^-9.0) * Meter^(1.0) | λem | https://doi.org/10.1016/j.dyepig.2016.12.037 | toluene | 610 | COC1=CC=C(C=C1)N(C1=CC=C(C=C1)C1=CC=2S(C3=CC=CC=C3S(C2C=C1)(=O)=O)(=O)=O)C1=CC=C(C=C1)OC | 0 | 610 🙃🙃🙃🙃 MOTPADSO2 🙃🙃🙃🙃 λem [ nm ] ; Measured in thin film .; Thermal, photophysical, and electrochemical properties of these compounds.
101 | (10^-9.0) * Meter^(1.0) | λFl,max | https://doi.org/10.1016/j.dyepig.2017.02.035 | toluene | 603 | C1(=CC=CC=C1)C1=NC2=C(C=CC(=C2N=C1C1=CC=CC=C1)N1C=2C=CC=CC2C(C2=CC=CC=C12)(C)C)N1C=2C=CC=CC2C(C2=CC=CC=C12)(C)C | 0 | 603 🙃🙃🙃🙃 BDQDMAC 🙃🙃🙃🙃 λFl , max [ nm ] ; Measured in film .; Thermal, photophysical, and electrochemical data of all compounds.
103 | (10^-9.0) * Meter^(1.0) | λFl,max | https://doi.org/10.1016/j.dyepig.2017.02.035 | toluene | 537 | C1(=CC=CC=C1)C1=NC2=C(C=CC(=C2N=C1C1=CC=CC=C1)N1C2=CC=CC=C2C=2C=CC=CC12)N1C2=CC=CC=C2C=2C=CC=CC12 | 0 | 537 🙃🙃🙃🙃 BDQCz 🙃🙃🙃🙃 λFl , max [ nm ] ; Measured in film .; Thermal, photophysical, and electrochemical data of all compounds.
104 | (10^-9.0) * Meter^(1.0) | λFl,max | https://doi.org/10.1016/j.dyepig.2017.02.035 | toluene | 502 | C1(=CC=CC=C1)C1=NC2=C(C=CC(=C2N=C1C1=CC=CC=C1)C1=CC=C(C=C1)N1C2=CC=CC=C2C=2C=CC=CC12)C1=CC=C(C=C1)N1C2=CC=CC=C2C=2C=CC=CC12 | 0 | 502 🙃🙃🙃🙃 BDQPCz 🙃🙃🙃🙃 λFl , max [ nm ] ; Measured in film .; Thermal, photophysical, and electrochemical data of all compounds.
105 | (10^-9.0) * Meter^(1.0) | λem | https://doi.org/10.1016/j.cej.2021.133221 | toluene | 454 | C(C)(C)(C)C=1C=CC=2N(C=3C=C(C=C4N(C=5C=CC(=CC5B(C34)C2C1)C(C)(C)C)C1=CC=C(C=C1)C(C)(C)C)N1C=2C=CC=CC2C(C2=CC=CC=C12)(C1=CC=CC=C1)C1=CC=CC=C1)C1=CC=C(C=C1)C(C)(C)C | 0 | 454 / 460 🙃🙃🙃🙃 tDPAC - BN 🙃🙃🙃🙃 λem ( nm ) solution b / film c ; The peak wavelength of the lowest - energy absorption band and the peak wavelength of the PL spectrum in toluene . ; The PL peak wavelength of 1 wt % emitter : 30 wt % DMAC - DPS : DPEPO film .; Photophysical, electrochemical, and thermal analysis data of tDPAC-BN and tDMAC-BN.
106 | (10^-9.0) * Meter^(1.0) | λem | https://doi.org/10.1016/j.cej.2021.133221 | toluene | 468 | C(C)(C)(C)C=1C=CC2=C(B3C=4C=CC=C5C(C6=C(N(C=7C=C(C=C(N2C2=CC=C(C=C2)C(C)(C)C)C37)N(C3=CC=C(C=C3)C(C)(C)C)C3=CC=C(C=C3)C(C)(C)C)C54)C=CC=C6)(C)C)C1 | 0 | 468 / 475 🙃🙃🙃🙃 tDMAC - BN 🙃🙃🙃🙃 λem ( nm ) solution b / film c ; The peak wavelength of the lowest - energy absorption band and the peak wavelength of the PL spectrum in toluene . ; The PL peak wavelength of 1 wt % emitter : 30 wt % DMAC - DPS : DPEPO film .; Photophysical, electrochemical, and thermal analysis data of tDPAC-BN and tDMAC-BN.
107 | (10^-9.0) * Meter^(1.0) | λem | https://doi.org/10.1016/j.orgel.2018.03.027 | CH2Cl2 | 491 | C1=CC=CC=2C3=CC=CC=C3N(C12)C1=NC(=C(C(=C1N1C2=CC=CC=C2C=2C=CC=CC12)C1=CC=C(C#N)C=C1)N1C2=CC=CC=C2C=2C=CC=CC12)N1C2=CC=CC=C2C=2C=CC=CC12 | 0 | 491 🙃🙃🙃🙃 4CzCNPhPy 🙃🙃🙃🙃 λem [ nm ] ; Measured in CH2Cl2 solution at room temperature .; Physical properties of 4CzCNPy and 4CzCNPhPy.
108 | (10^-9.0) * Meter^(1.0) | λem | https://doi.org/10.1016/j.orgel.2018.03.027 | CH2Cl2 | 497 | C1=CC=CC=2C3=CC=CC=C3N(C12)C1=NC(=C(C(=C1N1C2=CC=CC=C2C=2C=CC=CC12)C1=CC=C(C#N)C=C1)N1C2=CC=CC=C2C=2C=CC=CC12)N1C2=CC=CC=C2C=2C=CC=CC12 | 0 | 497 🙃🙃🙃🙃 4CzCNPhPy 🙃🙃🙃🙃 λem [ nm ] ; Measured in film state at room temperature .; Physical properties of 4CzCNPy and 4CzCNPhPy.
109 | (10^-9.0) * Meter^(1.0) | λem | https://doi.org/10.1016/j.dyepig.2017.11.027 | THF | 462 | ClC=1C(=NC(=C(C1N1C2=CC=CC=C2C=2C=CC=CC12)Cl)Cl)N1C2=CC=CC=C2C=2C=CC=CC12 | 0 | 462 🙃🙃🙃🙃 2,4 - CzPyCl3 🙃🙃🙃🙃 λem ( nm ) ; In THF solution .; Photophysical properties of chloropyridine-carbazole conjugates.
110 | (10^-9.0) * Meter^(1.0) | λem | https://doi.org/10.1016/j.dyepig.2017.11.027 | THF | 446 | ClC=1C(=NC(=C(C1N1C2=CC=CC=C2C=2C=CC=CC12)Cl)Cl)N1C2=CC=CC=C2C=2C=CC=CC12 | 0 | 446 🙃🙃🙃🙃 2,4 - CzPyCl3 🙃🙃🙃🙃 λem ( nm ) ; In solid state . λabs – the wavelength of absorption maximum , λem – the wavelenght of fluorescence emission maximum , Ф – fluorescence quantum yield , τ – excited - state lifetime . * - shoulder .; Photophysical properties of chloropyridine-carbazole conjugates.
111 | (10^-9.0) * Meter^(1.0) | λem | https://doi.org/10.1016/j.dyepig.2017.11.027 | THF | 459 | ClC=1C(=NC(=C(C1N1C2=CC=CC=C2C=2C=CC=CC12)Cl)N1C2=CC=CC=C2C=2C=CC=CC12)N1C2=CC=CC=C2C=2C=CC=CC12 | 0 | 459 🙃🙃🙃🙃 2,4,6 - CzPyCl2 🙃🙃🙃🙃 λem ( nm ) ; In THF solution .; Photophysical properties of chloropyridine-carbazole conjugates.
112 | (10^-9.0) * Meter^(1.0) | λem | https://doi.org/10.1016/j.dyepig.2017.11.027 | THF | 462 | ClC=1C(=NC(=C(C1N1C2=CC=CC=C2C=2C=CC=CC12)Cl)N1C2=CC=CC=C2C=2C=CC=CC12)N1C2=CC=CC=C2C=2C=CC=CC12 | 0 | 462 🙃🙃🙃🙃 2,4,6 - CzPyCl2 🙃🙃🙃🙃 λem ( nm ) ; In solid state . λabs – the wavelength of absorption maximum , λem – the wavelenght of fluorescence emission maximum , Ф – fluorescence quantum yield , τ – excited - state lifetime . * - shoulder .; Photophysical properties of chloropyridine-carbazole conjugates.
113 | (10^-9.0) * Meter^(1.0) | λPL | https://doi.org/10.1016/j.orgel.2022.106645 | Toluene | 670 | C1(=CC=CC=C1)N(C1=CC=C(C=C1)C=1C=CC=2C(C3=CC=CC=C3C2C1)=C(C#N)C#N)C1=CC=CC=C1 | 0 | 670 🙃🙃🙃🙃 3TPAFM 🙃🙃🙃🙃 Toluene solutions 🙃🙃🙃🙃 λPL [ nm ] ; Photoluminescence peaks .; Photophysical data of 3TPAF, 36DTPAF, 3TPAFM and 36DTPAFM in solution and solid film.
114 | (10^-9.0) * Meter^(1.0) | λPL | https://doi.org/10.1016/j.orgel.2022.106645 | Toluene | 802 | C1(=CC=CC=C1)N(C1=CC=C(C=C1)C=1C=CC=2C(C3=CC=CC=C3C2C1)=C(C#N)C#N)C1=CC=CC=C1 | 0 | 802 🙃🙃🙃🙃 3TPAFM 🙃🙃🙃🙃 Neat films 🙃🙃🙃🙃 λPL [ nm ] ; Photoluminescence peaks .; Photophysical data of 3TPAF, 36DTPAF, 3TPAFM and 36DTPAFM in solution and solid film.
115 | (10^-9.0) * Meter^(1.0) | λPL | https://doi.org/10.1016/j.orgel.2022.106645 | Toluene | 670 | C1(=CC=CC=C1)N(C1=CC=C(C=C1)C=1C=CC=2C(C3=CC=C(C=C3C2C1)C1=CC=C(C=C1)N(C1=CC=CC=C1)C1=CC=CC=C1)=C(C#N)C#N)C1=CC=CC=C1 | 0 | 670 🙃🙃🙃🙃 36DTPAFM 🙃🙃🙃🙃 Toluene solutions 🙃🙃🙃🙃 λPL [ nm ] ; Photoluminescence peaks .; Photophysical data of 3TPAF, 36DTPAF, 3TPAFM and 36DTPAFM in solution and solid film.
116 | (10^-9.0) * Meter^(1.0) | λPL | https://doi.org/10.1016/j.orgel.2022.106645 | Toluene | 802 | C1(=CC=CC=C1)N(C1=CC=C(C=C1)C=1C=CC=2C(C3=CC=C(C=C3C2C1)C1=CC=C(C=C1)N(C1=CC=CC=C1)C1=CC=CC=C1)=C(C#N)C#N)C1=CC=CC=C1 | 0 | 802 🙃🙃🙃🙃 36DTPAFM 🙃🙃🙃🙃 Neat films 🙃🙃🙃🙃 λPL [ nm ] ; Photoluminescence peaks .; Photophysical data of 3TPAF, 36DTPAF, 3TPAFM and 36DTPAFM in solution and solid film.
125 | (10^-9.0) * Meter^(1.0) | λem | https://doi.org/10.1016/j.dyepig.2019.03.016 | toluene | 462 | COC1=CC=C(C=C1)C=1C=CC=2N(C3=CC=C(C=C3C2C1)C1=CC=C(C=C1)OC)C1=CC=C(C=C1)C(=O)C1=CC2=C(SC3=C2C=CC=C3)C=C1 | 0 | 462 🙃🙃🙃🙃 MCZ - B - DTM 🙃🙃🙃🙃 λem [ nm ] ; Measured in thin films doped in mCP .; Thermal and photophysical properties.
126 | (10^-9.0) * Meter^(1.0) | λem | https://doi.org/10.1016/j.dyepig.2019.03.016 | toluene | 493 | COC1=CC=C(C=C1)C=1C=CC=2N(C3=CC=C(C=C3C2C1)C1=CC=C(C=C1)OC)C1=CC=C(C=N1)C(=O)C1=CC2=C(SC3=C2C=CC=C3)C=C1 | 0 | 493 🙃🙃🙃🙃 MCZ - P2 - DTM 🙃🙃🙃🙃 λem [ nm ] ; Measured in thin films doped in mCP .; Thermal and photophysical properties.
127 | (10^-9.0) * Meter^(1.0) | λem | https://doi.org/10.1016/j.dyepig.2019.03.016 | toluene | 484 | COC1=CC=C(C=C1)C=1C=CC=2N(C3=CC=C(C=C3C2C1)C1=CC=C(C=C1)OC)C=1C=CC(=NC1)C(=O)C1=CC2=C(SC3=C2C=CC=C3)C=C1 | 0 | 484 🙃🙃🙃🙃 MCZ - P3 - DTM 🙃🙃🙃🙃 λem [ nm ] ; Measured in thin films doped in mCP .; Thermal and photophysical properties.
133 | (10^-9.0) * Meter^(1.0) | λem | https://doi.org/10.1016/j.orgel.2022.106657 | hexane | 590 | CC1(C2=CC=CC=C2N(C=2C=CC=CC12)C1=CC=2C(C3=CC=CC=C3C(C2C=C1)=O)=O)C | 0 | 590 🙃🙃🙃🙃 n - hexane 🙃🙃🙃🙃 λem ( nm ); Spectral properties of DMAC-AQ in different solvents.
134 | (10^-9.0) * Meter^(1.0) | λem | https://doi.org/10.1016/j.orgel.2022.106657 | chloroform | 593 | CC1(C2=CC=CC=C2N(C=2C=CC=CC12)C1=CC=2C(C3=CC=CC=C3C(C2C=C1)=O)=O)C | 0 | 593 🙃🙃🙃🙃 chloroform 🙃🙃🙃🙃 λem ( nm ); Spectral properties of DMAC-AQ in different solvents.
135 | (10^-9.0) * Meter^(1.0) | λem | https://doi.org/10.1016/j.orgel.2022.106657 | DCM | 609 | CC1(C2=CC=CC=C2N(C=2C=CC=CC12)C1=CC=2C(C3=CC=CC=C3C(C2C=C1)=O)=O)C | 0 | 609 🙃🙃🙃🙃 DCM 🙃🙃🙃🙃 λem ( nm ); Spectral properties of DMAC-AQ in different solvents.
136 | (10^-9.0) * Meter^(1.0) | λem | https://doi.org/10.1016/j.orgel.2022.106657 | MeOH | 594 | CC1(C2=CC=CC=C2N(C=2C=CC=CC12)C1=CC=2C(C3=CC=CC=C3C(C2C=C1)=O)=O)C | 0 | 594 🙃🙃🙃🙃 MeOH 🙃🙃🙃🙃 λem ( nm ); Spectral properties of DMAC-AQ in different solvents.
141 | (10^-9.0) * Meter^(1.0) | λem,max | https://doi.org/10.1016/j.dyepig.2020.108437 | toluene | 529 | CN1C2=NC=NC(=C2N=C1)C1=CC=C(C=C1)N1C2=CC=CC=C2OC=2C=CC=CC12 | 0 | 529 / 513 🙃🙃🙃🙃 1PXZP 🙃🙃🙃🙃 λem , max ( nm ) sol / film ; Measured in toluene solutions at 300K ( 10−5 M ) . ; Measured in CBP films ( 20 wt % ) at 300K .; Photophysical data of 1PXZP and 2PXZP.
142 | (10^-9.0) * Meter^(1.0) | λem,max | https://doi.org/10.1016/j.dyepig.2020.108437 | toluene | 534 | CN1C2=NC(=NC(=C2N=C1)C1=CC=C(C=C1)N1C2=CC=CC=C2OC=2C=CC=CC12)C1=CC=C(C=C1)N1C2=CC=CC=C2OC=2C=CC=CC12 | 0 | 534 / 515 🙃🙃🙃🙃 2PXZP 🙃🙃🙃🙃 λem , max ( nm ) sol / film ; Measured in toluene solutions at 300K ( 10−5 M ) . ; Measured in CBP films ( 20 wt % ) at 300K .; Photophysical data of 1PXZP and 2PXZP.
147 | (10^-9.0) * Meter^(1.0) | λmax,FL | https://doi.org/10.1016/j.dyepig.2020.109091 | THF | 379 | C1(=CC=CC=C1)C1=NC(=NC(=N1)C1=CC=CC=C1)C1=CC2=C(OC3=C2C=CC=C3C#N)C=C1 | 1 | 379 🙃🙃🙃🙃 2Trz6CNDBF 🙃🙃🙃🙃 λmax , FL ( nm ) ; Obtained by fluorescence spectrum .; Physical properties of 2Trz6CNDBF and 2Trz6CNDBT.
148 | (10^-9.0) * Meter^(1.0) | λmax,FL | https://doi.org/10.1016/j.dyepig.2020.109091 | THF | 392 | C1(=CC=CC=C1)C1=NC(=NC(=N1)C1=CC=CC=C1)C1=CC2=C(SC3=C2C=CC=C3C#N)C=C1 | 1 | 392 🙃🙃🙃🙃 2Trz6CNDBT 🙃🙃🙃🙃 λmax , FL ( nm ) ; Obtained by fluorescence spectrum .; Physical properties of 2Trz6CNDBF and 2Trz6CNDBT.
149 | (10^-9.0) * Meter^(1.0) | λem | https://doi.org/10.1016/j.dyepig.2024.112398 | toluene | 579 | C1(=CC=CC=C1)N(C1=CC=C(C=C1)C1=CC(=C(C=C1)C1=NC2=CC(=C(C=C2N=C1)C#N)C#N)C1=CC=C(C=C1)N(C1=CC=CC=C1)C1=CC=CC=C1)C1=CC=CC=C1 | 0 | 579 🙃🙃🙃🙃 QCN -2TPA 🙃🙃🙃🙃 λem ( nm ) ; Determined from the emission maxima of 10−5 M toluene solution at R . T .; Summary of the photophysical properties of QCN-2TPA, QCN-TPA and QCN-o-TPA.
150 | (10^-9.0) * Meter^(1.0) | PL | https://doi.org/10.1016/j.dyepig.2019.107633 | toluene | 435 | C1=CC=CC=2C3=CC=CC=C3N(C12)C1=CC=C(C=C1)C1=C(C#N)C(=CN=C1)C1=CC=C(C=C1)N1C2=CC=CC=C2C=2C=CC=CC12 | 0 | 435 🙃🙃🙃🙃 2CzP - INN 🙃🙃🙃🙃 PL ( nm ) ; Measured in toulene solution at room temperature .; Photophysical performance of 2CzP-INN and 2BTPA-INN.
151 | (10^-9.0) * Meter^(1.0) | PL | https://doi.org/10.1016/j.dyepig.2019.107633 | toluene | 480 | C1(=CC=C(C=C1)N(C1=CC=C(C=C1)C1=C(C#N)C(=CN=C1)C1=CC=C(C=C1)N(C1=CC=C(C=C1)C1=CC=CC=C1)C1=CC=C(C=C1)C1=CC=CC=C1)C1=CC=C(C=C1)C1=CC=CC=C1)C1=CC=CC=C1 | 0 | 480 🙃🙃🙃🙃 2BTPA - INN 🙃🙃🙃🙃 PL ( nm ) ; Measured in toulene solution at room temperature .; Photophysical performance of 2CzP-INN and 2BTPA-INN.
152 | (10^-9.0) * Meter^(1.0) | λem | https://doi.org/10.1016/j.dyepig.2020.108705 | CH2Cl2 | 547 | C(C)(C)(C)C=1C=CC=2N(C3=CC=C(C=C3C2C1)C(C)(C)C)C1=C(C(=C(C(=C1N1C2=CC=C(C=C2C=2C=C(C=CC12)C(C)(C)C)C(C)(C)C)C(F)(F)F)N1C2=CC=C(C=C2C=2C=C(C=CC12)C(C)(C)C)C(C)(C)C)N1C2=CC=C(C=C2C=2C=C(C=CC12)C(C)(C)C)C(C)(C)C)C(F)(F)F | 0 | 547 520 🙃🙃🙃🙃 285,295,323,335 284,296,321,335 🙃🙃🙃🙃 λem [ nm ] ; Measured in CH2Cl2 ( up line ) and film ( down line ) at room temperature .; Photophysical properties of 4tCzDCF3Ph.
153 | (10^-9.0) * Meter^(1.0) | λFL | https://doi.org/10.1016/j.orgel.2020.106017 | toluene | 565 | C1=CC=CC=2C3=CC=CC=C3N(C12)C1=C2C(N(C(C2=C(C(=C1N1C2=CC=CC=C2C=2C=CC=CC12)N1C2=CC=CC=C2C=2C=CC=CC12)N1C2=CC=CC=C2C=2C=CC=CC12)=O)C1=CC=CC=C1)=O | 1 | 578 🙃🙃🙃🙃 373 🙃🙃🙃🙃 λFL ( nm ) ; Fluorescence and .; Photophysical properties of AI-4Cz.
155 | (10^-9.0) * Meter^(1.0) | λem | https://doi.org/10.1016/j.mtener.2021.100818 | toluene | 630 | C1(=CC=CC=C1)C=1C=C2N=C3C4=C(C5=C(C3=NC2=CC1C1=CC=CC=C1)C=CC(=C5)N5C1=CC=CC=C1OC=1C=CC=CC51)C=C(C=C4)N4C5=CC=CC=C5OC=5C=CC=CC45 | 0 | 630 🙃🙃🙃🙃 DBBPZ - DPXZ 🙃🙃🙃🙃 λem [ nm ] ; Determined from the emission maximum of 10−5 M toluene solution at R . T . ;; Summary of photophysical properties of DBBPZ-DPXZ.
158 | (10^-9.0) * Meter^(1.0) | λem | https://doi.org/10.1016/j.dyepig.2023.111104 | toluene | 557 | C1(=C(C=CC=C1)C(=O)C1=CC=C(C=C1)N1C=2C=CC=CC2C(C2=CC=CC=C12)(C)C)C(=O)C1=CC=C(C=C1)N1C=2C=CC=CC2C(C2=CC=CC=C12)(C)C | 0 | 557 🙃🙃🙃🙃 o - Ac2BBP 🙃🙃🙃🙃 λem [ nm ] ; Absorption and PL peak wavelengths in dilute toluene solution at RT .; Experimentally determined physical parameters of o-Ac2BBP, o-Px2BBP, D-BP-DMAC and D-BP-PXZ.
159 | (10^-9.0) * Meter^(1.0) | λem | https://doi.org/10.1016/j.dyepig.2023.111104 | toluene | 633 | C1(=C(C=CC=C1)C(=O)C1=CC=C(C=C1)N1C2=CC=CC=C2OC=2C=CC=CC12)C(=O)C1=CC=C(C=C1)N1C2=CC=CC=C2OC=2C=CC=CC12 | 0 | 633 🙃🙃🙃🙃 o - Px2BBP 🙃🙃🙃🙃 λem [ nm ] ; Absorption and PL peak wavelengths in dilute toluene solution at RT .; Experimentally determined physical parameters of o-Ac2BBP, o-Px2BBP, D-BP-DMAC and D-BP-PXZ.
160 | (10^-9.0) * Meter^(1.0) | λem | https://doi.org/10.1016/j.dyepig.2023.111104 | Toluene | 526 | C1(=C(C=CC=C1)C(=O)C1=CC=C(C=C1)N1C=2C=CC=CC2C(C2=CC=CC=C12)(C)C)C1=C(C=CC=C1)C(=O)C1=CC=C(C=C1)N1C=2C=CC=CC2C(C2=CC=CC=C12)(C)C | 0 | 526 🙃🙃🙃🙃 D - BP - DMAC 🙃🙃🙃🙃 λem [ nm ] ; Absorption and PL peak wavelengths in dilute toluene solution at RT .; Experimentally determined physical parameters of o-Ac2BBP, o-Px2BBP, D-BP-DMAC and D-BP-PXZ.
161 | (10^-9.0) * Meter^(1.0) | λem | https://doi.org/10.1016/j.dyepig.2023.111104 | toluene | 595 | C1(=C(C=CC=C1)C(=O)C1=CC=C(C=C1)N1C2=CC=CC=C2OC=2C=CC=CC12)C1=C(C=CC=C1)C(=O)C1=CC=C(C=C1)N1C2=CC=CC=C2OC=2C=CC=CC12 | 0 | 595 🙃🙃🙃🙃 D - BP - PXZ 🙃🙃🙃🙃 λem [ nm ] ; Absorption and PL peak wavelengths in dilute toluene solution at RT .; Experimentally determined physical parameters of o-Ac2BBP, o-Px2BBP, D-BP-DMAC and D-BP-PXZ.
164 | (10^-9.0) * Meter^(1.0) | λPL | https://doi.org/10.1016/j.orgel.2018.11.018 | CH2Cl2 | 512 | C1(=CC=CC=C1)P(C1=CC=C(C=C1)C1=NC(=NC(=N1)C1=CC=CC=C1)C1=CC=C(C=C1)N1C2=CC=C(C=C2C=2C=C(C=CC12)N1C2=CC=C(C=C2C=2C=C(C=CC12)C(C)(C)C)C(C)(C)C)N1C2=CC=C(C=C2C=2C=C(C=CC12)C(C)(C)C)C(C)(C)C)(C1=CC=CC=C1)=O | 0 | 512 🙃🙃🙃🙃 CzTAZPO 🙃🙃🙃🙃 λPL [ nm ] ; Detected in neat films .; Photophysical properties of the emitters.
165 | (10^-9.0) * Meter^(1.0) | λPL | https://doi.org/10.1016/j.orgel.2018.11.018 | CH2Cl2 | 502 | C1(=CC=CC=C1)P(C1=CC=C(C=C1)C1=NC(=NC(=N1)C1=CC=CC=C1)C1=CC=C(C=C1)N1C2=CC=C(C=C2C=2C=C(C=CC12)N1C2=CC=C(C=C2C=2C=C(C=CC12)C(C)(C)C)C(C)(C)C)N1C2=CC=C(C=C2C=2C=C(C=CC12)C(C)(C)C)C(C)(C)C)(C1=CC=CC=C1)=O | 0 | 502 🙃🙃🙃🙃 sCzTAZPO 🙃🙃🙃🙃 λPL [ nm ] ; Detected in neat films .; Photophysical properties of the emitters.
167 | (10^-9.0) * Meter^(1.0) | λemb | https://doi.org/10.1016/j.cej.2022.139201 | toluene | 459 | C1(=CC=CC=C1)C1=NC(=NC(=N1)C1=CC=CC=C1)C=1C=CC2=C(C3=C(O2)C=CC(=C3)N(C3=CC=CC=C3)C3=CC=CC=C3)C1 | 1 | 459 🙃🙃🙃🙃 DPA - FR - TRZ 🙃🙃🙃🙃 λemb [ nm ]; Photophysical properties of DPA-XA-TRZ and DPA-FR-TRZ.
168 | (10^-9.0) * Meter^(1.0) | λPL | https://doi.org/10.1016/j.dyepig.2023.111125 | toluene | 693 | C1=CC=CC=2OC3=CC=CC=C3N(C12)C=1C=CC=2C(=C(C3=CC=C(C=C3C2C1)N1C2=CC=CC=C2OC=2C=CC=CC12)C#N)C#N | 0 | 693 🙃🙃🙃🙃 DCNP - DPXZ 🙃🙃🙃🙃 λPL ( nm ) ; PL maximum measured in 10−5 M toluene solution .; The thermal, electrochemical, and photophysical properties of DCNP-DPXZ and CNP-TPXZ.
169 | (10^-9.0) * Meter^(1.0) | λPL | https://doi.org/10.1016/j.dyepig.2023.111125 | toluene | 636 | C1=CC=CC=2OC3=CC=CC=C3N(C12)C=1C=CC=2C(=C(C3=CC=C(C=C3C2C1)N1C2=CC=CC=C2OC=2C=CC=CC12)C#N)N1C2=CC=CC=C2OC=2C=CC=CC12 | 0 | 636 🙃🙃🙃🙃 CNP - TPXZ 🙃🙃🙃🙃 λPL ( nm ) ; PL maximum measured in 10−5 M toluene solution .; The thermal, electrochemical, and photophysical properties of DCNP-DPXZ and CNP-TPXZ.
170 | (10^-9.0) * Meter^(1.0) | λPL | https://doi.org/10.1016/j.molstruc.2023.137236 | toluene | 604 | CC1(C2=CC=CC=C2N(C=2C=CC=CC12)C1=CC=C(C=C1)C1=CC2=C(C3=NC4=CC5=C(C=C4N=C3C3=C2C=CC=C3)N=C(C(=N5)C5=CC=CC=C5)C5=CC=CC=C5)C=C1)C | 1 | 604 🙃🙃🙃🙃 Ac - DibzPyrQx 🙃🙃🙃🙃 λPL ( nm ); Photophysical, Thermal and Electrochemical Properties of Ac-DibzPyrQx and tCz-DibzPyrQx.
171 | (10^-9.0) * Meter^(1.0) | λPL | https://doi.org/10.1016/j.molstruc.2023.137236 | toluene | 540 | C(C)(C)(C)C=1C=CC=2N(C3=CC=C(C=C3C2C1)C(C)(C)C)C1=CC=C(C=C1)C1=CC2=C(C3=NC4=CC5=C(C=C4N=C3C3=C2C=CC=C3)N=C(C(=N5)C5=CC=CC=C5)C5=CC=CC=C5)C=C1 | 1 | 540 🙃🙃🙃🙃 tCz - DibzPyrQx 🙃🙃🙃🙃 λPL ( nm ); Photophysical, Thermal and Electrochemical Properties of Ac-DibzPyrQx and tCz-DibzPyrQx.
174 | (10^-9.0) * Meter^(1.0) | λem | https://doi.org/10.1016/j.optmat.2020.109941 | dichloromethane | 415 | C1=CC=CC=2C3=CC=CC=C3N(C12)CCCCCCOC1=CC=CC=2N(C3=CC=CC=C3C12)C1=C(C(=CC(=C1)N1C2=CC=CC=C2C=2C(=CC=CC12)OCCCCCCN1C2=CC=CC=C2C=2C=CC=CC12)N1C2=CC=CC=C2C=2C(=CC=CC12)OCCCCCCN1C2=CC=CC=C2C=2C=CC=CC12)C1=CC=C(C=C1)C#N | 0 | 415 422 Measured in toluene solution . Measured in solid film at 298 K . 🙃🙃🙃🙃 3CzPhCN - O - Cz 🙃🙃🙃🙃 λem [ nm ]; The basic thermal, photophysical, electrochemical data of the hosts.
175 | (10^-9.0) * Meter^(1.0) | PL | https://doi.org/10.1016/j.dyepig.2021.109580 | toluene | 644 | CC1(C2=CC=CC=C2N(C=2C=CC=CC12)C1=C2N=C3C4=C(C5=C(C3=NC2=C(C=C1)N1C=2C=CC=CC2C(C2=CC=CC=C12)(C)C)C=CC=C5)C=CC=C4)C | 0 | 644 🙃🙃🙃🙃 PL Emission peak ( nm ) Measured in 10−5 M toluene solution at room temperature . 🙃🙃🙃🙃 α -2DMAC - DBP; Photophysical and electrochemical properties of synthesized materials.
176 | (10^-9.0) * Meter^(1.0) | PL | https://doi.org/10.1016/j.dyepig.2021.109580 | toluene | 632 | CC1(C2=CC=CC=C2N(C=2C=CC=CC12)C1=C2N=C3C4=C(C5=C(C3=NC2=CC=C1)C=CC=C5)C=CC=C4)C | 0 | 632 🙃🙃🙃🙃 PL Emission peak ( nm ) Measured in 10−5 M toluene solution at room temperature . 🙃🙃🙃🙃 α - DMAC - DBP; Photophysical and electrochemical properties of synthesized materials.
177 | (10^-9.0) * Meter^(1.0) | PL | https://doi.org/10.1016/j.dyepig.2021.109580 | toluene | 578 | CC1(C2=CC=CC=C2N(C=2C=CC=CC12)C=1C=C2N=C3C4=C(C5=C(C3=NC2=CC1)C=CC=C5)C=CC=C4)C | 0 | 578 🙃🙃🙃🙃 PL Emission peak ( nm ) Measured in 10−5 M toluene solution at room temperature . 🙃🙃🙃🙃 β - DMAC - DBP; Photophysical and electrochemical properties of synthesized materials.
185 | (10^-9.0) * Meter^(1.0) | PL | https://doi.org/10.1016/j.dyepig.2019.04.014 | Toluene | 405 | C1=CC=CC=2C3=CC=CC=C3N(C12)C1=CC=C(C=C1)[Si](C1=CC=C(C=C1)C1=NC(=NC(=N1)C1=CC=CC=C1)C1=CC=CC=C1)(C1=CC=C(C=C1)C1=NC(=NC(=N1)C1=CC=CC=C1)C1=CC=CC=C1)C1=CC=C(C=C1)N1C2=CC=CC=C2C=2C=CC=CC12 | 0 | 405 🙃🙃🙃🙃 SiCT 🙃🙃🙃🙃 PL ( nm ) 🙃🙃🙃🙃 sol . ; Toluene solution ( 1 × 10−5 M ) .; Thermal, photophysical, and electrochemical properties of host materials.
187 | (10^-9.0) * Meter^(1.0) | λPLa | https://doi.org/10.1016/j.cej.2023.146897 | toluene | 609 | C(C)(C)(C)C1=CC=C(C=C1)N(C1=CC=C(C=C1)C1=C2N=C(C(=NC2=C(C(=C1C#N)C#N)C1=CC=C(C=C1)N(C1=CC=C(C=C1)C(C)(C)C)C1=CC=C(C=C1)C(C)(C)C)C1=CC=C(C=C1)C(C)(C)C)C1=CC=C(C=C1)C(C)(C)C)C1=CC=C(C=C1)C(C)(C)C | 1 | 609 🙃🙃🙃🙃 2tBuTPA - QxCN 🙃🙃🙃🙃 λPLa ) [ nm ]; Summary of photophysical parameters of 2tBuTPA-QxCN and 4tBuTPA-QxCN TADF emitter.
188 | (10^-9.0) * Meter^(1.0) | λPLa | https://doi.org/10.1016/j.cej.2023.146897 | Toluene | 605 | C(C)(C)(C)C1=CC=C(C=C1)N(C1=CC=C(C=C1)C1=NC2=C(C(=C(C(=C2N=C1C1=CC=C(C=C1)N(C1=CC=C(C=C1)C(C)(C)C)C1=CC=C(C=C1)C(C)(C)C)C1=CC=C(C=C1)N(C1=CC=C(C=C1)C(C)(C)C)C1=CC=C(C=C1)C(C)(C)C)C#N)C#N)C1=CC=C(C=C1)N(C1=CC=C(C=C1)C(C)(C)C)C1=CC=C(C=C1)C(C)(C)C)C1=CC=C(C=C1)C(C)(C)C | 1 | 605 🙃🙃🙃🙃 4tBuTPA - QxCN 🙃🙃🙃🙃 λPLa ) [ nm ]; Summary of photophysical parameters of 2tBuTPA-QxCN and 4tBuTPA-QxCN TADF emitter.
189 | (10^-9.0) * Meter^(1.0) | λem | https://doi.org/10.1016/j.dyepig.2020.108485 | Toluene | 478 | C1(=CC=CC=C1)C1=NC(=NC(=N1)C1=CC=CC=C1)C1=CC=C(C=C1)N1C2=CC=CC=C2C2=CC=3N(C4=CC=CC=C4C3C=C21)C2=CC=CC=C2 | 0 | 478 🙃🙃🙃🙃 TRZ - pIC 🙃🙃🙃🙃 λem [ nm ] ; Toluene solution ( 10−5 M ) .; Photophysical and electrochemical properties of TRZ-pIC, TDBA-TPDICz and TRZ-TPDICz.
190 | (10^-9.0) * Meter^(1.0) | λem | https://doi.org/10.1016/j.dyepig.2020.108485 | Toluene | 447 | C(C)(C)(C)C=1C=CC=2OC=3C=C(C=C4OC=5C=CC(=CC5B(C34)C2C1)C(C)(C)C)N1C2=CC=CC=C2C2=C(C=3N(C4=CC=CC=C4C3C(=C21)C2=CC=CC=C2)C2=CC=CC=C2)C2=CC=CC=C2 | 0 | 447 🙃🙃🙃🙃 TDBA - TPDICz 🙃🙃🙃🙃 λem [ nm ] ; Toluene solution ( 10−5 M ) .; Photophysical and electrochemical properties of TRZ-pIC, TDBA-TPDICz and TRZ-TPDICz.
191 | (10^-9.0) * Meter^(1.0) | λem | https://doi.org/10.1016/j.dyepig.2020.108485 | Toluene | 479 | C1(=CC=CC=C1)C1=NC(=NC(=N1)C1=CC=CC=C1)C1=CC=C(C=C1)N1C2=CC=CC=C2C2=C(C=3N(C4=CC=CC=C4C3C(=C21)C2=CC=CC=C2)C2=CC=CC=C2)C2=CC=CC=C2 | 0 | 479 🙃🙃🙃🙃 TRZ - TPDICz 🙃🙃🙃🙃 λem [ nm ] ; Toluene solution ( 10−5 M ) .; Photophysical and electrochemical properties of TRZ-pIC, TDBA-TPDICz and TRZ-TPDICz.
192 | (10^-9.0) * Meter^(1.0) | λem | https://doi.org/10.1016/j.dyepig.2021.109781 | THF | 558 | C1=CC=CC=2C3=CC=CC=C3N(C12)C=1C=C(C=C(C1)N1C2=CC=CC=C2C=2C=CC=CC12)C1=CC=C(C2=NSN=C21)C2=CC(=CC(=C2)N2C1=CC=CC=C1C=1C=CC=CC21)N2C1=CC=CC=C1C=1C=CC=CC21 | 0 | 558 🙃🙃🙃🙃 BCPBT 🙃🙃🙃🙃 λem ( nm ) ; Measured in THF .; Physical properties of BCZ-BTD-AD and BCPBT.
193 | (10^-9.0) * Meter^(1.0) | λem | https://doi.org/10.1016/j.dyepig.2021.109781 | THF | 555 | C1=CC=CC=2C3=CC=CC=C3N(C12)C=1C=C(C=C(C1)N1C2=CC=CC=C2C=2C=CC=CC12)C1=CC=C(C2=NSN=C21)C2=CC(=CC(=C2)N2C1=CC=CC=C1C=1C=CC=CC21)N2C1=CC=CC=C1C=1C=CC=CC21 | 0 | 555 🙃🙃🙃🙃 BCPBT 🙃🙃🙃🙃 λem ( nm ) ; Measured in powder .; Physical properties of BCZ-BTD-AD and BCPBT.
194 | (10^-9.0) * Meter^(1.0) | PL | https://doi.org/10.1016/j.cej.2022.134934 | toluene | 504 | C1=CC=CC=2C3=CC=CC=C3C3(C12)C1=CC=CC=C1N(C=1C=CC=CC13)C1=CC=C(C=C1)C(=O)C1=CC=C(C=C1)N1C=3C=CC=CC3C3(C2=CC=CC=C2C=2C=CC=CC32)C3=CC=CC=C13 | 0 | 504 / 552 🙃🙃🙃🙃 SFAC - BP - SFAC 🙃🙃🙃🙃 toluene / THF a ; Measured in toluene solution ( 10−5 M ) or THF solution ( 10−5 M ) at room temperature . b Vacuum - deposited on a quartz substrate . c Absolute PL quantum yield determined by a calibrated integrating sphere under nitrogen at room temperature . d Mean fluorescence lifetime evaluated at 300 K under nitrogen . e Delayed fluorescence lifetimes evaluated at 300 K under nitrogen . f Ratio of delayed component calculated at 300 K under nitrogen . g Rate constant of reverse intersystem crossing process calculated at 300 K under nitrogen . h Calculated from the onsets of fluorescence and phosphorescence spectra at 77 K . 🙃🙃🙃🙃 λem [ nm ]; Photophysical properties of SFAC-BP-SFAC, SXAC-BP-SXAC and STAC-BP-STAC.
195 | (10^-9.0) * Meter^(1.0) | PL | https://doi.org/10.1016/j.cej.2022.134934 | THF | 552 | C1=CC=CC=2C3=CC=CC=C3C3(C12)C1=CC=CC=C1N(C=1C=CC=CC13)C1=CC=C(C=C1)C(=O)C1=CC=C(C=C1)N1C=3C=CC=CC3C3(C2=CC=CC=C2C=2C=CC=CC32)C3=CC=CC=C13 | 0 | 504 / 552 🙃🙃🙃🙃 SFAC - BP - SFAC 🙃🙃🙃🙃 toluene / THF a ; Measured in toluene solution ( 10−5 M ) or THF solution ( 10−5 M ) at room temperature . b Vacuum - deposited on a quartz substrate . c Absolute PL quantum yield determined by a calibrated integrating sphere under nitrogen at room temperature . d Mean fluorescence lifetime evaluated at 300 K under nitrogen . e Delayed fluorescence lifetimes evaluated at 300 K under nitrogen . f Ratio of delayed component calculated at 300 K under nitrogen . g Rate constant of reverse intersystem crossing process calculated at 300 K under nitrogen . h Calculated from the onsets of fluorescence and phosphorescence spectra at 77 K . 🙃🙃🙃🙃 λem [ nm ]; Photophysical properties of SFAC-BP-SFAC, SXAC-BP-SXAC and STAC-BP-STAC.
196 | (10^-9.0) * Meter^(1.0) | PL | https://doi.org/10.1016/j.cej.2022.134934 | toluene | 502 | C1=CC=CC=2SC3=CC=CC=C3C3(C12)C1=CC=CC=C1N(C=1C=CC=CC13)C1=CC=C(C=C1)C(=O)C1=CC=C(C=C1)N1C=3C=CC=CC3C3(C2=CC=CC=C2SC=2C=CC=CC32)C3=CC=CC=C13 | 0 | 502 / 525 🙃🙃🙃🙃 STAC - BP - STAC 🙃🙃🙃🙃 toluene / THF a ; Measured in toluene solution ( 10−5 M ) or THF solution ( 10−5 M ) at room temperature . b Vacuum - deposited on a quartz substrate . c Absolute PL quantum yield determined by a calibrated integrating sphere under nitrogen at room temperature . d Mean fluorescence lifetime evaluated at 300 K under nitrogen . e Delayed fluorescence lifetimes evaluated at 300 K under nitrogen . f Ratio of delayed component calculated at 300 K under nitrogen . g Rate constant of reverse intersystem crossing process calculated at 300 K under nitrogen . h Calculated from the onsets of fluorescence and phosphorescence spectra at 77 K . 🙃🙃🙃🙃 λem [ nm ]; Photophysical properties of SFAC-BP-SFAC, SXAC-BP-SXAC and STAC-BP-STAC.
197 | (10^-9.0) * Meter^(1.0) | PL | https://doi.org/10.1016/j.cej.2022.134934 | THF | 525 | C1=CC=CC=2SC3=CC=CC=C3C3(C12)C1=CC=CC=C1N(C=1C=CC=CC13)C1=CC=C(C=C1)C(=O)C1=CC=C(C=C1)N1C=3C=CC=CC3C3(C2=CC=CC=C2SC=2C=CC=CC32)C3=CC=CC=C13 | 0 | 502 / 525 🙃🙃🙃🙃 STAC - BP - STAC 🙃🙃🙃🙃 toluene / THF a ; Measured in toluene solution ( 10−5 M ) or THF solution ( 10−5 M ) at room temperature . b Vacuum - deposited on a quartz substrate . c Absolute PL quantum yield determined by a calibrated integrating sphere under nitrogen at room temperature . d Mean fluorescence lifetime evaluated at 300 K under nitrogen . e Delayed fluorescence lifetimes evaluated at 300 K under nitrogen . f Ratio of delayed component calculated at 300 K under nitrogen . g Rate constant of reverse intersystem crossing process calculated at 300 K under nitrogen . h Calculated from the onsets of fluorescence and phosphorescence spectra at 77 K . 🙃🙃🙃🙃 λem [ nm ]; Photophysical properties of SFAC-BP-SFAC, SXAC-BP-SXAC and STAC-BP-STAC.
198 | (10^-9.0) * Meter^(1.0) | λPL | https://doi.org/10.1016/j.dyepig.2023.111314 | toluene | 681 | C1(=CC=CC=C1)N(C1=CC=C(C=C1)C1=C2N=C3C(=NC2=C(C=C1)C1=CC=C(C=C1)N(C1=CC=CC=C1)C1=CC=CC=C1)C=1C=CC(=C2C(=CC=C3C12)C#N)C#N)C1=CC=CC=C1 | 0 | 681 🙃🙃🙃🙃 LB - T 🙃🙃🙃🙃 λPL ( nm ) ; UV – vis absorption and PL spectra measured in toluene solution at room temperature .; Photophysical properties of LB-T and LB-Y.
199 | (10^-9.0) * Meter^(1.0) | λPL | https://doi.org/10.1016/j.dyepig.2023.111314 | toluene | 649 | C1(=CC=CC=C1)N(C1=CC=C(C=C1)C=1C=C2N=C3C(=NC2=CC1C1=CC=C(C=C1)N(C1=CC=CC=C1)C1=CC=CC=C1)C=1C=CC(=C2C(=CC=C3C12)C#N)C#N)C1=CC=CC=C1 | 0 | 649 🙃🙃🙃🙃 LB - Y 🙃🙃🙃🙃 λPL ( nm ) ; UV – vis absorption and PL spectra measured in toluene solution at room temperature .; Photophysical properties of LB-T and LB-Y.
200 | (10^-9.0) * Meter^(1.0) | PL | https://doi.org/10.1016/j.dyepig.2023.111200 | toluene | 483 | C1=CC=CC=2C3=CC=CC=C3N(C12)C1=C(C=C(C#N)C=C1)C1=NC(=NC(=N1)C1=CC=CC=C1)C1=CC=CC=C1 | 0 | 483 🙃🙃🙃🙃 Cz - mCNTrz 🙃🙃🙃🙃 PL ( nm ) ( ) ; Wavelength of PL Max .; Electrochemical and optical properties of green TADF emitters.
201 | (10^-9.0) * Meter^(1.0) | PL | https://doi.org/10.1016/j.dyepig.2023.111200 | toluene | 493 | C1(=CC=CC=C1)C1=NC(=NC(=N1)C=1C=C(C#N)C=CC1N1C2=CC=CC=C2C=2C=CC=CC12)C=1C=C(C#N)C=CC1N1C2=CC=CC=C2C=2C=CC=CC12 | 0 | 493 🙃🙃🙃🙃 DCz - mCNTrz 🙃🙃🙃🙃 PL ( nm ) ( ) ; Wavelength of PL Max .; Electrochemical and optical properties of green TADF emitters.
202 | (10^-9.0) * Meter^(1.0) | PL | https://doi.org/10.1016/j.dyepig.2023.111200 | toluene | 508 | N1=C(N=C(N=C1C=1C=C(C#N)C=CC1N1C2=CC=CC=C2C=2C=CC=CC12)C=1C=C(C#N)C=CC1N1C2=CC=CC=C2C=2C=CC=CC12)C=1C=C(C#N)C=CC1N1C2=CC=CC=C2C=2C=CC=CC12 | 0 | 508 🙃🙃🙃🙃 TCz - mCNTrz 🙃🙃🙃🙃 PL ( nm ) ( ) ; Wavelength of PL Max .; Electrochemical and optical properties of green TADF emitters.
203 | (10^-9.0) * Meter^(1.0) | λemc | https://doi.org/10.1016/j.dyepig.2021.109208 | toluene | 478 | C1(=CC=CC=C1)N(C1=CC=C(C=C1)C=1C=CC=2N(C3=CC=CC=C3C2C1)C1=CC=C(C=C1)C(=O)C1=CC=CC=C1)C1=CC=CC=C1 | 1 | 478 🙃🙃🙃🙃 3TCPM 🙃🙃🙃🙃 λemc [ nm ]; Photophysical and electrochemical parameters of these TADF emitters.
204 | (10^-9.0) * Meter^(1.0) | λemc | https://doi.org/10.1016/j.dyepig.2021.109208 | toluene | 464 | C1(=CC=CC=C1)N(C1=CC=C(C=C1)C1=CC=2N(C3=CC=CC=C3C2C=C1)C1=CC=C(C=C1)C(=O)C1=CC=CC=C1)C1=CC=CC=C1 | 0 | 425 , 464 🙃🙃🙃🙃 2TCPM 🙃🙃🙃🙃 λemc [ nm ]; Photophysical and electrochemical parameters of these TADF emitters.
205 | (10^-9.0) * Meter^(1.0) | λemc | https://doi.org/10.1016/j.dyepig.2021.109208 | toluene | 510 | C1(=CC=CC=C1)N(C1=CC=C(C=C1)C1=CC=CC=2C3=CC=CC=C3N(C12)C1=CC=C(C=C1)C(=O)C1=CC=CC=C1)C1=CC=CC=C1 | 0 | 411 , 510 🙃🙃🙃🙃 1TCPM 🙃🙃🙃🙃 λemc [ nm ]; Photophysical and electrochemical parameters of these TADF emitters.
206 | (10^-9.0) * Meter^(1.0) | λemc | https://doi.org/10.1016/j.dyepig.2021.109208 | toluene | 521 | C1=CC=CC=2C3=CC=CC=C3N(C12)C1=CC=C(C=C1)C(=O)C1=CC=C(C=C1)N1C2=CC=CC=C2C=2C=CC=C(C12)C1=CC=C(C=C1)N(C1=CC=CC=C1)C1=CC=CC=C1 | 0 | 411 , 521 🙃🙃🙃🙃 1TCPM - Cz 🙃🙃🙃🙃 λemc [ nm ]; Photophysical and electrochemical parameters of these TADF emitters.
211 | (10^-9.0) * Meter^(1.0) | λPL | https://doi.org/10.1016/j.cej.2024.149692 | toluene | 412 | C1(=CC=CC=C1)C=1N=C(C2=C(N1)C=CS2)C2=CC=C(C=C2)N2C1=CC=CC=C1SC=1C=CC=CC21 | 1 | 412 , 562 🙃🙃🙃🙃 PTZ -2TP 🙃🙃🙃🙃 λPL ( nm ) 🙃🙃🙃🙃 sol . [ a ]; Summary of the photophysical properties of PTZ-2TP, PTZ-4TP, and DPTZ-TP.
213 | (10^-9.0) * Meter^(1.0) | λPL | https://doi.org/10.1016/j.cej.2024.149692 | toluene | 497 | C1(=CC=CC=C1)C=1C2=C(N=C(N1)C1=CC=C(C=C1)N1C3=CC=CC=C3SC=3C=CC=CC13)C=CS2 | 1 | 438 , 497 🙃🙃🙃🙃 PTZ -4TP 🙃🙃🙃🙃 λPL ( nm ) 🙃🙃🙃🙃 sol . [ a ]; Summary of the photophysical properties of PTZ-2TP, PTZ-4TP, and DPTZ-TP.
215 | (10^-9.0) * Meter^(1.0) | λPL | https://doi.org/10.1016/j.cej.2024.149692 | toluene | 410 | N1=C(N=C(C2=C1C=CS2)C2=CC=C(C=C2)N2C1=CC=CC=C1SC=1C=CC=CC21)C2=CC=C(C=C2)N2C1=CC=CC=C1SC=1C=CC=CC21 | 1 | 410 , 570 🙃🙃🙃🙃 DPTZ - TP 🙃🙃🙃🙃 λPL ( nm ) 🙃🙃🙃🙃 sol . [ a ]; Summary of the photophysical properties of PTZ-2TP, PTZ-4TP, and DPTZ-TP.
217 | (10^-9.0) * Meter^(1.0) | λem | https://doi.org/10.1016/j.dyepig.2023.111763 | toluene | 603 | C1=CC=CC=2C3=C4C(C=5C(=C3NC12)C=1C=CC=CC1N5)=C5C=CC=CC5=N4 | 0 | 603 🙃🙃🙃🙃 69a 🙃🙃🙃🙃 λem ( nm ) ; Measured in toluene solution .; Photophysical data of compounds 67a,b–69a,b.
218 | (10^-9.0) * Meter^(1.0) | λPL | https://doi.org/10.1016/j.dyepig.2017.04.024 | toluene | 561 | C1=CC=CC=2OC3=CC=CC=C3N(C12)C1=C(C=C(C=C1C1=CC=C(C=C1)C#N)C#N)C1=CC=C(C=C1)C#N | 0 | 561 🙃🙃🙃🙃 oPTBC 🙃🙃🙃🙃 λPL ( nm ) ; Measured in toluene at room temperature .; Summary of key physical properties of mPTBC and oPTBC.
219 | (10^-9.0) * Meter^(1.0) | λem | https://doi.org/10.1016/j.orgel.2019.03.044 | DMF | 423 | C1=CC=CC=2C3=CC=CC=C3N(C12)C1=CC=C(C=C1)C1=CC=C(C=C1)C1=NC2=C(N1C1=CC=C(C=C1)C(F)(F)F)C1=CC=CC=C1C=1C=CC=CC12 | 0 | 423 🙃🙃🙃🙃 CzB - FMPPI 🙃🙃🙃🙃 λem ( nm ) ; Absorption and PL : measured in 10−5 M DMF .; Basic properties of CzB-FMPPI and CzB-FMPIM.
220 | (10^-9.0) * Meter^(1.0) | λem | https://doi.org/10.1016/j.orgel.2019.03.044 | DMF | 440 | C1=CC=CC=2C3=CC=CC=C3N(C12)C1=CC=C(C=C1)C1=CC=C(C=C1)C1=NC2=C(N1C1=CC=C(C=C1)C(F)(F)F)C1=CC=CC=C1C=1C=CC=CC12 | 0 | 440 🙃🙃🙃🙃 CzB - FMPPI 🙃🙃🙃🙃 λem ( nm ) ; Absorption and PL : measured in neat film .; Basic properties of CzB-FMPPI and CzB-FMPIM.
221 | (10^-9.0) * Meter^(1.0) | λem | https://doi.org/10.1016/j.orgel.2019.03.044 | DMF | 415 | C1(=CC=CC=C1)C=1N=C(N(C1C1=CC=CC=C1)C1=CC=C(C=C1)C(F)(F)F)C1=CC=C(C=C1)C1=CC=C(C=C1)N1C2=CC=CC=C2C=2C=CC=CC12 | 0 | 415 🙃🙃🙃🙃 CzB - FMPIM 🙃🙃🙃🙃 λem ( nm ) ; Absorption and PL : measured in neat film .; Basic properties of CzB-FMPPI and CzB-FMPIM.
222 | (10^-9.0) * Meter^(1.0) | λem | https://doi.org/10.1016/j.dyepig.2020.108624 | DCM | 507 | C1=CC=CC=2C3=CC=CC=C3N(C12)C1=C(C#N)C(=C(C(=C1N1C2=CC=CC=C2C=2C(=CC=CC12)OCC1=CC=C(C=C1)C=C)N1C2=CC=CC=C2C=2C=CC=CC12)N1C2=CC=CC=C2C=2C(=CC=CC12)OCC1=CC=C(C=C1)C=C)N1C2=CC=CC=C2C=2C=CC=CC12 | 0 | 507 / 497 🙃🙃🙃🙃 3CzCN - DV 🙃🙃🙃🙃 λem [ nm ] ; The absorption peak and half peak width in dichloromethane solution and film respectively .; The photophysical, thermal, and DFT data of the compounds.
223 | (10^-9.0) * Meter^(1.0) | λem | https://doi.org/10.1016/j.dyepig.2020.108624 | DCM | 514 | C1=CC=CC=2C3=CC=CC=C3N(C12)C1=C(C#N)C(=C(C(=C1N1C2=CC=CC=C2C=2C(=CC=CC12)OCCCCCCN1C2=CC=CC=C2C=2C(=CC=CC12)OCC1=CC=C(C=C1)C=C)N1C2=CC=CC=C2C=2C=CC=CC12)N1C2=CC=CC=C2C=2C(=CC=CC12)OCCCCCCN1C2=CC=CC=C2C=2C(=CC=CC12)OCC1=CC=C(C=C1)C=C)N1C2=CC=CC=C2C=2C=CC=CC12 | 0 | 514 / 501 🙃🙃🙃🙃 3CzCN - O - DV 🙃🙃🙃🙃 λem [ nm ] ; The absorption peak and half peak width in dichloromethane solution and film respectively .; The photophysical, thermal, and DFT data of the compounds.
224 | (10^-9.0) * Meter^(1.0) | λema | https://doi.org/10.1016/j.cej.2022.138957 | THF | 450 | C1(=CC=CC=C1)N1C2=CC=CC=C2C=2C=C(C=CC12)S(=O)(=O)C=1C=C(C=C(C1)N1C=2C=CC=CC2C(C2=CC=CC=C12)(C)C)N1C=2C=CC=CC2C(C2=CC=CC=C12)(C)C | 1 | 450 🙃🙃🙃🙃 CZ - DPS - BAD 🙃🙃🙃🙃 λema ( nm ); Physical properties of CZ-DPS-BAD.
228 | (10^-9.0) * Meter^(1.0) | λem | https://doi.org/10.1016/j.dyepig.2023.111568 | toluene | 528 | N1=CC(=CC=C1)C=1C=C2N=C3C4=C(C5=C(C3=NC2=CC1)C=CC(=C5)C5=CC=C(N(C1=CC=CC=C1)C1=CC=CC=C1)C=C5)C=C(C=C4)C4=CC=C(N(C5=CC=CC=C5)C5=CC=CC=C5)C=C4 | 0 | 528 / 582 / 550 🙃🙃🙃🙃 PyPzDTPA 🙃🙃🙃🙃 λem ( nm ) ; PL maximum measured in 10−6 M toluene solution / neat films / 10 wt % doped CBP film at RT .; Summary of the physical properties of materials.
229 | (10^-9.0) * Meter^(1.0) | λem | https://doi.org/10.1016/j.dyepig.2023.111568 | toluene | 543 | N1=CC(=CC=C1)C1=CC2=C(C3=NC4=CC=C(C=C4N=C3C3=C2C=C(C=C3)C=3C=NC=CC3)C3=CC=C(N(C2=CC=CC=C2)C2=CC=CC=C2)C=C3)C=C1 | 0 | 543 / 590 / 562 🙃🙃🙃🙃 TPAPzDPy 🙃🙃🙃🙃 λem ( nm ) ; PL maximum measured in 10−6 M toluene solution / neat films / 10 wt % doped CBP film at RT .; Summary of the physical properties of materials.
230 | (10^-9.0) * Meter^(1.0) | λem | https://doi.org/10.1016/j.dyepig.2023.111568 | toluene | 535 | N1=CC(=CC=C1)C1=CC2=C(C3=NC4=CC(=C(C=C4N=C3C3=C2C=CC=C3)C3=CC=C(N(C2=CC=CC=C2)C2=CC=CC=C2)C=C3)C3=CC=C(N(C2=CC=CC=C2)C2=CC=CC=C2)C=C3)C=C1 | 0 | 535 / 574 / 553 🙃🙃🙃🙃 DTPAPzPy 🙃🙃🙃🙃 λem ( nm ) ; PL maximum measured in 10−6 M toluene solution / neat films / 10 wt % doped CBP film at RT .; Summary of the physical properties of materials.
231 | (10^-9.0) * Meter^(1.0) | λPL | https://doi.org/10.1016/j.orgel.2018.08.021 | toluene | 592 | C1(=CC(=CC(=C1)C(=O)C1=CC=C(C=C1)N1C2=CC=CC=C2OC=2C=CC=CC12)C(=O)C1=CC=C(C=C1)N1C2=CC=CC=C2OC=2C=CC=CC12)C(=O)C1=CC=C(C=C1)N1C2=CC=CC=C2OC=2C=CC=CC12 | 1 | 592 🙃🙃🙃🙃 TBP - PXZ 🙃🙃🙃🙃 λPL ( nm ) ; Measured in toluene at room temperature .; Physical properties of the TBP-PXZ.
232 | (10^-9.0) * Meter^(1.0) | λPL | https://doi.org/10.1016/j.orgel.2023.106795 | toluene | 435 | C1(=CC=CC=C1)C1=NC(=NC(=N1)C1=CC=CC=C1)C1=CC=C(C=C1)C1=CC(=CC(=C1)N1C2=CC=C(C=C2C=2C=C(C=CC12)C(C)(C)C)C(C)(C)C)N1C2=CC=C(C=C2C=2C=C(C=CC12)C(C)(C)C)C(C)(C)C | 1 | 435 🙃🙃🙃🙃 mDtCz - TRZ 🙃🙃🙃🙃 λPL [ nm ]; Photophysical properties of DtCz-TRZ and mDtCz-TRZ.
233 | (10^-9.0) * Meter^(1.0) | λPL | https://doi.org/10.1016/j.orgel.2023.106795 | toluene | 439 | C1(=CC=CC=C1)C1=NC(=NC(=N1)C1=CC=CC=C1)C1=CC=C(C=C1)C1=C(C=CC=C1N1C2=CC=C(C=C2C=2C=C(C=CC12)C(C)(C)C)C(C)(C)C)N1C2=CC=C(C=C2C=2C=C(C=CC12)C(C)(C)C)C(C)(C)C | 1 | 439 🙃🙃🙃🙃 DtCz - TRZ 🙃🙃🙃🙃 λPL [ nm ]; Photophysical properties of DtCz-TRZ and mDtCz-TRZ.
234 | (10^-9.0) * Meter^(1.0) | λPL | https://doi.org/10.1016/j.dyepig.2019.107775 | toluene | 514 | CC1(C2=CC=CC=C2N(C=2C=CC=CC12)C1=CC=C(C=C1)C1=C(C#N)C(=CN=C1)C1=CC=C(C=C1)N1C=2C=CC=CC2C(C2=CC=CC=C12)(C)C)C | 0 | 514 / 513 🙃🙃🙃🙃 AcCN 🙃🙃🙃🙃 λPL [ nm ] sola ) / filmb ); Summary of photophysical properties of AcCN and PxCN.
235 | (10^-9.0) * Meter^(1.0) | λPL | https://doi.org/10.1016/j.dyepig.2019.107775 | toluene | 565 | C1=CC=CC=2OC3=CC=CC=C3N(C12)C1=CC=C(C=C1)C1=C(C#N)C(=CN=C1)C1=CC=C(C=C1)N1C2=CC=CC=C2OC=2C=CC=CC12 | 0 | 565 / 540 🙃🙃🙃🙃 PxCN 🙃🙃🙃🙃 λPL [ nm ] sola ) / filmb ); Summary of photophysical properties of AcCN and PxCN.
236 | (10^-9.0) * Meter^(1.0) | λPL | https://doi.org/10.1016/j.cej.2022.138919 | THF | 575 | C1=CC=CC=2OC3=CC=CC=C3N(C12)C1=CC=C(C=C1)C(=O)C=1C=CC=2N(C3=CC=CC=C3C2C1)C1=CC(=CC=C1)N1C2=CC=CC=C2C=2C=CC=CC12 | 0 | 575 🙃🙃🙃🙃 mCP - BP - DMAC 🙃🙃🙃🙃 THF solution 🙃🙃🙃🙃 λPL [ nm ]; Photophysical data of mCP-BP-DMAC and DCB-BP-DMAC in THF solution and neat and doped films, measured at 300 K under nitrogen. a
239 | (10^-9.0) * Meter^(1.0) | λPL | https://doi.org/10.1016/j.cej.2022.138919 | THF | 573 | C1=CC=CC=2OC3=CC=CC=C3N(C12)C1=CC=C(C=C1)C(=O)C=1C=CC=2N(C3=CC=CC=C3C2C1)C1=CC=C(C=C1)N1C2=CC=CC=C2C=2C=CC=CC12 | 0 | 573 🙃🙃🙃🙃 DCB - BP - DMAC 🙃🙃🙃🙃 THF solution 🙃🙃🙃🙃 λPL [ nm ]; Photophysical data of mCP-BP-DMAC and DCB-BP-DMAC in THF solution and neat and doped films, measured at 300 K under nitrogen. a
242 | (10^-9.0) * Meter^(1.0) | λem | https://doi.org/10.1016/j.dyepig.2022.110564 | CH2Cl2 | 640 | ClC1=NC(=NC(=N1)Cl)C=1C=C(C=2NC3=CC=CC=C3SC2C1)C1=CC=C(C=C1)OC | 0 | 640 🙃🙃🙃🙃 1 🙃🙃🙃🙃 λem / nm; Emission maxima λem, absolute fluorescence quantum yields Φf, fluorescence lifetimes τ, the residuum χ2 and calculated radiative (kr) and non-radiative (knr) rate constants of dyes 2 (at T = 298 K, emission spectra: xenon lamp, lifetimes: EPL-laser 375 nm in TCSPC mode) in CH2Cl2 (T = 298 K, c(2) = 10−7 mol/L).
243 | (10^-9.0) * Meter^(1.0) | λem | https://doi.org/10.1016/j.orgel.2021.106275 | toluene | 449 | C1(=CC=CC=C1)N(C=1C=C2N(C=3C=CC=CC3B3C2=C(C1)N(C=1C=CC=CC13)C1=CC=CC=C1)C1=CC=CC=C1)C1=CC=CC=C1 | 0 | 449 / 453 🙃🙃🙃🙃 PAB 🙃🙃🙃🙃 λem ( nm ) solution / film ; The peak wavelength of the lowest - energy absorption band and the peak wavelength of the PL spectrum in toluene . ; The PL peak wavelength in mCP film .; Photophysical, electrochemical, and thermal analysis data of PAB, 2tPAB, and 3tPAB.
244 | (10^-9.0) * Meter^(1.0) | λem | https://doi.org/10.1016/j.orgel.2021.106275 | toluene | 456 | C(C)(C)(C)C=1C=CC=2N(C=3C=C(C=C4N(C=5C=CC(=CC5B(C34)C2C1)C(C)(C)C)C1=CC=C(C=C1)C(C)(C)C)N(C1=CC=CC=C1)C1=CC=CC=C1)C1=CC=C(C=C1)C(C)(C)C | 0 | 456 / 457 🙃🙃🙃🙃 2tPAB 🙃🙃🙃🙃 λem ( nm ) solution / film ; The peak wavelength of the lowest - energy absorption band and the peak wavelength of the PL spectrum in toluene . ; The PL peak wavelength in mCP film .; Photophysical, electrochemical, and thermal analysis data of PAB, 2tPAB, and 3tPAB.
245 | (10^-9.0) * Meter^(1.0) | λem | https://doi.org/10.1016/j.orgel.2021.106275 | toluene | 456 | C(C)(C)(C)C=1C=CC=2N(C=3C=C(C=C4N(C=5C=CC(=CC5B(C34)C2C1)C(C)(C)C)C1=CC=C(C=C1)C(C)(C)C)N(C1=CC=C(C=C1)C(C)(C)C)C1=CC=C(C=C1)C(C)(C)C)C1=CC=C(C=C1)C(C)(C)C | 0 | 456 / 458 🙃🙃🙃🙃 3tPAB 🙃🙃🙃🙃 λem ( nm ) solution / film ; The peak wavelength of the lowest - energy absorption band and the peak wavelength of the PL spectrum in toluene . ; The PL peak wavelength in mCP film .; Photophysical, electrochemical, and thermal analysis data of PAB, 2tPAB, and 3tPAB.
246 | (10^-9.0) * Meter^(1.0) | λPL | https://doi.org/10.1016/j.optmat.2019.05.040 | toluene | 386 | C1=CC=CC=2C3=CC=CC=C3N(C12)C1=CC=C(C=C1)C=1OC(=NN1)C1=CC=C(C=C1)N1C2=CC=CC=C2C=2C=CC=CC12 | 0 | 386 / 414 🙃🙃🙃🙃 BCzOX 🙃🙃🙃🙃 λPL ( nm ) solb / filmc; Key photophysical, thermal and electrochemical properties of the three compounds.
247 | (10^-9.0) * Meter^(1.0) | λPL | https://doi.org/10.1016/j.optmat.2019.05.040 | toluene | 461 | CC1(C2=CC=CC=C2NC=2C=CC=C(C12)C1=CC=C(C=C1)C=1OC(=NN1)C1=CC=C(C=C1)C1=CC=CC=2NC3=CC=CC=C3C(C12)(C)C)C | 0 | 461 / 472 🙃🙃🙃🙃 BAcOX 🙃🙃🙃🙃 λPL ( nm ) solb / filmc; Key photophysical, thermal and electrochemical properties of the three compounds.
248 | (10^-9.0) * Meter^(1.0) | PL | https://doi.org/10.1016/j.jlumin.2023.119787 | toluene | 499 | N1=C(N=C(N=C1C=1C(=C(C#N)C=CC1)N1C2=CC=CC=C2C=2C=CC=CC12)C=1C(=C(C#N)C=CC1)N1C2=CC=CC=C2C=2C=CC=CC12)C=1C(=C(C#N)C=CC1)N1C2=CC=CC=C2C=2C=CC=CC12 | 0 | 499 🙃🙃🙃🙃 TCz -2mCNTrz 🙃🙃🙃🙃 PL ( nm ) ( ) ; Wavelength of the maximum PL .; Optical and electrochemical properties of green TADF emitters.
249 | (10^-9.0) * Meter^(1.0) | PL | https://doi.org/10.1016/j.jlumin.2023.119787 | toluene | 513 | N1=C(N=C(N=C1C=1C=C(C#N)C=CC1N1C2=CC=CC=C2C=2C=CC=CC12)C=1C=C(C#N)C=CC1N1C2=CC=CC=C2C=2C=CC=CC12)C=1C=C(C#N)C=CC1N1C2=CC=CC=C2C=2C=CC=CC12 | 0 | 513 🙃🙃🙃🙃 TCz -4mCNTrz 🙃🙃🙃🙃 PL ( nm ) ( ) ; Wavelength of the maximum PL .; Optical and electrochemical properties of green TADF emitters.
250 | (10^-9.0) * Meter^(1.0) | PL | https://doi.org/10.1016/j.jlumin.2023.119787 | toluene | 530 | N1=C(N=C(N=C1C1=C(C=C(C#N)C=C1)N1C2=CC=CC=C2C=2C=CC=CC12)C1=C(C=C(C#N)C=C1)N1C2=CC=CC=C2C=2C=CC=CC12)C1=C(C=C(C#N)C=C1)N1C2=CC=CC=C2C=2C=CC=CC12 | 0 | 530 🙃🙃🙃🙃 TCz - pCNTrz 🙃🙃🙃🙃 PL ( nm ) ( ) ; Wavelength of the maximum PL .; Optical and electrochemical properties of green TADF emitters.
251 | (10^-9.0) * Meter^(1.0) | PL | https://doi.org/10.1016/j.orgel.2015.02.018 | DCM | 420 | C1=CC=CC2=CC3=CC=CC=C3C(=C12)C1=CC=C(C=C1)C=1N(C(=C(N1)C1=CC=CC=C1)C1=CC=CC=C1)C1=CC=CC=C1 | 0 | 420 ( 57 ) 🙃🙃🙃🙃 ACBI 🙃🙃🙃🙃 PL ( nm ) 🙃🙃🙃🙃 Solution ( FWHMs ); The optical, photophysical and thermal properties of ACBI, 1-NaCBI, and 2-NaCBI.
252 | (10^-9.0) * Meter^(1.0) | PL | https://doi.org/10.1016/j.orgel.2015.02.018 | DCM | 428 | C1(=CC=CC2=CC=CC=C12)C1=C2C=CC=CC2=C(C2=CC=CC=C12)C1=CC=C(C=C1)C=1N(C(=C(N1)C1=CC=CC=C1)C1=CC=CC=C1)C1=CC=CC=C1 | 0 | 428 ( 54 ) 🙃🙃🙃🙃 1 - NaCBI 🙃🙃🙃🙃 PL ( nm ) 🙃🙃🙃🙃 Solution ( FWHMs ); The optical, photophysical and thermal properties of ACBI, 1-NaCBI, and 2-NaCBI.
253 | (10^-9.0) * Meter^(1.0) | PL | https://doi.org/10.1016/j.orgel.2015.02.018 | DCM | 434 | C1=C(C=CC2=CC=CC=C12)C1=C2C=CC=CC2=C(C2=CC=CC=C12)C1=CC=C(C=C1)C=1N(C(=C(N1)C1=CC=CC=C1)C1=CC=CC=C1)C1=CC=CC=C1 | 0 | 434 ( 53 ) 🙃🙃🙃🙃 2 - NaCBI 🙃🙃🙃🙃 PL ( nm ) 🙃🙃🙃🙃 Solution ( FWHMs ); The optical, photophysical and thermal properties of ACBI, 1-NaCBI, and 2-NaCBI.
254 | (10^-9.0) * Meter^(1.0) | λem | https://doi.org/10.1016/j.orgel.2021.106411 | THF | 496 | C1=CC=CC=2C3=CC=CC=C3N(C12)C=1C=C(C=C(C1)N1C2=CC=CC=C2C=2C=CC=CC12)S(=O)(=O)C1=CC=C(C=C1)N1C=2C=CC=CC2C(C2=CC=CC=C12)(C)C | 0 | 496 🙃🙃🙃🙃 CZ - DPS - DMAC 🙃🙃🙃🙃 λem ( nm ) ; Measured in THF : H2O ( 1 : 98 ) .; Physical properties of CZ-DPS-DMAC.
257 | (10^-9.0) * Meter^(1.0) | λFL,max | https://doi.org/10.1016/j.cej.2021.128574 | toluene | 453 | C1=CC=CC=2C3=CC=CC=C3N(C12)C1=C(C=C(C(=C1)N1C2=CC=CC=C2C=2C=CC=CC12)C#N)C#N | 0 | 453 🙃🙃🙃🙃 DCzIPN 🙃🙃🙃🙃 λFL , max ( nm ); Photophysical properties of the IPN compounds in degassed toluene solutions (10−5 M). S1 and T1 were determined in mCP host at 7 wt% doping concentration from the onsets of FL and phosphorescence spectra, respectively.
258 | (10^-9.0) * Meter^(1.0) | λFL,max | https://doi.org/10.1016/j.cej.2021.128574 | toluene | 470 | CC1=CC=CC=2C3=CC=CC=C3N(C12)C1=C(C=C(C(=C1)N1C2=CC=CC=C2C=2C=CC=C(C12)C)C#N)C#N | 0 | 470 🙃🙃🙃🙃 DMeCzIPN 🙃🙃🙃🙃 λFL , max ( nm ); Photophysical properties of the IPN compounds in degassed toluene solutions (10−5 M). S1 and T1 were determined in mCP host at 7 wt% doping concentration from the onsets of FL and phosphorescence spectra, respectively.
259 | (10^-9.0) * Meter^(1.0) | λPLb | https://doi.org/10.1016/j.jphotochem.2024.115922 | toluene | 677 | C1=CC=CC=2OC3=CC=CC=C3N(C12)C1=CC=C2C(C=3C(=NC=4C=CC=CC4C3)C2=C1)=O | 1 | 677 🙃🙃🙃🙃 IQLO - PXZ 🙃🙃🙃🙃 λPLb ) [ nm ]; Key photophysical parameters of IQLO-PXZ and IQLO-DMAC.
260 | (10^-9.0) * Meter^(1.0) | λPLb | https://doi.org/10.1016/j.jphotochem.2024.115922 | toluene | 610 | CC1(C2=CC=CC=C2N(C=2C=CC=CC12)C1=CC=C2C(C=3C(=NC=4C=CC=CC4C3)C2=C1)=O)C | 1 | 610 🙃🙃🙃🙃 IQLO - DMAC 🙃🙃🙃🙃 λPLb ) [ nm ]; Key photophysical parameters of IQLO-PXZ and IQLO-DMAC.
261 | (10^-9.0) * Meter^(1.0) | λem | https://doi.org/10.1016/j.orgel.2022.106442 | toluene | 452 | C(=C)C1=CC=C(COC2=CC=CC=3N(C4=CC=CC=C4C23)CCCCCCOC2=CC=CC=3N(C4=CC=CC=C4C23)C2=C(C#N)C(=CC=C2)N2C3=CC=CC=C3C=3C(=CC=CC23)OCCCCCCN2C3=CC=CC=C3C=3C(=CC=CC23)OCC2=CC=C(C=C2)C=C)C=C1 | 0 | 452 / 476 / 478 🙃🙃🙃🙃 DVCz -2CzCN 🙃🙃🙃🙃 λem [ nm ] ; Measured in toluene , before and after cross - linking films .; Thermal, photophysical, and electrochemical properties of DV-2CzCN.
262 | (10^-9.0) * Meter^(1.0) | λFL | https://doi.org/10.1016/j.dyepig.2024.111981 | toluene | 579 | C1(=CC=CC=C1)N(C1=CC=C(C=C1)C=1C=CC=2C(=NC=3C(=C4C=CC=NC4=C4N=CC=CC34)N2)N1)C1=CC=CC=C1 | 1 | 579 🙃🙃🙃🙃 oTPA - PPP 🙃🙃🙃🙃 λFL [ nm ]; Summary of photoluminescence properties of oTPA-PPP and mTPA-PPP.
263 | (10^-9.0) * Meter^(1.0) | λFL | https://doi.org/10.1016/j.dyepig.2024.111981 | toluene | 575 | C1(=CC=CC=C1)N(C1=CC=C(C=C1)C=1C=CC=2C(=NC=3C(=C4C=CC=NC4=C4N=CC=CC34)N2)N1)C1=CC=CC=C1 | 1 | 575 🙃🙃🙃🙃 mTPA - PPP 🙃🙃🙃🙃 λFL [ nm ]; Summary of photoluminescence properties of oTPA-PPP and mTPA-PPP.
264 | (10^-9.0) * Meter^(1.0) | λem | https://doi.org/10.1016/j.dyepig.2023.111858 | toluene | 467 | C1=CC=CC=2C3=CC=CC=C3N(C12)C1=CC=C(C=C1)N(C=1C=C2N(C=3C=CC(=CC3B3C2=C(C1)N(C=1C=CC(=CC13)N1C3=CC=CC=C3C=3C=CC=CC13)C1=C(C=CC=C1C)C)N1C3=CC=CC=C3C=3C=CC=CC13)C1=C(C=CC=C1C)C)C1=C(C=CC=C1C)C | 0 | 467 / 477 🙃🙃🙃🙃 Me - PABCz 🙃🙃🙃🙃 λem ( nm ) solutionb / film ; The PL peak wavelength of 6 wt % emitter in PPF film .; Photophysical, electrochemical, and thermal analysis data of Me-PABCZ and Me-PABDPA.
265 | (10^-9.0) * Meter^(1.0) | λem | https://doi.org/10.1016/j.dyepig.2023.111858 | toluene | 495 | CC1=C(C(=CC=C1)C)N(C=1C=C2N(C=3C=CC(=CC3B3C2=C(C1)N(C=1C=CC(=CC13)N(C1=CC=CC=C1)C1=CC=CC=C1)C1=C(C=CC=C1C)C)N(C1=CC=CC=C1)C1=CC=CC=C1)C1=C(C=CC=C1C)C)C1=CC=C(C=C1)N(C1=CC=CC=C1)C1=CC=CC=C1 | 0 | 495 / 504 🙃🙃🙃🙃 Me - PABDPA 🙃🙃🙃🙃 λem ( nm ) solutionb / film ; The PL peak wavelength of 6 wt % emitter in PPF film .; Photophysical, electrochemical, and thermal analysis data of Me-PABCZ and Me-PABDPA.
266 | (10^-9.0) * Meter^(1.0) | PL | https://doi.org/10.1016/j.cej.2024.158323 | toluene | 449 | C1=CC=CC=2C3=CC=CC=C3N(C12)C1=C(C=CC(=C1)C)C1=NC(=NC(=N1)C1=C(C=C(C=C1)C)N1C2=CC=CC=C2C=2C=CC=CC12)C1=C(C=C(C=C1)C)N1C2=CC=CC=C2C=2C=CC=CC12 | 0 | 449 🙃🙃🙃🙃 TCz - pMTrz 🙃🙃🙃🙃 PL ( nm ) ( a ) ; Measured in 1 × 10−5 M toluene solution at room temperature .; Physical properties of TCz-Trz, TCz-pMTrz, and TtBCz-pMTrz.
267 | (10^-9.0) * Meter^(1.0) | PL | https://doi.org/10.1016/j.cej.2024.158323 | toluene | 472 | C(C)(C)(C)C=1C=CC=2N(C3=CC=C(C=C3C2C1)C(C)(C)C)C1=C(C=CC(=C1)C)C1=NC(=NC(=N1)C1=C(C=C(C=C1)C)N1C2=CC=C(C=C2C=2C=C(C=CC12)C(C)(C)C)C(C)(C)C)C1=C(C=C(C=C1)C)N1C2=CC=C(C=C2C=2C=C(C=CC12)C(C)(C)C)C(C)(C)C | 0 | 472 🙃🙃🙃🙃 TtBCz - pMTrz 🙃🙃🙃🙃 PL ( nm ) ( a ) ; Measured in 1 × 10−5 M toluene solution at room temperature .; Physical properties of TCz-Trz, TCz-pMTrz, and TtBCz-pMTrz.
269 | (10^-9.0) * Meter^(1.0) | λem | https://doi.org/10.1016/j.cej.2020.127418 | toluene | 498 | CC1(C2=CC=CC=C2N(C=2C=CC=CC12)C1=CC=C(C=C1)C(=O)C1=CC=CC=C1)C | 0 | 498 🙃🙃🙃🙃 PhCO - DMAC 🙃🙃🙃🙃 λem [ nm ] d ) ; Measured in PL spectra in toluene solution at room temperature ;; Summary of thermal and photophysical properties of TCO-DMAC, PhCO-DMAC and TCO-PXZ.
272 | (10^-9.0) * Meter^(1.0) | λem | https://doi.org/10.1016/j.dyepig.2021.109395 | CH2Cl2 | 536 | C(C)(C)(C)C=1C=CC=2N(C3=CC=C(C=C3C2C1)C(C)(C)C)C=1C(=C(C#N)C(=C(N1)N1C2=CC=C(C=C2C=2C=C(C=CC12)C(C)(C)C)C(C)(C)C)N1C2=CC=C(C=C2C=2C=C(C=CC12)C(C)(C)C)C(C)(C)C)N1C2=CC=C(C=C2C=2C=C(C=CC12)C(C)(C)C)C(C)(C)C | 0 | 536 521 🙃🙃🙃🙃 4CzCNPy 🙃🙃🙃🙃 λem [ nm ] ; Measured in CH2Cl2 ( up line ) and doped film ( down line ) at room temperature .; Physical properties of the compounds.
273 | (10^-9.0) * Meter^(1.0) | λem | https://doi.org/10.1016/j.dyepig.2021.109395 | CH2Cl2 | 561 | C(C)(C)(C)C=1C=CC=2N(C3=CC=C(C=C3C2C1)C(C)(C)C)C=1C(=C(C#N)C(=C(N1)N1C2=CC=C(C=C2C=2C=C(C=CC12)C(C)(C)C)C(C)(C)C)N1C2=CC=C(C=C2C=2C=C(C=CC12)C(C)(C)C)C(C)(C)C)N1C2=CC=C(C=C2C=2C=C(C=CC12)C(C)(C)C)C(C)(C)C | 0 | 561 535 🙃🙃🙃🙃 4tCzCNPy 🙃🙃🙃🙃 λem [ nm ] ; Measured in CH2Cl2 ( up line ) and doped film ( down line ) at room temperature .; Physical properties of the compounds.
276 | (10^-9.0) * Meter^(1.0) | λem | https://doi.org/10.1016/j.dyepig.2021.109392 | toluene | 542 | C1=CC=CC=2OC3=CC=CC=C3N(C12)C1=CC=C(C=C1)C1=CC(=NC=N1)CC(=O)C1=CC=CC=C1 | 0 | 542 / 525 / 563 🙃🙃🙃🙃 MPA 🙃🙃🙃🙃 λem [ nm ] ; Measured in tolune ( 10−5 M ) , 2 wt % doped CBP film and neat film .; Photophysical data of MPA and MBF.
277 | (10^-9.0) * Meter^(1.0) | λem | https://doi.org/10.1016/j.dyepig.2021.109392 | toluene | 633 | C1=CC=CC=2OC3=CC=CC=C3N(C12)C1=CC=C(C=C1)C=1N=C[N+]=2[B-](OC(=CC2C1)C1=CC=CC=C1)(F)F | 0 | 633 / 578 / 654 🙃🙃🙃🙃 MBF 🙃🙃🙃🙃 λem [ nm ] ; Measured in tolune ( 10−5 M ) , 2 wt % doped CBP film and neat film .; Photophysical data of MPA and MBF.
278 | (10^-9.0) * Meter^(1.0) | λPL | https://doi.org/10.1016/j.orgel.2021.106415 | toluene | 489 | CC=1C=CC=2N(C3=CC=C(C=C3C2C1)C)C1=C(C#N)C(=C(C(=C1N1C2=CC=C(C=C2C=2C=C(C=CC12)C)C)N1C2=CC=C(C=C2C=2C=C(C=CC12)C)C)N1C2=CC=C(C=C2C=2C=C(C=CC12)C)C)N1C2=CC=C(C=C2C=2C=C(C=CC12)C)C | 0 | 489 🙃🙃🙃🙃 5PCzCN 🙃🙃🙃🙃 λPL [ nm ] ; Determined from fluorescent spectrum measured in toluene solution .; Summary of key physical properties of 5PCzCN.
280 | (10^-9.0) * Meter^(1.0) | λPLb | https://doi.org/10.1016/j.cej.2021.133078 | toluene | 478 | C1=CC=CC=2C3=CC=CC=C3C(C12)(C=1C=CC=2OC=3C=CC=C4OC=5C=C(C=CC5B(C34)C2C1)N1C=2C=CC=CC2C(C2=CC=CC=C12)(C)C)C=1C=CC=2OC=3C=CC=C4OC=5C=C(C=CC5B(C34)C2C1)N1C=2C=CC=CC2C(C2=CC=CC=C12)(C)C | 1 | 478 , 467 🙃🙃🙃🙃 F2AcBO 🙃🙃🙃🙃 λPLb ( nm ); Photophysical properties of Me2AcBO, F2AcBO, and tBuAcBO.
282 | (10^-9.0) * Meter^(1.0) | λPL | https://doi.org/10.1016/j.cej.2024.154048 | toluene | 616 | C(C)(C)(C)C1=CC=C(C=C1)N(C1=CC=C(C=C1)C1=NC=2C(=C(C(=C(C2N=C1C1=CC=C(C=C1)N(C1=CC=C(C=C1)C(C)(C)C)C1=CC=C(C=C1)C(C)(C)C)C#N)C1=CC=C(C=C1)C(C)(C)C)C1=CC=C(C=C1)C(C)(C)C)C#N)C1=CC=C(C=C1)C(C)(C)C | 0 | 616 🙃🙃🙃🙃 tBuTPAQxCN 🙃🙃🙃🙃 λPL [ nm ] sol b ) ; measured for polystyrene film doped with 1 wt % TADF emitter at 300 K .; Photophysical parameters of tBuTPAQxCN.
283 | (10^-9.0) * Meter^(1.0) | PL | https://doi.org/10.1016/j.synthmet.2024.117551 | toluene | 369 | C1=CC=C(C=2OC3=C(C21)C=CC=C3)C3=C(C=CC=C3)C3=CC(=CC=C3)N3C2=CC=CC=C2C=2C=CC=CC32 | 1 | 369 🙃🙃🙃🙃 4DBFBPhCz 🙃🙃🙃🙃 PL ( nm ) ( b ); Photophysical and electrochemical properties of 4DBFBPhCz, 4DBF-oBNPhCz, 4DBF-mBNPhCz, and TtBCZ-Trz.
285 | (10^-9.0) * Meter^(1.0) | PL | https://doi.org/10.1016/j.synthmet.2024.117551 | toluene | 408 | C1=CC=CC=2C3=CC=CC=C3N(C12)C=1C=C(C=CC1)C1=C(C=C(C=C1)C#N)C1=CC=CC2=C1OC1=C2C=CC=C1 | 1 | 408 🙃🙃🙃🙃 4DBF - mBNPhCz 🙃🙃🙃🙃 PL ( nm ) ( b ); Photophysical and electrochemical properties of 4DBFBPhCz, 4DBF-oBNPhCz, 4DBF-mBNPhCz, and TtBCZ-Trz.
286 | (10^-9.0) * Meter^(1.0) | PL | https://doi.org/10.1016/j.synthmet.2024.117551 | toluene | 481 | C(C)(C)(C)C=1C=CC=2N(C3=CC=C(C=C3C2C1)C(C)(C)C)C1=C(C=CC=C1)C1=NC(=NC(=N1)C1=C(C=CC=C1)N1C2=CC=C(C=C2C=2C=C(C=CC12)C(C)(C)C)C(C)(C)C)C1=C(C=CC=C1)N1C2=CC=C(C=C2C=2C=C(C=CC12)C(C)(C)C)C(C)(C)C | 1 | 481 🙃🙃🙃🙃 TtBCz - Trz 🙃🙃🙃🙃 PL ( nm ) ( b ); Photophysical and electrochemical properties of 4DBFBPhCz, 4DBF-oBNPhCz, 4DBF-mBNPhCz, and TtBCZ-Trz.
287 | (10^-9.0) * Meter^(1.0) | λem | https://doi.org/10.1016/j.dyepig.2020.108781 | tetrahydrofuran | 518 | C1(=CC=CC=C1)N1C2=CC=CC=C2C=2C=C(C=CC12)S(=O)(=O)C1=CC=C(C=C1)N1C2=CC=CC=C2OC=2C=CC=CC12 | 0 | 518 🙃🙃🙃🙃 3CP - DPS - PXZ 🙃🙃🙃🙃 λem ( nm ) ; UV – vis absorption in pure tetrahydrofuran solution and PL emission spectra in the neat film .; Thermal, photophysical, and energy levels of the compounds.
288 | (10^-9.0) * Meter^(1.0) | λem | https://doi.org/10.1016/j.dyepig.2020.108781 | THF | 475 | CC1(C2=CC=CC=C2N(C=2C=CC=CC12)C1=CC=C(C=C1)S(=O)(=O)C=1C=CC=2N(C3=CC=CC=C3C2C1)C1=CC=CC=C1)C | 1 | 472 🙃🙃🙃🙃 3CP - DPS - DMAC 🙃🙃🙃🙃 λem ( nm ) ; UV – vis absorption in pure tetrahydrofuran solution and PL emission spectra in the neat film .; Thermal, photophysical, and energy levels of the compounds.
289 | (10^-9.0) * Meter^(1.0) | λPL | https://doi.org/10.1016/j.dyepig.2020.108781 | toluene | 540 | C1(=CC=CC=C1)N1C2=CC=CC=C2C=2C=C(C=CC12)S(=O)(=O)C1=CC=C(C=C1)N1C2=CC=CC=C2OC=2C=CC=CC12 | 1 | 518 🙃🙃🙃🙃 3CP - DPS - PXZ 🙃🙃🙃🙃 λPL ( nm ) ; The emission peaks of neat films .; The detail kinetic parameters of 3CP-DPS-PXZ and 3CP-DPS-DMAC.
293 | (10^-9.0) * Meter^(1.0) | PL | https://doi.org/10.1016/j.molstruc.2024.141023 | toluene | 617 | C(C)(C)(C)C=1C=CC=2N(C3=CC=C(C=C3C2C1)C(C)(C)C)C=1C=CC=2N(C3=CC=C(C=C3C2C1)N1C2=CC=C(C=C2C=2C=C(C=CC12)C(C)(C)C)C(C)(C)C)C1=CC=C(C=C1)C1=NC2=CC(=C(C=C2N=C1C1=CC=C(C=C1)N1C2=CC=C(C=C2C=2C=C(C=CC12)N1C2=CC=C(C=C2C=2C=C(C=CC12)C(C)(C)C)C(C)(C)C)N1C2=CC=C(C=C2C=2C=C(C=CC12)C(C)(C)C)C(C)(C)C)C#N)C#N | 0 | 617 / 635 🙃🙃🙃🙃 DCNQx -1 🙃🙃🙃🙃 a PL / b PL ( nm ); Photophysical, electrochemical and thermal properties of DCNQx-1 and DCNQx-2.
294 | (10^-9.0) * Meter^(1.0) | PL | https://doi.org/10.1016/j.molstruc.2024.141023 | toluene | 555 | C(C)(C)(C)C=1C=CC=2N(C3=CC=C(C=C3C2C1)C(C)(C)C)C1=CC=C(C=C1)C1=NC2=CC(=C(C=C2N=C1C1=CC=C(C=C1)N1C2=CC=C(C=C2C=2C=C(C=CC12)C(C)(C)C)C(C)(C)C)C#N)C#N | 0 | 555 / 590 🙃🙃🙃🙃 DCNQx -2 🙃🙃🙃🙃 a PL / b PL ( nm ); Photophysical, electrochemical and thermal properties of DCNQx-1 and DCNQx-2.
295 | (10^-9.0) * Meter^(1.0) | PL | https://doi.org/10.1039/D4MH00400K | toluene | 531 | BrC1=C(C=C(C(=C1)N1C2=CC=CC=C2OC=2C=CC=CC12)Br)N1C2=CC=CC=C2OC=2C=CC=CC12 | 0 | 531 / 547 🙃🙃🙃🙃 dSFQP 🙃🙃🙃🙃 PL [ nm ] ; [ b ] Measured in neat films at room temperature .; Table 1 Summary of key physical parameters of dSFQP
297 | (10^-9.0) * Meter^(1.0) | λPL | https://doi.org/10.1039/C7TC00025A | toluene | 638 | CC1(C2=CC=CC=C2N(C=2C=CC=CC12)C1=CC=C(C2=NSN=C21)N2C=1C=CC=CC1C(C1=CC=CC=C21)(C)C)C | 0 | 638 / 636 🙃🙃🙃🙃 BTZ – DMAC 🙃🙃🙃🙃 λ PL [ nm ] sol / film ; [ b ] Measured in toluene ( 1 × 10−4 M ) at room temperature . ; [ c ] Measured in films at room temperature .; Table 1 Thermal, photophysical and electrochemical data of BTZ–CZ, BTZ–DMAC and BTZ–DPA
299 | (10^-9.0) * Meter^(1.0) | λPL | https://doi.org/10.1039/C9TC01498E | PhMe | 467 | S(=O)(=O)(C1=CC=C(C=N1)N1C2=CC=C(C=C2C=2C=C(C=CC12)C(C)(C)C)C(C)(C)C)C1=CC=C(C=N1)N1C2=CC=C(C=C2C=2C=C(C=CC12)C(C)(C)C)C(C)(C)C | 0 | 467 🙃🙃🙃🙃 pDTCz -2DPyS 🙃🙃🙃🙃 λ PL / nm ; [ b ] Fluorescence spectra measured in co - doped film at 300 K in PPT host .; Table 2 Photophysical properties of pDTCz-3DPyS and pDTCz-2DPyS
300 | (10^-9.0) * Meter^(1.0) | λPL | https://doi.org/10.1039/C9TC01498E | DCM | 478 | S(=O)(=O)(C1=CC=C(C=N1)N1C2=CC=C(C=C2C=2C=C(C=CC12)C(C)(C)C)C(C)(C)C)C1=CC=C(C=N1)N1C2=CC=C(C=C2C=2C=C(C=CC12)C(C)(C)C)C(C)(C)C | 0 | 478 🙃🙃🙃🙃 pDTCz -2DPyS 🙃🙃🙃🙃 λ PL / nm ; [ c ] Phosphorescence spectra measured in a film with 7 wt % in PPT host at 77 K .; Table 2 Photophysical properties of pDTCz-3DPyS and pDTCz-2DPyS
301 | (10^-9.0) * Meter^(1.0) | λPL | https://doi.org/10.1039/D0TC04465B | toluene | 603 | C1(=CC=CC=C1)N1C=2C=CC=CC2C2=C3C(=C4C(=C12)C=1C=CC=CC1N4C4=CC=C(C=C4)C4=NC1=CC(=C(C=C1N=C4C4=CC=CC=C4)C#N)C#N)C=4C=CC=CC4N3C3=CC=CC=C3 | 0 | 603 🙃🙃🙃🙃 6,7 - DCNQx - DICz 🙃🙃🙃🙃 λ PL [ nm ] sol ; [ a ] UV - vis absorption and photoluminescence ( PL ) λmax measured in toluene solution at 300 K .; Table 1 Photophysical parameters of 6,7-DCNQx-DICz and 5,8-DCNQx-DICz TADF emitters
303 | (10^-9.0) * Meter^(1.0) | λPL | https://doi.org/10.1039/C9TC05892C | toluene | 592 | C1=CC=CC=2OC3=CC=CC=C3N(C12)C1=CC=C(C=C1)C1=NC2=CC=C(C=C2N=C1)C(=O)C1=CC=CC=C1 | 0 | 592 🙃🙃🙃🙃 PXZ - PQM 🙃🙃🙃🙃 λ PL ( nm ) ; [ a ] Measured in toluene ( 1 × 10−5 M ) at room temperature .; Table 1 Photophysical and electrochemical data of PXZ-PQM, DPXZ-PQM, and DPXZ-DPPM
304 | (10^-9.0) * Meter^(1.0) | λPL | https://doi.org/10.1039/C9TC05892C | toluene | 594 | C1=CC=CC=2OC3=CC=CC=C3N(C12)C1=CC=C(C=C1)C1=NC2=CC=C(C=C2N=C1C1=CC=C(C=C1)N1C2=CC=CC=C2OC=2C=CC=CC12)C(=O)C1=CC=CC=C1 | 0 | 594 🙃🙃🙃🙃 DPXZ - PQM 🙃🙃🙃🙃 λ PL ( nm ) ; [ a ] Measured in toluene ( 1 × 10−5 M ) at room temperature .; Table 1 Photophysical and electrochemical data of PXZ-PQM, DPXZ-PQM, and DPXZ-DPPM
305 | (10^-9.0) * Meter^(1.0) | λPL | https://doi.org/10.1039/C9TC05892C | toluene | 642 | C1=CC=CC=2OC3=CC=CC=C3N(C12)C1=CC2=C(C3=NC=4C=CC(=CC4N=C3C3=C2C=C(C=C3)N3C2=CC=CC=C2OC=2C=CC=CC32)C(=O)C3=CC=CC=C3)C=C1 | 0 | 642 🙃🙃🙃🙃 DPXZ - DPPM 🙃🙃🙃🙃 λ PL ( nm ) ; [ a ] Measured in toluene ( 1 × 10−5 M ) at room temperature .; Table 1 Photophysical and electrochemical data of PXZ-PQM, DPXZ-PQM, and DPXZ-DPPM
306 | (10^-9.0) * Meter^(1.0) | λem | https://doi.org/10.1039/D2TC02283D | toluene | 466 | C(C)(C)(C)C=1C=C2C=3B(C=4C=CC=C5C6=C(N(C3C1)C54)C=CC=C6)C=6C=CC=CC6N2C2=CC=CC=C2 | 0 | 466 / 468 🙃🙃🙃🙃 B - dpa - Cz 🙃🙃🙃🙃 λ em ( nm ) ; [ b ] Emission peak in toluene solution ( 1 × 10−5 M ) and 1 wt % emitter doped in mCBP film .; Table 1 Summary of photophysical and electrochemical properties of B-dpa-Cz, B-dpa-dmAc and B-dpa-SpiroAc
313 | (10^-9.0) * Meter^(1.0) | λem | https://doi.org/10.1039/D2TC01319C | THF | 430 | C1(=CC=CC=C1)N(C1=CC=C(C=C1)N1C(=NC2=C1C1=CC=CC=C1C=1C=CC=CC12)C1=CC=C(C=C1)C1=CC=C(C=C1)N(C1=CC=CC=C1)C1=CC=C(C=C1)C1=CC=C(C=C1)C1=NC2=C(N1C1=CC=C(C=C1)N(C1=CC=CC=C1)C1=CC=CC=C1)C1=CC=CC=C1C=1C=CC=CC12)C1=CC=CC=C1 | 1 | 430 / 444 🙃🙃🙃🙃 λ em ( nm ) ( s / f ) 🙃🙃🙃🙃 TPA – 2PPITPA; Table 1 Summary of optical and thermal properties
314 | (10^-9.0) * Meter^(1.0) | λem | https://doi.org/10.1039/D2TC01319C | THF | 422 | C1(=CC=CC=C1)N(C1=CC=C(C=C1)N1C(=NC2=C1C1=CC=CC=C1C=1C=CC=CC12)/C=C/C1=CC=C(C=C1)C1=CC=C(C=C1)N(C1=CC=CC=C1)C1=CC=C(C=C1)C1=CC=C(C=C1)\C=C\C1=NC2=C(N1C1=CC=C(C=C1)N(C1=CC=CC=C1)C1=CC=CC=C1)C1=CC=CC=C1C=1C=CC=CC12)C1=CC=CC=C1 | 1 | 422 / 438 🙃🙃🙃🙃 λ em ( nm ) ( s / f ) 🙃🙃🙃🙃 TPA – 2SPPITPA; Table 1 Summary of optical and thermal properties
316 | (10^-9.0) * Meter^(1.0) | λPL | https://doi.org/10.1039/C8TC02179A | toluene | 583 | C(C)(C)(C)C=1C=CC=2N(C3=CC=C(C=C3C2C1)C(C)(C)C)C1=C(C(=C(C=2S(C3=CC=CC=C3S(C12)(=O)=O)(=O)=O)N1C2=CC=C(C=C2C=2C=C(C=CC12)C(C)(C)C)C(C)(C)C)N1C2=CC=C(C=C2C=2C=C(C=CC12)C(C)(C)C)C(C)(C)C)N1C2=CC=C(C=C2C=2C=C(C=CC12)C(C)(C)C)C(C)(C)C | 0 | 583 🙃🙃🙃🙃 450 / 380 🙃🙃🙃🙃 λ PL [ nm ] ; [ b ] Determined from the energy peak of the fluorescence spectra of dopants mixed in CBP at 77 K .; Table 1 Summary of the key physical properties of 4t-BuCzTTR
317 | (10^-9.0) * Meter^(1.0) | PL | https://doi.org/10.1039/C9TC02491C | toluene | 529 | C1(=CC=CC=C1)C1=NC(=NC(=N1)C1=CC=CC=C1)C=1C=C(C=C(C1)N1C=2C=CC=CC2C(C2=CC=CC=C12)(C)C)N1C=2C=CC=CC2C(C2=CC=CC=C12)(C)C | 0 | 529 🙃🙃🙃🙃 TRZ - DDMAc 🙃🙃🙃🙃 PL ( nm ) ; [ b ] Photoluminescent emission in toluene .; Table 1 Photophysical properties of TRZ-DDPAc and TRZ-DDMAc
318 | (10^-9.0) * Meter^(1.0) | PL | https://doi.org/10.1039/C9TC02491C | toluene | 511 | C1(=CC=CC=C1)C1=NC(=NC(=N1)C1=CC=CC=C1)C=1C=C(C=C(C1)N1C=2C=CC=CC2C(C2=CC=CC=C12)(C1=CC=CC=C1)C1=CC=CC=C1)N1C=2C=CC=CC2C(C2=CC=CC=C12)(C1=CC=CC=C1)C1=CC=CC=C1 | 0 | 511 🙃🙃🙃🙃 TRZ - DDPAc 🙃🙃🙃🙃 PL ( nm ) ; [ b ] Photoluminescent emission in toluene .; Table 1 Photophysical properties of TRZ-DDPAc and TRZ-DDMAc
319 | (10^-9.0) * Meter^(1.0) | λem | https://doi.org/10.1039/D3MH00445G | toluene | 620 | C1(=CC=C(C=C1)N(C1=CC=C(C=C1)C1=CC2=C(C3=NC4=CC(=C(C=C4N=C3C3=C2C=CC=C3)C#N)C#N)C=C1)C1=CC=C(C=C1)C1=CC=CC=C1)C1=CC=CC=C1 | 0 | 620 🙃🙃🙃🙃 DCN - DLB 🙃🙃🙃🙃 λ em [ nm ] ; [ a ] Determined from the emission maxima of 10−5 M toluene solution at R . T .; Table 1 Summary of the photophysical properties of DCN-DLB and DCN-DSP
320 | (10^-9.0) * Meter^(1.0) | λem | https://doi.org/10.1039/D3MH00445G | toluene | 648 | C1=C(C=CC=2C3=CC=CC=C3C3(C12)C1=CC=CC=C1C=1C=CC=CC13)N(C1=CC=C(C=C1)C1=CC3=C(C2=NC4=CC(=C(C=C4N=C2C2=C3C=CC=C2)C#N)C#N)C=C1)C1=CC=2C3(C4=CC=CC=C4C2C=C1)C1=CC=CC=C1C=1C=CC=CC13 | 0 | 648 🙃🙃🙃🙃 DCN - DSP 🙃🙃🙃🙃 λ em [ nm ] ; [ a ] Determined from the emission maxima of 10−5 M toluene solution at R . T .; Table 1 Summary of the photophysical properties of DCN-DLB and DCN-DSP
321 | (10^-9.0) * Meter^(1.0) | λPL | https://doi.org/10.1039/D0TC02289F | toluene | 586 | CC1(C2=CC=CC=C2N(C=2C(=CC=CC12)C1=CC=CC=C1)C1=CC=C(C=C1)C1=CC=2C(C3=CC=CC=C3C(C2C=C1)=O)=O)C | 0 | 586 🙃🙃🙃🙃 AQ - PhDMAC 🙃🙃🙃🙃 λ PL ( nm ) ; [ b ] Determined from the maxima of the PL spectra of toluene at room temperature .; Table 1 Summary of key physical properties of AQ-DMAC and AQ-PhDMAC
322 | (10^-9.0) * Meter^(1.0) | λPL | https://doi.org/10.1039/D0TC02289F | toluene | 610 | CC1(C2=CC=CC=C2N(C=2C=CC=CC12)C1=CC=C(C=C1)C1=CC=2C(C3=CC=CC=C3C(C2C=C1)=O)=O)C | 0 | 610 🙃🙃🙃🙃 AQ - DMAC 🙃🙃🙃🙃 λ PL ( nm ) ; [ b ] Determined from the maxima of the PL spectra of toluene at room temperature .; Table 1 Summary of key physical properties of AQ-DMAC and AQ-PhDMAC
323 | (10^-9.0) * Meter^(1.0) | λem | https://doi.org/10.1039/D1TC02778F | CH2Cl2 | 500 | C1=CC=CC=2C3=CC=CC=C3N(C12)C1=C(C(=C(C(=C1N1C2=CC=CC=C2C=2C=CC=CC12)N1C2=CC=CC=C2C=2C=CC=CC12)N1C2=CC=CC=C2C=2C=CC=CC12)N1C2=CC=CC=C2C=2C=CC=CC12)C=1OC(=NN1)C1=CC=CC=C1 | 0 | 500 🙃🙃🙃🙃 5CzOXD 🙃🙃🙃🙃 289.332 🙃🙃🙃🙃 λ em [ nm ] ; [ a ] Peak values measured in CH2Cl2 ( top line ) and film ( bottom line ) at room temperature .; Table 1 Summary of the physical properties of the compounds
324 | (10^-9.0) * Meter^(1.0) | λem | https://doi.org/10.1039/D1TC02778F | CH2Cl2 | 496 | C1=CC=CC=2C3=CC=CC=C3N(C12)C1=C(C(=C(C(=C1N1C2=CC=CC=C2C=2C=CC=CC12)N1C2=CC=CC=C2C=2C=CC=CC12)N1C2=CC=CC=C2C=2C=CC=CC12)N1C2=CC=CC=C2C=2C=CC=CC12)C=1OC(=NN1)C1=CC=CC=C1 | 0 | 496 🙃🙃🙃🙃 5CzOXD 🙃🙃🙃🙃 293.341 🙃🙃🙃🙃 λ em [ nm ] ; [ a ] Peak values measured in CH2Cl2 ( top line ) and film ( bottom line ) at room temperature .; Table 1 Summary of the physical properties of the compounds
325 | (10^-9.0) * Meter^(1.0) | λem | https://doi.org/10.1039/D1TC02778F | CH2Cl2 | 532 | C1=CC=CC=2C3=CC=CC=C3N(C12)C1=C(C(=C(C(=C1N1C2=CC=CC=C2C=2C=CC=CC12)N1C2=CC=CC=C2C=2C=CC=CC12)N1C2=CC=CC=C2C=2C=CC=CC12)N1C2=CC=CC=C2C=2C=CC=CC12)C=1OC(=NN1)C1=CC=CC=C1 | 0 | 532 🙃🙃🙃🙃 mCF35tCzOXD 🙃🙃🙃🙃 294.341 🙃🙃🙃🙃 λ em [ nm ] ; [ a ] Peak values measured in CH2Cl2 ( top line ) and film ( bottom line ) at room temperature .; Table 1 Summary of the physical properties of the compounds
326 | (10^-9.0) * Meter^(1.0) | λem | https://doi.org/10.1039/C9TC02927C | toluene | 501 | C1(=CC=CC=C1)N1C=2C=CC=CC2C2=C3C(=C4C(=C12)C=1C=CC=CC1N4C4=CC=C(C=C4)C(=O)C4=CC=CC=C4)C=4C=CC=CC4N3C3=CC=CC=C3 | 0 | 501 🙃🙃🙃🙃 TAT - BP 🙃🙃🙃🙃 Solution ; [ a ] In toluene solution ( 10−5 M ) . 🙃🙃🙃🙃 λ em ( nm ); Table 1 Photophysical properties of TAT-BP and TAT-2BP
327 | (10^-9.0) * Meter^(1.0) | λem | https://doi.org/10.1039/C9TC02927C | toluene | 510 | C1(=CC=CC=C1)N1C=2C=CC=CC2C2=C3C(=C4C(=C12)C=1C=CC=CC1N4C4=CC=C(C=C4)C(=O)C4=CC=CC=C4)C=4C=CC=CC4N3C3=CC=CC=C3 | 0 | 510 🙃🙃🙃🙃 TAT - BP 🙃🙃🙃🙃 Neat film ; [ b ] Deposited on quartz substrates . 🙃🙃🙃🙃 λ em ( nm ); Table 1 Photophysical properties of TAT-BP and TAT-2BP
328 | (10^-9.0) * Meter^(1.0) | λem | https://doi.org/10.1039/C9TC02195G | THF | 395 | C1=C2C(=CC=C1)N1C=3C=CC=CC3C=3C=C4C(=C2C13)NC1=CC=CC=C14 | 0 | 395 🙃🙃🙃🙃 DICz 🙃🙃🙃🙃 λ em ( nm ) , ( film ) ; [ b ] Collected as a doped film ( 10 wt % ) in DPEPO .; Table 1 Photophysical, electrochemical and thermal data of the compounds
329 | (10^-9.0) * Meter^(1.0) | λem | https://doi.org/10.1039/C9TC02195G | THF | 458 | C1=CC=CC=2C3=CC=CC=C3N(C12)C1=C(C#N)C=C(C=C1)C1=NC(=NC(=N1)C1=CC=CC=C1)C1=CC=CC=C1 | 0 | 458 🙃🙃🙃🙃 CzCNTrz 🙃🙃🙃🙃 λ em ( nm ) , ( film ) ; [ b ] Collected as a doped film ( 10 wt % ) in DPEPO .; Table 1 Photophysical, electrochemical and thermal data of the compounds
330 | (10^-9.0) * Meter^(1.0) | λem | https://doi.org/10.1039/D3QM00051F | toluene | 583 | C1(=CC=CC=C1)N(C1=CC=C(C=C1)C1=C2C(=CC=C3C2=C(C=C1)C1=NC=2C(=CC=C(C2N=C13)C#N)C#N)C1=CC=C(C=C1)N(C1=CC=CC=C1)C1=CC=CC=C1)C1=CC=CC=C1 | 0 | 583 / 667 / 631 🙃🙃🙃🙃 p - APDC - DTPA 🙃🙃🙃🙃 λ em ( nm ) Tol / NF / DF ; [ b ] Emission peak in Tol solution , neat film ( NF ) and doped film ( DF ) in TPBi ( 10 wt % ) at room temperature .; Table 1 Photophysical properties, energy levels, and thermal stabilities of the new molecules
331 | (10^-9.0) * Meter^(1.0) | λem | https://doi.org/10.1039/D3QM00051F | toluene | 570 | C1(=CC=CC=C1)N(C1=CC=C(C=C1)C1=C2C(=CC=C3C2=C(C=C1)C1=NC2=CC(=C(C=C2N=C13)C#N)C#N)C1=CC=C(C=C1)N(C1=CC=CC=C1)C1=CC=CC=C1)C1=CC=CC=C1 | 0 | 570 / 671 / 620 🙃🙃🙃🙃 o - APDC - DTPA 🙃🙃🙃🙃 λ em ( nm ) Tol / NF / DF ; [ b ] Emission peak in Tol solution , neat film ( NF ) and doped film ( DF ) in TPBi ( 10 wt % ) at room temperature .; Table 1 Photophysical properties, energy levels, and thermal stabilities of the new molecules
332 | (10^-9.0) * Meter^(1.0) | PLmax | https://doi.org/10.1039/C9TC02408E | toluene | 498 | C(C)(C)(C)C=1C=CC=2N(C3=CC=C(C=C3C2C1)C(C)(C)C)C1=C(C(=O)OC)C(=C(C(=C1N1C2=CC=C(C=C2C=2C=C(C=CC12)C(C)(C)C)C(C)(C)C)N1C2=CC=C(C=C2C=2C=C(C=CC12)C(C)(C)C)C(C)(C)C)N1C2=CC=C(C=C2C=2C=C(C=CC12)C(C)(C)C)C(C)(C)C)N1C2=CC=C(C=C2C=2C=C(C=CC12)C(C)(C)C)C(C)(C)C | 0 | 498 / 483 / 488 🙃🙃🙃🙃 5tCzMeB 🙃🙃🙃🙃 Toluene / DPEPO / neat film 🙃🙃🙃🙃 PLmax ( nm ); Table 1 Photophysical properties of the investigated TADF compounds in toluene, DPEPO host (at 20 wt% doping) and neat films
333 | (10^-9.0) * Meter^(1.0) | PLmax | https://doi.org/10.1039/C9TC02408E | toluene | 524 | C(C)(C)(C)C=1C=CC=2N(C3=CC=C(C=C3C2C1)C(C)(C)C)C1=C(C(=O)C2=CC=CC=C2)C(=C(C(=C1N1C2=CC=C(C=C2C=2C=C(C=CC12)C(C)(C)C)C(C)(C)C)N1C2=CC=C(C=C2C=2C=C(C=CC12)C(C)(C)C)C(C)(C)C)N1C2=CC=C(C=C2C=2C=C(C=CC12)C(C)(C)C)C(C)(C)C)N1C2=CC=C(C=C2C=2C=C(C=CC12)C(C)(C)C)C(C)(C)C | 0 | 524 / 514 / 525 🙃🙃🙃🙃 5tCzBP 🙃🙃🙃🙃 Toluene / DPEPO / neat film 🙃🙃🙃🙃 PLmax ( nm ); Table 1 Photophysical properties of the investigated TADF compounds in toluene, DPEPO host (at 20 wt% doping) and neat films
334 | (10^-9.0) * Meter^(1.0) | λPL | https://doi.org/10.1039/D0TC01995J | toluene | 567 | CC1(C2=CC=CC=C2N(C=2C=CC=CC12)C=1C=C2N=C3C4=C(C5=C(C3=NC2=CC1)C=CC=C5)C=CC=C4)C | 0 | 567 🙃🙃🙃🙃 DMAC - 11 - DPPZ 🙃🙃🙃🙃 λ PL ( nm ) ; [ a ] UV - vis abs . and PL in dilute toluene solution ( the concentration is 10−5 mol L−1 ) at room temperature . 🙃🙃🙃🙃 λ PL ( nm ) ; [ a ] UV - vis abs . and PL in dilute toluene solution ( the concentration is 10−5 mol L−1 ) at room temperature .; Table 1 Photophysical properties of the four compounds
335 | (10^-9.0) * Meter^(1.0) | λPL | https://doi.org/10.1039/D0TC01995J | toluene | 620 | CC1(C2=CC=CC=C2N(C=2C=CC=CC12)C1=C2N=C3C4=C(C5=C(C3=NC2=CC=C1)C=CC=C5)C=CC=C4)C | 0 | 620 🙃🙃🙃🙃 DMAC - 10 - DPPZ 🙃🙃🙃🙃 λ PL ( nm ) ; [ a ] UV - vis abs . and PL in dilute toluene solution ( the concentration is 10−5 mol L−1 ) at room temperature . 🙃🙃🙃🙃 λ PL ( nm ) ; [ a ] UV - vis abs . and PL in dilute toluene solution ( the concentration is 10−5 mol L−1 ) at room temperature .; Table 1 Photophysical properties of the four compounds
336 | (10^-9.0) * Meter^(1.0) | λPL | https://doi.org/10.1039/D0TC01995J | toluene | 630 | C1=CC=CC2=C1C1=NC3=CC=C(C=C3N=C1C1=C2C=CC=C1)N1C2=CC=CC=C2OC=2C=CC=CC12 | 0 | 630 🙃🙃🙃🙃 PXZ - 11 - DPPZ 🙃🙃🙃🙃 λ PL ( nm ) ; [ a ] UV - vis abs . and PL in dilute toluene solution ( the concentration is 10−5 mol L−1 ) at room temperature . 🙃🙃🙃🙃 λ PL ( nm ) ; [ a ] UV - vis abs . and PL in dilute toluene solution ( the concentration is 10−5 mol L−1 ) at room temperature .; Table 1 Photophysical properties of the four compounds
337 | (10^-9.0) * Meter^(1.0) | λPL | https://doi.org/10.1039/D0TC01995J | toluene | 573 | C1=CC=CC2=C1C1=NC3=CC=CC(=C3N=C1C1=C2C=CC=C1)N1C2=CC=CC=C2OC=2C=CC=CC12 | 0 | 573 🙃🙃🙃🙃 PXZ - 10 - DPPZ 🙃🙃🙃🙃 λ PL ( nm ) ; [ a ] UV - vis abs . and PL in dilute toluene solution ( the concentration is 10−5 mol L−1 ) at room temperature . 🙃🙃🙃🙃 λ PL ( nm ) ; [ a ] UV - vis abs . and PL in dilute toluene solution ( the concentration is 10−5 mol L−1 ) at room temperature .; Table 1 Photophysical properties of the four compounds
338 | (10^-9.0) * Meter^(1.0) | λPL | https://doi.org/10.1039/D3TC02824K | toluene | 578 | CC1(C2=CC=CC=C2N(C=2C=CC=CC12)C1=CC2=C(C3=NC4=CC(=C(C=C4N=C3C3=C2C=C(C=C3)N3C=2C=CC=CC2C(C2=CC=CC=C32)(C)C)F)F)C=C1)C | 1 | 578 🙃🙃🙃🙃 FDPZ - DMAC 🙃🙃🙃🙃 λ PL ( nm ); Table 1 Photophysical properties of FDPZ-SPAC, FDPZ-DMAC and SPACFDPZ-DMAC
339 | (10^-9.0) * Meter^(1.0) | λPL | https://doi.org/10.1039/D3TC02824K | toluene | 593 | CC1(C2=CC=CC=C2N(C=2C=CC=CC12)C1=CC2=C(C3=NC4=CC(=C(C=C4N=C3C3=C2C=C(C=C3)N3C=2C=CC=CC2C(C2=CC=CC=C32)(C)C)N3C=2C=CC=CC2C2(C4=CC=CC=C4C=4C=CC=CC24)C2=CC=CC=C32)F)C=C1)C | 1 | 593 🙃🙃🙃🙃 SPACFDPZ - DMAC 🙃🙃🙃🙃 λ PL ( nm ); Table 1 Photophysical properties of FDPZ-SPAC, FDPZ-DMAC and SPACFDPZ-DMAC
342 | (10^-9.0) * Meter^(1.0) | λFL | https://doi.org/10.1039/D3TC01504A | toluene | 602.5 | C1=C(C=NC2=C3N=CC(=CC3=C3C(=C12)N=C1C(=N3)N=C(C=C1)C1=CC=C(N(C3=CC=CC=C3)C3=CC=CC=C3)C=C1)C1=CC=C(N(C3=CC=CC=C3)C3=CC=CC=C3)C=C1)C1=CC=C(N(C3=CC=CC=C3)C3=CC=CC=C3)C=C1 | 0 | 602.5 / 666.6 🙃🙃🙃🙃 otriTPA - PPP 🙃🙃🙃🙃 λ FL ( nm ) ; [ b ] Fluorescence spectra peak and phosphorescence spectra peak at 77 K measured in toluene . ; [ c ] Fluorescence spectra peak and phosphorescence spectra peak at 77 K measured in non - doped film .; Table 1 Summary of photoluminescence properties of otriTPA-PPP and mtriTPA-PPP
343 | (10^-9.0) * Meter^(1.0) | λFL | https://doi.org/10.1039/D3TC01504A | toluene | 608 | C1=C(C=NC2=C3N=CC(=CC3=C3C(=C12)N=C1C(=N3)N=CC(=C1)C1=CC=C(N(C3=CC=CC=C3)C3=CC=CC=C3)C=C1)C1=CC=C(N(C3=CC=CC=C3)C3=CC=CC=C3)C=C1)C1=CC=C(N(C3=CC=CC=C3)C3=CC=CC=C3)C=C1 | 0 | 608.0 / 645.9 🙃🙃🙃🙃 mtriTPA - PPP 🙃🙃🙃🙃 λ FL ( nm ) ; [ b ] Fluorescence spectra peak and phosphorescence spectra peak at 77 K measured in toluene . ; [ c ] Fluorescence spectra peak and phosphorescence spectra peak at 77 K measured in non - doped film .; Table 1 Summary of photoluminescence properties of otriTPA-PPP and mtriTPA-PPP
345 | (10^-9.0) * Meter^(1.0) | λPL | https://doi.org/10.1039/D0TC00960A | toluene | 618 | CC1(C2=CC=CC=C2N(C=2C=CC=CC12)C=1C=C2N=C3C4=C(C5=C(C3=NC2=CC1)C=C(C=C5)C#N)C=CC(=C4)C#N)C | 0 | 618 🙃🙃🙃🙃 Ac - BPCN 🙃🙃🙃🙃 λ PL [ nm ] ; [ b ] PL emission of 1 wt % emitter - doped polystyrene ( PS ) film at room temperature .; Table 1 Photophysical parameters of tCz-BPCN, Ac-BPCN and DACz-BPCN
346 | (10^-9.0) * Meter^(1.0) | λPL | https://doi.org/10.1039/D0TC00960A | toluene | 654 | C1(=CC=CC=C1)N(C=1C=CC=2N(C3=CC=C(C=C3C2C1)N(C1=CC=CC=C1)C1=CC=CC=C1)C=1C=C2N=C3C4=C(C5=C(C3=NC2=CC1)C=C(C=C5)C#N)C=CC(=C4)C#N)C4=CC=CC=C4 | 0 | 654 🙃🙃🙃🙃 DACz - BPCN 🙃🙃🙃🙃 λ PL [ nm ] ; [ b ] PL emission of 1 wt % emitter - doped polystyrene ( PS ) film at room temperature .; Table 1 Photophysical parameters of tCz-BPCN, Ac-BPCN and DACz-BPCN
347 | (10^-9.0) * Meter^(1.0) | λPL | https://doi.org/10.1039/C8RA10658D | toluene | 434 | CC1(C2=CC=CC=C2N(C=2C3=C(C=CC12)C1=C(O3)C=CC=C1)C1=CC=C(C=C1)C1(C=3C=CC=CC3C(C3=CC=CC=C13)=O)C1=CC=CC=C1)C | 0 | 512 / 434 [ e ] Neat films were made on quartz substrates with a thickness of about 60 nm . [ d ] In toluene solution . 🙃🙃🙃🙃 DphAn -5BzAc 🙃🙃🙃🙃 λPL [ nm ]; Table 1 Summary of the physical properties of DphAn-5BzAc
348 | (10^-9.0) * Meter^(1.0) | λem | https://doi.org/10.1039/C9TC02467K | toluene | 474 | C1(=CC=CC=C1)N(C1=CC=C(C=C1)C1=C(C=C(C=C1)C1=CC=C(C=C1)N(C1=CC=CC=C1)C1=CC=CC=C1)C(=O)C1=CC2=C(SC3=C2C=CC=C3)C=C1)C1=CC=CC=C1 | 0 | 474 🙃🙃🙃🙃 DTPA - DTM 🙃🙃🙃🙃 λ em [ nm ] ; [ a ] Measured in toluene .; Table 1 Photophysical properties of DTPA-DTM and DTPA-DDTM
349 | (10^-9.0) * Meter^(1.0) | λem | https://doi.org/10.1039/C9TC02467K | toluene | 498 | C1(=CC=CC=C1)N(C1=CC=C(C=C1)C1=C(C=C(C=C1)C1=CC=C(C=C1)N(C1=CC=CC=C1)C1=CC=CC=C1)C(=O)C1=CC2=C(SC3=C2C=CC=C3)C=C1)C1=CC=CC=C1 | 0 | 498 🙃🙃🙃🙃 DTPA - DTM 🙃🙃🙃🙃 λ em [ nm ] ; [ b ] Measured in neat film .; Table 1 Photophysical properties of DTPA-DTM and DTPA-DDTM
350 | (10^-9.0) * Meter^(1.0) | λem | https://doi.org/10.1039/C9TC02467K | toluene | 480 | C1(=CC=CC=C1)N(C1=CC=C(C=C1)C1=C(C=C(C=C1)C1=CC=C(C=C1)N(C1=CC=CC=C1)C1=CC=CC=C1)C(=O)C1=CC2=C(SC3=C2C=CC=C3)C=C1)C1=CC=CC=C1 | 0 | 480 🙃🙃🙃🙃 DTPA - DTM 🙃🙃🙃🙃 λ em [ nm ] ; [ c ] Measured in 10 wt % emitter - doped mCP film .; Table 1 Photophysical properties of DTPA-DTM and DTPA-DDTM
353 | (10^-9.0) * Meter^(1.0) | PL | https://doi.org/10.1039/D3NJ05730E | toluene | 413 | C1(=CC=CC=C1)N1C(=NC2=C1C=CC=C2)C2=CC=C(C=C2)N2C=1C=CC=CC1C1(C3=CC=CC=C3C=3C=CC=CC13)C1=CC=CC=C21 | 0 | 413 / 438 🙃🙃🙃🙃 SAF - BI 🙃🙃🙃🙃 PL / PL ( nm ) ; [ a ] Measured in toluene solution . ; [ b ] Measured in neat films .; Table 1 Photophysical, electrochemical and thermal properties of the compounds
354 | (10^-9.0) * Meter^(1.0) | PL | https://doi.org/10.1039/D3NJ05730E | toluene | 409 | C(C)(C)(C)C1=CC=C(C=C1)N1C(=NC2=C1C1=CC=CC=C1C=1C=CC=CC12)C1=CC=C(C=C1)N1C=2C=CC=CC2C2(C3=CC=CC=C3C=3C=CC=CC23)C2=CC=CC=C12 | 0 | 409 / 445 🙃🙃🙃🙃 SAF - PI 🙃🙃🙃🙃 PL / PL ( nm ) ; [ a ] Measured in toluene solution . ; [ b ] Measured in neat films .; Table 1 Photophysical, electrochemical and thermal properties of the compounds
356 | (10^-9.0) * Meter^(1.0) | λPL | https://doi.org/10.1039/D0TC01268H | tetrahydrofuran | 484 | C1(=CC=CC=C1)N(C1=CC2=C(C=C1)N1C3=C2C=C(C=C3C=3C2=C(C=CC13)C=CC=C2)N(C2=CC=CC=C2)C2=CC=CC=C2)C2=CC=CC=C2 | 0 | 484 🙃🙃🙃🙃 NIDPA -2 🙃🙃🙃🙃 λ PL ( nm ) ; [ b ] Measured in 2 wt % emitter - doped PANB host film .; Table 1 Photophysical, electrochemical and thermal analysis data of NIDPA-1 and NIDPA-2 emitters
357 | (10^-9.0) * Meter^(1.0) | λem | https://doi.org/10.1039/D3QO01542D | toluene | 590 | FC1=CC(N=C2C3=C4C=CC(N5C6=C(C7=C(C8=C(N7C9=CC=C(C(C)(C)C)C=C9)C=CC=C8)C%10=C6C%11=C(N%10C%12=CC=C(C(C)(C)C)C=C%12)C=CC=C%11)C%13=C5C=CC=C%13)=C3)=C(N=C2C%14=C4C=CC(N%15C%16=C(C%17=C(C%18=C(N%17C%19=CC=C(C(C)(C)C)C=C%19)C=CC=C%18)C%20=C%16C%21=C(N%20C%22=CC=C(C(C)(C)C)C=C%22)C=CC=C%21)C%23=C%15C=CC=C%23)=C%14)C=C1F | 1 | 590 🙃🙃🙃🙃 DI - PF 🙃🙃🙃🙃 λ em ( nm ); Table 1 Absorption wavelength (λabs), emission wavelength (λem), Stokes shift, molar extinction coefficient (ε) and singlet energy (S1), triplet energy (T1) and singlet–triplet energy gap (ΔEST) of DI-PF and DI-PI
358 | (10^-9.0) * Meter^(1.0) | λem | https://doi.org/10.1039/D3QO01542D | toluene | 519 | CC(C)(C)C(C=C1)=CC=C1N2C3=C(C=CC=C3)C4=C2C(C5=C(N6C7=CC=C(C(C)(C)C)C=C7)C=CC=C5)=C6C8=C4N(C9=CC(C(N=C(C%10=CC=CC=C%10)N%11C%12=CC(C#N)=C(F)C=C%12)=C%11C%13=C%14C=CC(N%15C%16=C(C%17=C(C%18=C(N%17C%19=CC=C(C(C)(C)C)C=C%19)C=CCC%18)C%20=C%16C%21=C(N%20C%22=CC=C(C(C)(C)C)C=C%22)C=CC=C%21)C%23=C%15C=CC=C%23)=C%13)=C%14C=C9)C%24=C8C=CC=C%24 | 1 | 519 🙃🙃🙃🙃 DI - PI 🙃🙃🙃🙃 λ em ( nm ); Table 1 Absorption wavelength (λabs), emission wavelength (λem), Stokes shift, molar extinction coefficient (ε) and singlet energy (S1), triplet energy (T1) and singlet–triplet energy gap (ΔEST) of DI-PF and DI-PI
359 | (10^-9.0) * Meter^(1.0) | λPL | https://doi.org/10.1039/D2TC00017B | toluene | 652 | CC1(C2=CC=CC=C2N(C=2C=CC=CC12)C=1C=C2N=C3C4=C(C5=C(C3=NC2=CC1N1C=2C=CC=CC2C(C2=CC=CC=C12)(C)C)C=CC=N5)N=CC=C4)C | 0 | 652 🙃🙃🙃🙃 oDMAC – DPPZ 🙃🙃🙃🙃 λ PL [ nm ] sol ; [ a ] UV - Vis absorption and photoluminescence ( PL ) λmax measured in toluene at 300 K .; Table 1 Photophysical properties of oDMAC–DPPZ and pDMAC–DPPZ
360 | (10^-9.0) * Meter^(1.0) | λPL | https://doi.org/10.1039/D2TC00017B | toluene | 669 | CC1(C2=CC=CC=C2N(C=2C=CC=CC12)C1=C2N=C3C4=C(C5=C(C3=NC2=C(C=C1)N1C=2C=CC=CC2C(C2=CC=CC=C12)(C)C)C=CC=N5)N=CC=C4)C | 0 | 669 🙃🙃🙃🙃 pDMAC – DPPZ 🙃🙃🙃🙃 λ PL [ nm ] sol ; [ a ] UV - Vis absorption and photoluminescence ( PL ) λmax measured in toluene at 300 K .; Table 1 Photophysical properties of oDMAC–DPPZ and pDMAC–DPPZ
362 | (10^-9.0) * Meter^(1.0) | λPL | https://doi.org/10.1039/C9TC01973A | toluene | 650 | C(C)(C)(C)C1=CC=C(C=C1)N1C(C2=CC=CC=3C2=C(C1=O)C=CC3N3C=1C2=C(C=CC1C(C1=CC=CC=C31)(C)C)C3=C(S2)C=CC=C3)=O | 0 | 370 / 650 🙃🙃🙃🙃 BTDMAc - NAI 🙃🙃🙃🙃 λ abs / λPL [ nm ] ; [ a ] Measured in toluene ( 10−5 M ) at room temperature . ; [ a ] Measured in toluene ( 10−5 M ) at room temperature .; Table 2 Photophysical data of BTDMAc-NAI and BFDMAc-NAI
363 | (10^-9.0) * Meter^(1.0) | λPL | https://doi.org/10.1039/C9TC01973A | toluene | 600 | C(C)(C)(C)C1=CC=C(C=C1)N1C(C2=CC=CC=3C2=C(C1=O)C=CC3N3C=1C2=C(C=CC1C(C1=CC=CC=C31)(C)C)C3=C(O2)C=CC=C3)=O | 0 | 370 / 600 🙃🙃🙃🙃 BFDMAc - NAI 🙃🙃🙃🙃 λ abs / λPL [ nm ] ; [ a ] Measured in toluene ( 10−5 M ) at room temperature . ; [ a ] Measured in toluene ( 10−5 M ) at room temperature .; Table 2 Photophysical data of BTDMAc-NAI and BFDMAc-NAI
368 | (10^-9.0) * Meter^(1.0) | λPL | https://doi.org/10.1039/D3TC00175J | THF | 476 | C1(=CC=CC=C1)N1C(=NN=C1C1=CC=CC=C1)C1=CC=C(C=C1)C1=C2C=CC=CC2=C(C2=CC=CC=C12)C1=CC=C(N(C2=CC=CC=C2)C2=CC=CC=C2)C=C1 | 0 | 476 🙃🙃🙃🙃 TAZ - An - TPA 🙃🙃🙃🙃 λ PL ( nm ) ; [ b ] Measured in doped film ( 10 wt % ) in CBP ( 50 nm ) .; Table 1 Photophysical properties of TAZ-An-TPA
369 | (10^-9.0) * Meter^(1.0) | λFl | https://doi.org/10.1039/D3TC01632C | 2-MeTHF | 591 | C1=CC=CC=2C3=CC=CC=C3N(C12)C1=CC=C(C=C1)N1C2=CC=CC=C2C=2C=C(C=CC12)C1=CC=2C(C3=CC=C(C=C3C(C2C=C1)=O)C1=CC=C(C=C1)N(C1=CC=CC=C1)C1=CC=CC=C1)=O | 1 | 591 🙃🙃🙃🙃 TPA - AQ - DCP 🙃🙃🙃🙃 λ Fl [ nm ] ; [ b ] Fluorescence maximum at 77 K .; Table 1 The data of photophysical, electrochemical and thermal properties of the TPA-AQ-DCP
375 | (10^-9.0) * Meter^(1.0) | λPL | https://doi.org/10.1039/D1TC05696D | MeCN | 515 | C1(=CC=CC=2C3=CC=CC=C3NC12)C=1C=C(C(C#N)=CC1C1=CC=CC=2C3=CC=CC=C3NC12)C#N | 0 | 515 🙃🙃🙃🙃 2CzPN 🙃🙃🙃🙃 DCM 🙃🙃🙃🙃 λ PL / nm ; [ b ] In degassed DCM ( λexc = 358 nm ) .; Table 1 Summary of photophysical and electrochemical properties of PPOCzPN, PPSCzPN, DiPPOCzPN and 2CzPN in polar media and in a PMMA matrix
376 | (10^-9.0) * Meter^(1.0) | λPL | https://doi.org/10.1039/D1TC05696D | DCM | 494 | C1(=CC=CC=2C3=CC=CC=C3NC12)C=1C=C(C(C#N)=CC1C1=CC=CC=2C3=CC=CC=C3NC12)C#N | 0 | 494 🙃🙃🙃🙃 2CzPN 🙃🙃🙃🙃 10 wt % doped PMMA film 🙃🙃🙃🙃 λ PL / nm ; [ d ] 10 wt % doped PMMA thin films ( λexc = 360 nm ) .; Table 1 Summary of photophysical and electrochemical properties of PPOCzPN, PPSCzPN, DiPPOCzPN and 2CzPN in polar media and in a PMMA matrix
377 | (10^-9.0) * Meter^(1.0) | λPL | https://doi.org/10.1039/D1TC05696D | Toluene | 476 | C1(=CC=CC=2C3=CC=CC=C3NC12)C=1C=C(C(C#N)=CC1C1=CC=CC=2C3=CC=CC=C3NC12)C#N | 0 | 476 🙃🙃🙃🙃 2CzPN 🙃🙃🙃🙃 317 , 329 , 375 🙃🙃🙃🙃 Toluene 🙃🙃🙃🙃 λ PL / nm ; [ b ] In toluene ( λexc = 370 nm ) .; Table 2 Summary of photophysical and electrochemical properties of PPOCzPN, PPSCzPN, DiPPOCzPN and 2CzPN in apolar media and in the solid state in a mCP matrix and as neat films
378 | (10^-9.0) * Meter^(1.0) | λPL | https://doi.org/10.1039/D1TC05696D | Toluene | 496 | C1(=CC=CC=2C3=CC=CC=C3NC12)C=1C=C(C(C#N)=CC1C1=CC=CC=2C3=CC=CC=C3NC12)C#N | 0 | 496 🙃🙃🙃🙃 2CzPN 🙃🙃🙃🙃 317 , 329 , 375 🙃🙃🙃🙃 10 wt % doped mCP film 🙃🙃🙃🙃 λ PL / nm ; [ c ] In 10 wt % doped mCP thin films .; Table 2 Summary of photophysical and electrochemical properties of PPOCzPN, PPSCzPN, DiPPOCzPN and 2CzPN in apolar media and in the solid state in a mCP matrix and as neat films
380 | (10^-9.0) * Meter^(1.0) | λPL | https://doi.org/10.1039/D1TC05696D | Toluene | 484 | C1(=CC=CC=2C3=CC=CC=C3NC12)C=1C=C(C(C#N)=CC1C1=CC=CC=2C3=CC=CC=C3NC12)C#N | 0 | 484 [ h ] Values from ref . 86 . 🙃🙃🙃🙃 2CzPN 🙃🙃🙃🙃 317 , 329 , 375 [ h ] Values from ref . 86 . 🙃🙃🙃🙃 Toluene 🙃🙃🙃🙃 λ PL / nm ; [ b ] In toluene ( λexc = 370 nm ) .; Table 2 Summary of photophysical and electrochemical properties of PPOCzPN, PPSCzPN, DiPPOCzPN and 2CzPN in apolar media and in the solid state in a mCP matrix and as neat films
381 | (10^-9.0) * Meter^(1.0) | fluorescence peaks | https://doi.org/10.1039/D1TC05696D | Toluene | 477 | C1(=CC=CC=2C3=CC=CC=C3NC12)C=1C=C(C(C#N)=CC1C1=CC=CC=2C3=CC=CC=C3NC12)C#N | 0 | 477 [ i ] Values from ref . 59 , measured in 6 wt % doped mCP film , ΔEST was estimated from the fluorescence ( 300 K ) and phosphorescence ( 5 K ) peaks . NA = not available . 🙃🙃🙃🙃 2CzPN 🙃🙃🙃🙃 317 , 329 , 375 [ h ] Values from ref . 86 . 🙃🙃🙃🙃 10 wt % doped mCP film 🙃🙃🙃🙃 λ PL / nm ; [ c ] In 10 wt % doped mCP thin films .; Table 2 Summary of photophysical and electrochemical properties of PPOCzPN, PPSCzPN, DiPPOCzPN and 2CzPN in apolar media and in the solid state in a mCP matrix and as neat films
383 | (10^-9.0) * Meter^(1.0) | λem | https://doi.org/10.1039/C8TC05707A | dichloromethane | 454 | C1(=CC=CC=C1)N1C2=CC=CC=C2C=2C=C(C=CC12)C1=C2C=CC=CC2=C(C2=CC=CC=C12)C1=CC=C(C#N)C=C1 | 0 | 454 ( 67 ) / 467 ( 64 ) 🙃🙃🙃🙃 3CzAnBzt 🙃🙃🙃🙃 λ em ( nm ) soln / film ; [ c ] Measured in dilute dichloromethane solution and thin film , data listed within bracket are the full width at half maximum ( FWHM ) of their PL spectra in dilute dichloromethane solution and thin film .; Table 1 Thermal, electrochemical, and photophysical properties of 3CzAnBzt and pCzAnBzt
384 | (10^-9.0) * Meter^(1.0) | λem | https://doi.org/10.1039/C8TC05707A | dichloromethane | 438 | C1=CC=CC=2C3=CC=CC=C3N(C12)C1=CC=C(C=C1)C1=C2C=CC=CC2=C(C2=CC=CC=C12)C1=CC=C(C#N)C=C1 | 0 | 438 ( 60 ) / 452 ( 63 ) 🙃🙃🙃🙃 pCzAnBzt 🙃🙃🙃🙃 λ em ( nm ) soln / film ; [ c ] Measured in dilute dichloromethane solution and thin film , data listed within bracket are the full width at half maximum ( FWHM ) of their PL spectra in dilute dichloromethane solution and thin film .; Table 1 Thermal, electrochemical, and photophysical properties of 3CzAnBzt and pCzAnBzt
385 | (10^-9.0) * Meter^(1.0) | λFL | https://doi.org/10.1039/D0TC03965A | toluene | 565 | CC1(C2=CC=CC=C2N(C=2C=CC=CC12)C1=CC2=C(C=3N=C4C(=NC3C3=C2C=C(C=C3)N3C=2C=CC=CC2C(C2=CC=CC=C32)(C)C)N=C(C=C4)N4C=3C=CC=CC3C(C3=CC=CC=C43)(C)C)C=C1)C | 0 | 516 / 565 / 608 🙃🙃🙃🙃 3,6,11 - TriAC - BPQ 🙃🙃🙃🙃 λ FL [ nm ] ; [ a ] Fluorescence and phosphorescence spectra peak measured at 77 K in toluene .; Table 1 Summary of photophysical and electrochemical properties of 3,6,11-triAC-BPQ and 3,6,12-triAC-BPQ
386 | (10^-9.0) * Meter^(1.0) | λFL | https://doi.org/10.1039/D0TC03965A | toluene | 611 | CC1(C2=CC=CC=C2N(C=2C=CC=CC12)C1=CC2=C(C=3N=C4C(=NC3C3=C2C=C(C=C3)N3C=2C=CC=CC2C(C2=CC=CC=C32)(C)C)N=CC(=C4)N4C=3C=CC=CC3C(C3=CC=CC=C43)(C)C)C=C1)C | 0 | 611 🙃🙃🙃🙃 3,6,12 - TriAC - BPQ 🙃🙃🙃🙃 λ FL [ nm ] ; [ a ] Fluorescence and phosphorescence spectra peak measured at 77 K in toluene .; Table 1 Summary of photophysical and electrochemical properties of 3,6,11-triAC-BPQ and 3,6,12-triAC-BPQ
387 | (10^-9.0) * Meter^(1.0) | λem | https://doi.org/10.1039/C9TC03808F | toluene | 473 | C1(=CC=CC=C1)C1=NC(=NC(=N1)C1=CC=CC=C1)C1=C(C=CC=C1)N1C2=CC=CC=C2C=2C=CC=CC12 | 0 | 457 / 473 🙃🙃🙃🙃 o - CzTrz 🙃🙃🙃🙃 λ em [ nm ] ; [ a ] Absorption and fluorescence peak wavelengths in dilute toluene solutions .; Table 1 Summary of the physical parameters of o-CzTrz and m-CzTrz
388 | (10^-9.0) * Meter^(1.0) | λem | https://doi.org/10.1039/C9TC03808F | toluene | 431 | C1(=CC=CC=C1)C1=NC(=NC(=N1)C1=CC=CC=C1)C=1C=C(C=CC1)N1C2=CC=CC=C2C=2C=CC=CC12 | 0 | 431 🙃🙃🙃🙃 m - CzTrz 🙃🙃🙃🙃 λ em [ nm ] ; [ a ] Absorption and fluorescence peak wavelengths in dilute toluene solutions .; Table 1 Summary of the physical parameters of o-CzTrz and m-CzTrz
389 | (10^-9.0) * Meter^(1.0) | PL | https://doi.org/10.1039/C7TC01357D | chloroform | 348 | N1=CC(=CC=C1)C1=CC=C(C=C1)[Si](C1=CC=C(C=C1)N1C2=CC=CC=C2C=2C=CC=CC12)(C1=CC=C(C=C1)N1C2=CC=CC=C2C=2C=CC=CC12)C1=CC=C(C=C1)N1C2=CC=CC=C2C=2C=CC=CC12 | 0 | 348 , 363 🙃🙃🙃🙃 SiCz3Py1 🙃🙃🙃🙃 PL ( nm ) ; [ b ] Measured in chloroform solution .; Table 1 Physical, optical, and electrochemical properties of SiCz3Py1, SiCz2Py2, and SiCz1Py3
390 | (10^-9.0) * Meter^(1.0) | PL | https://doi.org/10.1039/C7TC01357D | chloroform | 348 | C1=CC=CC=2C3=CC=CC=C3N(C12)C1=CC=C(C=C1)[Si](C1=CC=C(C=C1)C=1C=NC=CC1)(C1=CC=C(C=C1)C=1C=NC=CC1)C1=CC=C(C=C1)N1C2=CC=CC=C2C=2C=CC=CC12 | 0 | 348 , 363 🙃🙃🙃🙃 SiCz2Py2 🙃🙃🙃🙃 PL ( nm ) ; [ b ] Measured in chloroform solution .; Table 1 Physical, optical, and electrochemical properties of SiCz3Py1, SiCz2Py2, and SiCz1Py3
391 | (10^-9.0) * Meter^(1.0) | PL | https://doi.org/10.1039/C7TC01357D | chloroform | 348 | N1=CC(=CC=C1)C1=CC=C(C=C1)[Si](C1=CC=C(C=C1)N1C2=CC=CC=C2C=2C=CC=CC12)(C1=CC=C(C=C1)C=1C=NC=CC1)C1=CC=C(C=C1)C=1C=NC=CC1 | 0 | 348 , 363 🙃🙃🙃🙃 SiCz1Py3 🙃🙃🙃🙃 PL ( nm ) ; [ b ] Measured in chloroform solution .; Table 1 Physical, optical, and electrochemical properties of SiCz3Py1, SiCz2Py2, and SiCz1Py3
393 | (10^-9.0) * Meter^(1.0) | λPL | https://doi.org/10.1039/D4QO01751J | toluene | 422 | C1=CC=CC=2C3=CC=CC=C3N(C12)C1=CC=C(C=C1)N1C2=CC=C3C(=C2C(C2=CC=CC=C12)(C)C)C=CC(=C3)C#N | 0 | 422 / 456 / 436 🙃🙃🙃🙃 NAPCZ 🙃🙃🙃🙃 λ PL [ nm ] ; [ b ] Measured in dilute toluene solutions and neat and doped films .; Table 1 Optical and electronic properties of NATPA, NAPCZ, and NAPPI
394 | (10^-9.0) * Meter^(1.0) | λPL | https://doi.org/10.1039/D4QO01751J | toluene | 424 | CC1(C2=CC=CC=C2N(C2=CC=C3C(=C12)C=CC(=C3)C#N)C3=CC=C(C=C3)C3=NC1=C(N3C3=CC=CC=C3)C3=CC=CC=C3C=3C=CC=CC31)C | 0 | 424 / 457 / 437 🙃🙃🙃🙃 NAPPI 🙃🙃🙃🙃 λ PL [ nm ] ; [ b ] Measured in dilute toluene solutions and neat and doped films .; Table 1 Optical and electronic properties of NATPA, NAPCZ, and NAPPI
395 | (10^-9.0) * Meter^(1.0) | λem | https://doi.org/10.1039/D3QM01170D | toluene | 569 | N1=CC(=CC=C1)C=1C=C2N=C3C4=C(C5=C(C3=NC2=CC1C=1C=NC=CC1)C=CC(=C5)C=5C=CC=1N(C2=CC=CC=C2OC1C5)C5=CC=CC=C5)C=CC=C4 | 0 | 569 / 598 🙃🙃🙃🙃 DPDPZ - PXZPh 🙃🙃🙃🙃 λ em / λem [ nm ] ; [ a ] Determined from the emission maxima of 10−5 M toluene solution at R . T . ; [ b ] Determined from the emission maxima of DPDPZ - PXZPh ( 7 wt % ) and DPDPZ - PhPXZ ( 7 wt % ) doped in CBP thin films at R . T .; Table 1 Summary of photophysical and electrochemical properties
396 | (10^-9.0) * Meter^(1.0) | λem | https://doi.org/10.1039/D3QM01170D | toluene | 566 | N1=CC(=CC=C1)C=1C=C2N=C3C4=C(C5=C(C3=NC2=CC1C=1C=NC=CC1)C=CC(=C5)C5=CC=C(C=C5)N5C1=CC=CC=C1OC=1C=CC=CC51)C=CC=C4 | 0 | 566 / 578 🙃🙃🙃🙃 DPDPZ - PhPXZ 🙃🙃🙃🙃 λ em / λem [ nm ] ; [ a ] Determined from the emission maxima of 10−5 M toluene solution at R . T . ; [ b ] Determined from the emission maxima of DPDPZ - PXZPh ( 7 wt % ) and DPDPZ - PhPXZ ( 7 wt % ) doped in CBP thin films at R . T .; Table 1 Summary of photophysical and electrochemical properties
397 | (10^-9.0) * Meter^(1.0) | λPL | https://doi.org/10.1039/C7TC04852A | toluene | 521 | C1(=CC=CC=C1)C1=NC(=NC(=N1)C1=CC=CC=C1)C1=CC=C(C=C1)N1C=2C=CC=CC2C=2C1=C1C(=C3C=4C=CC=CC4N(C23)C2=CC=C(C=C2)C2=NC(=NC(=N2)C2=CC=CC=C2)C2=CC=CC=C2)N(C=2C=CC=CC21)C2=CC=CC=C2 | 1 | 521 🙃🙃🙃🙃 DTRZ - DI 🙃🙃🙃🙃 λ PL ( nm ) ; [ c ] PL ( λMAX ) .; Table 1 Photophysical and electrochemical parameters of DTRZ-DI and TRZ-DI
398 | (10^-9.0) * Meter^(1.0) | λPL | https://doi.org/10.1039/C7TC04852A | toluene | 521 | C1(=CC=CC=C1)C1=NC(=NC(=N1)C1=CC=CC=C1)C1=CC=C(C=C1)N1C=2C=CC=CC2C=2C1=C1C(=C3C=4C=CC=CC4N(C23)C2=CC=CC=C2)N(C=2C=CC=CC21)C2=CC=CC=C2 | 1 | 521 🙃🙃🙃🙃 TRZ - DI 🙃🙃🙃🙃 λ PL ( nm ) ; [ c ] PL ( λMAX ) .; Table 1 Photophysical and electrochemical parameters of DTRZ-DI and TRZ-DI
399 | (10^-9.0) * Meter^(1.0) | λPL | https://doi.org/10.1039/C9TC02990G | THF | 443 | C1(=CC=CC=C1)N1C(=NC2=C1C1=CC=CC=3C=CC4=CC=CC2=C4C13)C1=CC=C(C=C1)C=1C3=CC=CC=C3C(=C3C=CC=CC13)C1=CC=C(C=C1)C=1N(C3=C(N1)C=1C=CC=C4C=CC=2C=CC=C3C2C41)C4=CC=CC=C4 | 0 | 443 / 463 🙃🙃🙃🙃 C - BPyIA 🙃🙃🙃🙃 λ PL ( nm ) 🙃🙃🙃🙃 Sol / film ; [ a ] Measured in dilute THF solution ( 10−5 mol L−1 ) at room temperature . ; [ b ] Thin films on quartz .; Table 1 Key thermal and photophysical properties of C-BPyIA and N-BPyIA
400 | (10^-9.0) * Meter^(1.0) | λPL | https://doi.org/10.1039/C9TC02990G | THF | 440 | C1(=CC=CC=C1)C=1N(C2=C(N1)C=1C=CC=C3C=CC=4C=CC=C2C4C31)C3=CC=C(C=C3)C=3C1=CC=CC=C1C(=C1C=CC=CC31)C3=CC=C(C=C3)N3C(=NC1=C3C3=CC=CC=4C=CC2=CC=CC1=C2C34)C3=CC=CC=C3 | 0 | 440 / 461 🙃🙃🙃🙃 N - BPyIA 🙃🙃🙃🙃 λ PL ( nm ) 🙃🙃🙃🙃 Sol / film ; [ a ] Measured in dilute THF solution ( 10−5 mol L−1 ) at room temperature . ; [ b ] Thin films on quartz .; Table 1 Key thermal and photophysical properties of C-BPyIA and N-BPyIA
402 | (10^-9.0) * Meter^(1.0) | λem | https://doi.org/10.1039/C8TC02849D | toluene | 569 | C1=CC=CC=2OC3=CC=CC=C3N(C12)C1=CC=C(C(=C1)C=1C(=CC=C(C1)N1C2=CC=CC=C2OC=2C=CC=CC12)C#N)C#N | 0 | 569 / 532 🙃🙃🙃🙃 2,2 ′ - DPXZ - PN 🙃🙃🙃🙃 λ em ( nm ) sol / film ; [ a ] Measured in toluene solution at room temperature ( 10−5 M ) . ; [ b ] Measured in 10 wt % doped CBP films at room temperature .; Table 2 Photophysical data of PXZ-PN, 2,2′-DPXZ-PN and 3,3′-DPXZ-PN
403 | (10^-9.0) * Meter^(1.0) | λem | https://doi.org/10.1039/C8TC02849D | toluene | 541 | C1=CC=CC=2OC3=CC=CC=C3N(C12)C1=CC=C(C=C1C1=CC(=CC=C1N1C2=CC=CC=C2OC=2C=CC=CC12)C#N)C#N | 0 | 541 / 523 🙃🙃🙃🙃 3,3 ′ - DPXZ - PN 🙃🙃🙃🙃 λ em ( nm ) sol / film ; [ a ] Measured in toluene solution at room temperature ( 10−5 M ) . ; [ b ] Measured in 10 wt % doped CBP films at room temperature .; Table 2 Photophysical data of PXZ-PN, 2,2′-DPXZ-PN and 3,3′-DPXZ-PN
404 | (10^-9.0) * Meter^(1.0) | λems | https://doi.org/10.1039/D3TC01349A | toluene | 393 | C(C)(C)(C)C=1C=CC=2OC=3C=C(C=C4OC=5C=CC(=CC5B(C34)C2C1)C(C)(C)C)N1C2=CC=CC=C2C=2C3=C(C=CC12)C1=C(O3)C=CC=C1 | 0 | 393 🙃🙃🙃🙃 BFCz - TDBA 🙃🙃🙃🙃 λ ems [ nm ] ; [ a ] Measured in toluene .; Table 1 Photophysical properties of BFCz-TDBA, ICz-TDBA and PIdCz-TDBA emitters
405 | (10^-9.0) * Meter^(1.0) | λems | https://doi.org/10.1039/D3TC01349A | toluene | 416 | C(C)(C)(C)C=1C=CC=2OC=3C=C(C=C4OC=5C=CC(=CC5B(C34)C2C1)C(C)(C)C)N1C2=CC=CC=C2C=2C=C3C(=CC12)C(C1=CC=CC=C13)(C)C | 0 | 416 🙃🙃🙃🙃 ICz - TDBA 🙃🙃🙃🙃 λ ems [ nm ] ; [ a ] Measured in toluene .; Table 1 Photophysical properties of BFCz-TDBA, ICz-TDBA and PIdCz-TDBA emitters
406 | (10^-9.0) * Meter^(1.0) | λems | https://doi.org/10.1039/D3TC01349A | toluene | 424 | C(C)(C)(C)C=1C=CC=2OC=3C=C(C=C4OC=5C=CC(=CC5B(C34)C2C1)C(C)(C)C)N1C2=CC=CC=C2C=2C=C3C(=CC12)N(C=1C=CC=CC13)C1=CC=CC=C1 | 0 | 424 🙃🙃🙃🙃 PIdCz - TDBA 🙃🙃🙃🙃 λ ems [ nm ] ; [ a ] Measured in toluene .; Table 1 Photophysical properties of BFCz-TDBA, ICz-TDBA and PIdCz-TDBA emitters
407 | (10^-9.0) * Meter^(1.0) | λem | https://doi.org/10.1039/C9TC05855A | THF | 489 | C1=C2C(=CC=C1)N1C=3C=CC=CC3C=3C=C4C(=C2C13)N(C1=CC=CC=C14)C1=C(C#N)C=C(C=C1)C1=NC(=NC(=N1)C1=CC=CC=C1)C1=CC=CC=C1 | 0 | 489 🙃🙃🙃🙃 DICzTrz 🙃🙃🙃🙃 λ em ( nm ) , ( film ) ; [ b ] Collected for the 10 wt % doped film in CzTrz .; Table 1 Photophysical, electrochemical and thermal data of the compounds
408 | (10^-9.0) * Meter^(1.0) | λem | https://doi.org/10.1039/C9TC05855A | THF | 502 | C1(=CC=CC=C1)C1=NC(=NC(=N1)C1=CC=CC=C1)C=1C=CC(=C(C#N)C1)N1C2=CC=C(C=C2C=2C1=C1C=3N(C=4C=CC=CC4C3C2)C2=CC=CC=C21)C=2C=CC=1N(C3=CC=CC=C3C1C2)C2=CC=CC=C2 | 0 | 502 🙃🙃🙃🙃 CzDICzTrz 🙃🙃🙃🙃 λ em ( nm ) , ( film ) ; [ b ] Collected for the 10 wt % doped film in CzTrz .; Table 1 Photophysical, electrochemical and thermal data of the compounds
409 | (10^-9.0) * Meter^(1.0) | λem | https://doi.org/10.1039/D4TC00288A | toluene | 420 | C(C)(C)(C)C=1C=CC=2OC=3C(=CC=C4OC=5C=CC(=CC5B(C34)C2C1)C(C)(C)C)C1=CC=C(C=C1)[Ge](C1=CC=CC=C1)(C1=CC=CC=C1)C1=CC=CC=C1 | 0 | 420 🙃🙃🙃🙃 mTDBA - Ge 🙃🙃🙃🙃 Solution 🙃🙃🙃🙃 λem ( nm ) ; [ a ] Maximum wavelength in UV - Vis absorption and photoluminescence spectra .; Table 1 Summary of the photophysical properties of the TDBA-based materials
413 | (10^-9.0) * Meter^(1.0) | λPL | https://doi.org/10.1039/D1TC04918F | toluene | 505 | C(C)(C)(C)C=1C=CC=2N(C3=CC=C(C=C3C2C1)C(C)(C)C)C1=CC2=C(C3=NC4=CC=CC(=C4N=C3C3=C2C=C(C=C3)N3C2=CC=C(C=C2C=2C=C(C=CC32)C(C)(C)C)C(C)(C)C)F)C=C1 | 0 | 505 [ a ] At 298 K , values quoted are in degassed toluene solutions prepared by three freeze – pump – thaw cycles : for λPL the λexc = 343 nm for 2DTCz - BP - F , λexc = 391 nm for 2DMAC - BP - F and 2PXZ - BP - F . For lifetime λexc = 379 nm . ΦPL values inside parenthesis quoted after aeration of a toluene solution . 🙃🙃🙃🙃 🙃🙃🙃🙃 2DTCz - BP - F 🙃🙃🙃🙃 λ PL [ nm ]; Table 2 Photophysical properties of 2DTCz-BP-F, 2DMAC-BP-F, and 2PXZ-BP-F
414 | (10^-9.0) * Meter^(1.0) | λPL | https://doi.org/10.1039/D1TC04918F | toluene | 589 | C(C)(C)(C)C=1C=CC=2N(C3=CC=C(C=C3C2C1)C(C)(C)C)C1=CC2=C(C3=NC4=CC=CC(=C4N=C3C3=C2C=C(C=C3)N3C2=CC=C(C=C2C=2C=C(C=CC32)C(C)(C)C)C(C)(C)C)F)C=C1 | 0 | 589 [ a ] At 298 K , values quoted are in degassed toluene solutions prepared by three freeze – pump – thaw cycles : for λPL the λexc = 343 nm for 2DTCz - BP - F , λexc = 391 nm for 2DMAC - BP - F and 2PXZ - BP - F . For lifetime λexc = 379 nm . ΦPL values inside parenthesis quoted after aeration of a toluene solution . 🙃🙃🙃🙃 🙃🙃🙃🙃 2DMAC - BP - F 🙃🙃🙃🙃 λ PL [ nm ]; Table 2 Photophysical properties of 2DTCz-BP-F, 2DMAC-BP-F, and 2PXZ-BP-F
415 | (10^-9.0) * Meter^(1.0) | λPL | https://doi.org/10.1039/D1TC04918F | toluene | 674 | C(C)(C)(C)C=1C=CC=2N(C3=CC=C(C=C3C2C1)C(C)(C)C)C1=CC2=C(C3=NC4=CC=CC(=C4N=C3C3=C2C=C(C=C3)N3C2=CC=C(C=C2C=2C=C(C=CC32)C(C)(C)C)C(C)(C)C)F)C=C1 | 0 | 674 [ a ] At 298 K , values quoted are in degassed toluene solutions prepared by three freeze – pump – thaw cycles : for λPL the λexc = 343 nm for 2DTCz - BP - F , λexc = 391 nm for 2DMAC - BP - F and 2PXZ - BP - F . For lifetime λexc = 379 nm . ΦPL values inside parenthesis quoted after aeration of a toluene solution . 🙃🙃🙃🙃 🙃🙃🙃🙃 2PXZ - BP - F 🙃🙃🙃🙃 λ PL [ nm ]; Table 2 Photophysical properties of 2DTCz-BP-F, 2DMAC-BP-F, and 2PXZ-BP-F
416 | (10^-9.0) * Meter^(1.0) | λPL | https://doi.org/10.1039/C8TC04721A | THF | 550 | C(CCCCC)N1C=2C=CC=CC2C2=C3C(=C4C(=C12)C=1C=CC=CC1N4C4=CC=C(C=C4)C(=O)C4=CC=C(C=C4)N4C=1C=CC=CC1C=1C4=C4C(=C2C=5C=CC=CC5N(C12)CCCCCC)N(C=1C=CC=CC14)CCCCCC)C=1C=CC=CC1N3CCCCCC | 0 | 550 🙃🙃🙃🙃 TATC - BP 🙃🙃🙃🙃 Solution ; [ a ] In THF solution . 🙃🙃🙃🙃 λ PL ( nm ); Table 1 Photophysical properties of TATC-BP and TATP-BP
417 | (10^-9.0) * Meter^(1.0) | λPL | https://doi.org/10.1039/C8TC04721A | THF | 524 | C(CCCCC)N1C=2C=CC=CC2C2=C3C(=C4C(=C12)C=1C=CC=CC1N4C4=CC=C(C=C4)C(=O)C4=CC=C(C=C4)N4C=1C=CC=CC1C=1C4=C4C(=C2C=5C=CC=CC5N(C12)CCCCCC)N(C=1C=CC=CC14)CCCCCC)C=1C=CC=CC1N3CCCCCC | 0 | 524 🙃🙃🙃🙃 TATC - BP 🙃🙃🙃🙃 Neat film ; [ b ] Deposited on quartz substrates . 🙃🙃🙃🙃 λ PL ( nm ); Table 1 Photophysical properties of TATC-BP and TATP-BP
418 | (10^-9.0) * Meter^(1.0) | λPL | https://doi.org/10.1039/C8TC04721A | THF | 543 | C1(=CC=CC=C1)N1C=2C=CC=CC2C2=C3C(=C4C(=C12)C=1C=CC=CC1N4C4=CC=C(C=C4)C(=O)C4=CC=C(C=C4)N4C=1C=CC=CC1C=1C4=C4C(=C2C=5C=CC=CC5N(C12)C1=CC=CC=C1)N(C=1C=CC=CC14)C1=CC=CC=C1)C=1C=CC=CC1N3C3=CC=CC=C3 | 0 | 543 🙃🙃🙃🙃 TATP - BP 🙃🙃🙃🙃 Solution ; [ a ] In THF solution . 🙃🙃🙃🙃 λ PL ( nm ); Table 1 Photophysical properties of TATC-BP and TATP-BP
419 | (10^-9.0) * Meter^(1.0) | λPL | https://doi.org/10.1039/C8TC04721A | THF | 520 | C1(=CC=CC=C1)N1C=2C=CC=CC2C2=C3C(=C4C(=C12)C=1C=CC=CC1N4C4=CC=C(C=C4)C(=O)C4=CC=C(C=C4)N4C=1C=CC=CC1C=1C4=C4C(=C2C=5C=CC=CC5N(C12)C1=CC=CC=C1)N(C=1C=CC=CC14)C1=CC=CC=C1)C=1C=CC=CC1N3C3=CC=CC=C3 | 0 | 520 🙃🙃🙃🙃 TATP - BP 🙃🙃🙃🙃 Neat film ; [ b ] Deposited on quartz substrates . 🙃🙃🙃🙃 λ PL ( nm ); Table 1 Photophysical properties of TATC-BP and TATP-BP
423 | (10^-9.0) * Meter^(1.0) | λPL | https://doi.org/10.1039/D4TC00801D | toluene | 464 | C(C)(C)(C)C=1C=CC=2N(C3=CC=C(C=C3C2C1)C(C)(C)C)C1=CC=C(C=C1)C1=NC=2C(=C3C=CC=NC3=C3N=CC=CC23)N=C1C1=CC=C(C=C1)N1C2=CC=C(C=C2C=2C=C(C=CC12)C(C)(C)C)C(C)(C)C | 1 | 464 🙃🙃🙃🙃 tCz - DPPN 🙃🙃🙃🙃 λPL ( nm ); Table 2 Photophysical, thermal and electrochemical properties of tCz-DPPN, Ac-DPPN, and PXZ-DPPN
424 | (10^-9.0) * Meter^(1.0) | λPL | https://doi.org/10.1039/D4TC00801D | toluene | 525 | CC1(C2=CC=CC=C2N(C=2C=CC=CC12)C1=CC=C(C=C1)C1=NC=2C(=C3C=CC=NC3=C3N=CC=CC23)N=C1C1=CC=C(C=C1)N1C=2C=CC=CC2C(C2=CC=CC=C12)(C)C)C | 1 | 525 🙃🙃🙃🙃 Ac - DPPN 🙃🙃🙃🙃 λPL ( nm ); Table 2 Photophysical, thermal and electrochemical properties of tCz-DPPN, Ac-DPPN, and PXZ-DPPN
425 | (10^-9.0) * Meter^(1.0) | λPL | https://doi.org/10.1039/D4TC00801D | toluene | 583 | C1=CC=CC=2OC3=CC=CC=C3N(C12)C1=CC=C(C=C1)C1=NC=2C(=C3C=CC=NC3=C3N=CC=CC23)N=C1C1=CC=C(C=C1)N1C2=CC=CC=C2OC=2C=CC=CC12 | 1 | 583 🙃🙃🙃🙃 PXZ - DPPN 🙃🙃🙃🙃 λPL ( nm ); Table 2 Photophysical, thermal and electrochemical properties of tCz-DPPN, Ac-DPPN, and PXZ-DPPN
426 | (10^-9.0) * Meter^(1.0) | λem | https://doi.org/10.1039/C5TC00350D | CHCl3 | 455 | C1(=CC=CC=C1)C1=NC2=C(N1C1=C(C#N)C(=CC(=C1)N1C(=NC3=C1C=CC=C3)C3=CC=CC=C3)N3C(=NC1=C3C=CC=C1)C1=CC=CC=C1)C=CC=C2 | 0 | 455 🙃🙃🙃🙃 iTPBI - CN 🙃🙃🙃🙃 λ em [ nm ] ; [ a ] Measured in CHCl3 solution at room temperature .; Table 1 Physical properties of TPBI and iTPBI-CN
427 | (10^-9.0) * Meter^(1.0) | λem | https://doi.org/10.1039/C5TC00350D | CHCl3 | 432 | C1(=CC=CC=C1)C1=NC2=C(N1C1=C(C#N)C(=CC(=C1)N1C(=NC3=C1C=CC=C3)C3=CC=CC=C3)N3C(=NC1=C3C=CC=C1)C1=CC=CC=C1)C=CC=C2 | 0 | 432 🙃🙃🙃🙃 iTPBI - CN 🙃🙃🙃🙃 λ em [ nm ] ; [ b ] Measured in the film state at room temperature .; Table 1 Physical properties of TPBI and iTPBI-CN
428 | (10^-9.0) * Meter^(1.0) | λPL | https://doi.org/10.1039/D4TC01834F | toluene | 678 | C(C)(C)(C)C1=CC=C(C=C1)N(C1=CC=C(C=C1)C1=C2N=C(C(=NC2=C(C(=C1C#N)C#N)C1=CC=C(C=C1)N(C1=CC=C(C=C1)C(C)(C)C)C1=CC=C(C=C1)C(C)(C)C)C1=CC=C(C=C1)C#N)C1=CC=C(C=C1)C#N)C1=CC=C(C=C1)C(C)(C)C | 0 | 678 🙃🙃🙃🙃 tBuTPA - Qx4CN 🙃🙃🙃🙃 λ PL [ nm ] ; [ a ] UV - Vis absorption and photoluminescence , λmax , measured in toluene solution .; Table 1 Summary of the photophysical parameters of the tBuTPA-Qx4CN TADF emitter
429 | (10^-9.0) * Meter^(1.0) | PL | https://doi.org/10.1039/D2TC00212D | toluene | 514 | C(C)(C)(C)C=1C=CC=2N(C3=CC=C(C=C3C2C1)C(C)(C)C)C1=CC=C(C=C1)N1C=2C=CC=CC2C2(C3=CC=CC=C3C=3C=C4C(=CC23)C2(C3=CC=CC=C3N(C=3C=CC=CC23)C2=CC=C(C=C2)C2=NC(=NC(=N2)C2=CC=CC=C2)C2=CC=CC=C2)C2=CC=CC=C24)C2=CC=CC=C12 | 0 | 514 🙃🙃🙃🙃 p - D2T 🙃🙃🙃🙃 PL ( nm ) ; [ a ] Absorption and emission in dilute toluene ( 10−5 M ) at room temperature .; Table 2 Photophysical data of p-D2T, m-D2T and c-D2T
430 | (10^-9.0) * Meter^(1.0) | PL | https://doi.org/10.1039/D2TC00212D | toluene | 514 | C(C)(C)(C)C=1C=CC=2N(C3=CC=C(C=C3C2C1)C(C)(C)C)C=1C=C(C=CC1)N1C=2C=CC=CC2C2(C3=CC=CC=C3C=3C=C4C(=CC23)C2(C3=CC=CC=C3N(C=3C=CC=CC23)C2=CC=C(C=C2)C2=NC(=NC(=N2)C2=CC=CC=C2)C2=CC=CC=C2)C2=CC=CC=C24)C2=CC=CC=C12 | 0 | 514 🙃🙃🙃🙃 m - D2T 🙃🙃🙃🙃 PL ( nm ) ; [ a ] Absorption and emission in dilute toluene ( 10−5 M ) at room temperature .; Table 2 Photophysical data of p-D2T, m-D2T and c-D2T
431 | (10^-9.0) * Meter^(1.0) | PL | https://doi.org/10.1039/D2TC00212D | toluene | 504 | C1(CCCCC1)C1=NC(=NC(=N1)C1=CC=CC=C1)C1=CC=C(C=C1)N1C=2C=CC=CC2C2(C3=CC=CC=C3C=3C=C4C(=CC23)C2(C3=CC=CC=C3N(C=3C=CC=CC23)C2=CC=C(C=C2)N2C3=CC=C(C=C3C=3C=C(C=CC23)C(C)(C)C)C(C)(C)C)C2=CC=CC=C24)C2=CC=CC=C12 | 0 | 504 🙃🙃🙃🙃 c - D2T 🙃🙃🙃🙃 PL ( nm ) ; [ a ] Absorption and emission in dilute toluene ( 10−5 M ) at room temperature .; Table 2 Photophysical data of p-D2T, m-D2T and c-D2T
432 | (10^-9.0) * Meter^(1.0) | λFluo | https://doi.org/10.1039/D4QM00636D | THF | 443 | C1=CC=CC=2C3=CC=CC=C3N(C12)C1=CC=C(C=C1)C1=C(C(=C(C(=C1F)F)C1=CC=C(C=C1)C1=NC2=C(N1C1=CC=CC=C1)C1=CC=CC=C1C=1C=CC=CC12)F)F | 0 | 443 / 453 / 432 [ a ] Measured in THF solvent ( 10−5 μM ) at 300 K . [ b ] Measured in neat films at 300 K . [ c ] Measured in doped films with 5 wt % dispersed into PMMA at 300 K . 🙃🙃🙃🙃 PICZ4F 🙃🙃🙃🙃 λ Fluo ( nm ); Table 1 The photophysical and electrochemical data of PICZ4F and PI3CZ4F
433 | (10^-9.0) * Meter^(1.0) | λem | https://doi.org/10.1039/D0TC04959J | toluene | 456 | C(C)(C)(C)C=1C=CC=2N(C3=CC=C(C=C3C2C1)C(C)(C)C)C1=C(C#N)C(=C(C=C1N1C2=CC=C(C=C2C=2C=C(C=CC12)C(C)(C)C)C(C)(C)C)N1C2=CC=C(C=C2C=2C=C(C=CC12)C(C)(C)C)C(C)(C)C)N1C2=CC=C(C=C2C=2C=C(C=CC12)C(C)(C)C)C(C)(C)C | 0 | 456 , 472 , 486 , 471 🙃🙃🙃🙃 4TCzBN 🙃🙃🙃🙃 λ em [ nm ] ; [ b ] Measured in toluene solution . ; [ c ] Measured in CH2Cl2 solution . ; [ d ] Measured in ethanol solution . ; [ e ] Measured in films at 300 K .; Table 1 Basic photophysical and electrochemical parameters of 4TCzBN, 4TCzBN-o-PhCz and 4TCzBN-o-mCP
434 | (10^-9.0) * Meter^(1.0) | λem | https://doi.org/10.1039/D1QM01625C | THF | 575 | C1=CC=CC=2OC3=CC=CC=C3N(C12)C1=CC=C(C=C1)C(=O)C=1C=CC=2N(C3=CC=CC=C3C2C1)C1=CC(=C(C=C1)C1=C(C=C(C=C1)N1C2=CC=CC=C2C=2C=CC=CC12)C)C | 0 | 575 🙃🙃🙃🙃 CDBP - BP - PXZ 🙃🙃🙃🙃 Solution [ a ] Measured in THF solution ( 10−5 M ) at room temperature . 🙃🙃🙃🙃 λ em ( nm ); Table 1 The photophysical data of CDBP-BP-PXZ and CDBP-BP-DMAC
437 | (10^-9.0) * Meter^(1.0) | λem | https://doi.org/10.1039/D1QM01625C | THF | 534 | C1=CC=CC=2C3=CC=CC=C3N(C12)C1=CC(=C(C=C1)C1=C(C=C(C=C1)N1C2=CC=CC=C2C=2C=C(C=CC12)C(=O)C1=CC=C(C=C1)N1C=2C=CC=CC2C(C2=CC=CC=C12)(C)C)C)C | 0 | 534 🙃🙃🙃🙃 CDBP - BP - DMAC 🙃🙃🙃🙃 Solution [ a ] Measured in THF solution ( 10−5 M ) at room temperature . 🙃🙃🙃🙃 λ em ( nm ); Table 1 The photophysical data of CDBP-BP-PXZ and CDBP-BP-DMAC
440 | (10^-9.0) * Meter^(1.0) | λPL | https://doi.org/10.1039/D1TC03849D | toluene | 520 | C1(=CC=C(C=C1)N(C1=C2C=CC=CC2=C(C2=CC=CC=C12)C1=CC=C(C=C1)P(C1=CC=CC=C1)(C1=CC=CC=C1)=O)C1=CC=C(C=C1)C)C | 0 | 520 🙃🙃🙃🙃 TAA - PPO 🙃🙃🙃🙃 λ PL / nm ; [ a ] Absorption and photoluminescence spectra ( λexc = 450 nm ) measured in toluene with a concentration of 10−5 M at 300 K .; Table 1 Optoelectronic and thermal properties of TAA-PPO and CzA-PPO
441 | (10^-9.0) * Meter^(1.0) | λPL | https://doi.org/10.1039/D1TC03849D | toluene | 522 | C1=CC=CC=2C3=CC=CC=C3N(C12)C1=CC=C(C=C1)P(C1=CC=CC=C1)(C1=CC=C(C=C1)C=1C2=CC=CC=C2C(=C2C=CC=CC12)N(C1=CC=C(C=C1)C)C1=CC=C(C=C1)C)=O | 0 | 522 🙃🙃🙃🙃 CzA - PPO 🙃🙃🙃🙃 λ PL / nm ; [ a ] Absorption and photoluminescence spectra ( λexc = 450 nm ) measured in toluene with a concentration of 10−5 M at 300 K .; Table 1 Optoelectronic and thermal properties of TAA-PPO and CzA-PPO
442 | (10^-9.0) * Meter^(1.0) | λPL | https://doi.org/10.1039/D3MH01850D | toluene | 434 | CC1(C2=CC(=CC=C2C=2C=3C=CC=NC3C=CC21)C=2C1=CC=CC=C1C(=C1C=CC=CC21)C2=CC=C(C=C2)C2=CC=CC1=CC=CC=C21)C | 1 | 434 , 449 [ a ] In dilute solution . [ b ] In neat film . 🙃🙃🙃🙃 2MIQ - NPA 🙃🙃🙃🙃 λPL ( nm ); Table 1 Summarized photophysical data of 2MIQ-NPA
443 | (10^-9.0) * Meter^(1.0) | λem | https://doi.org/10.1039/C7TC03133E | THF | 472 | C1(=CC=CC=C1)C1=NC(=NC(=N1)C1=CC=CC=C1)C1=C(C=C(C=C1)C1=CC(=C(C=C1)C1=NC(=NC(=N1)C1=CC=CC=C1)C1=CC=CC=C1)N1C2=CC=CC=C2C=2C=CC=CC12)N1C2=CC=CC=C2C=2C=CC=CC12 | 0 | 472 🙃🙃🙃🙃 mCBPTrz -1 🙃🙃🙃🙃 Experimental 🙃🙃🙃🙃 λ em [ nm ] ; [ b ] Measured in polystyrene films ( 1 wt % ) .; Table 1 Photophysical properties and computational results
444 | (10^-9.0) * Meter^(1.0) | λem | https://doi.org/10.1039/C7TC03133E | THF | 482 | C1(=CC=CC=C1)C1=NC(=NC(=N1)C1=CC=CC=C1)C1=C(C=C(C=C1)C1=CC(=C(C=C1)C1=NC(=NC(=N1)C1=CC=CC=C1)C1=CC=CC=C1)N1C2=CC=C(C=C2C=2C=C(C=CC12)C(C)(C)C)C(C)(C)C)N1C2=CC=C(C=C2C=2C=C(C=CC12)C(C)(C)C)C(C)(C)C | 0 | 482 🙃🙃🙃🙃 mCBPTrz -2 🙃🙃🙃🙃 Experimental 🙃🙃🙃🙃 λ em [ nm ] ; [ b ] Measured in polystyrene films ( 1 wt % ) .; Table 1 Photophysical properties and computational results
448 | (10^-9.0) * Meter^(1.0) | λfluo | https://doi.org/10.1039/C7TC00681K | acetonitrile | 487 | C1=CC=CC=2C3=CC=CC=C3N(C12)C1=CC=2S(C3=CC=CC=C3S(C2C=C1)(=O)=O)(=O)=O | 0 | 487 🙃🙃🙃🙃 CZ - TTR 🙃🙃🙃🙃 λ fluo . / nm ; [ c ] Determined from the energy peak of the fluorescence spectra of dopants mixed in mCP excited at 300 nm at 77 K .; Table 1 Physical properties of compounds in this work
449 | (10^-9.0) * Meter^(1.0) | λfluo | https://doi.org/10.1039/C7TC00681K | acetonitrile | 502 | C1=CC=CC=2C3=CC=CC=C3N(C12)C1=CC=2S(C3=CC=CC=C3S(C2C=C1N1C2=CC=CC=C2C=2C=CC=CC12)(=O)=O)(=O)=O | 0 | 502 🙃🙃🙃🙃 DCZ - TTR 🙃🙃🙃🙃 λ fluo . / nm ; [ c ] Determined from the energy peak of the fluorescence spectra of dopants mixed in mCP excited at 300 nm at 77 K .; Table 1 Physical properties of compounds in this work
450 | (10^-9.0) * Meter^(1.0) | λem | https://doi.org/10.1039/C8TC06081A | toluene | 583 | CC1(C=2C=CC=CC2N(C=2C=C3C(=CC12)NC1=CC=CC=C13)C1=CC=CC=C1)C | 0 | 583 🙃🙃🙃🙃 IDAC – BPPZ 🙃🙃🙃🙃 λ em ( nm ) ; [ b ] Measured in 11 wt % doped thin films at room temperature .; Table 1 Physical properties of IDAC–BPPZ and ACID–BPPZ
452 | (10^-9.0) * Meter^(1.0) | λem | https://doi.org/10.1039/D2TC00731B | CH2Cl2 | 400 | C1=CC=CC=2C3=CC=CC=C3N(C12)C1=CC=C(C=C1)P(C1=CC=C(C=C1)N1C2=CC=CC=C2C=2C=CC=CC12)(C1=CC=C(C=C1)N1C2=CC=CC=C2C=2C=CC=CC12)=O | 0 | 400 🙃🙃🙃🙃 3CzPO 🙃🙃🙃🙃 292 , 325 , 337 🙃🙃🙃🙃 λ em [ nm ] ; [ a ] Peak values measured in CH2Cl2 ( up line ) and neat film ( down line ) at room temperature .; Table 1 Physical properties of the compounds
453 | (10^-9.0) * Meter^(1.0) | λem | https://doi.org/10.1039/D2TC00731B | CH2Cl2 | 408 | C1=CC=CC=2C3=CC=CC=C3N(C12)C1=CC=C(C=C1)P(C1=CC=C(C=C1)N1C2=CC=CC=C2C=2C=CC=CC12)(C1=CC=C(C=C1)N1C2=CC=CC=C2C=2C=CC=CC12)=O | 0 | 408 🙃🙃🙃🙃 3CzPO 🙃🙃🙃🙃 295 , 328 , 342 🙃🙃🙃🙃 λ em [ nm ] ; [ a ] Peak values measured in CH2Cl2 ( up line ) and neat film ( down line ) at room temperature .; Table 1 Physical properties of the compounds
454 | (10^-9.0) * Meter^(1.0) | PL | https://doi.org/10.1039/D0TC01144D | Toluene | 366 | C1=CC=CC=2C3=CC=CC=C3N(C12)C=1C=C(C=C(C1)N1C2=CC=CC=C2C=2C=CC=CC12)C=1C=CC=2C(C3=CC=CC=C3OC2C1)=O | 0 | 366 , 418 🙃🙃🙃🙃 Xp - mCP 🙃🙃🙃🙃 PL ( nm ) 🙃🙃🙃🙃 Sol ; [ a ] Toluene solution .; Table 1 Optical, photophysical, and electrochemical properties of Xp-mCP and Xm-mCP
455 | (10^-9.0) * Meter^(1.0) | PL | https://doi.org/10.1039/D0TC01144D | Toluene | 375 | C1=CC=CC=2C3=CC=CC=C3N(C12)C=1C=C(C=C(C1)N1C2=CC=CC=C2C=2C=CC=CC12)C=1C=CC=2C(C3=CC=CC=C3OC2C1)=O | 0 | 375 , 445 🙃🙃🙃🙃 Xp - mCP 🙃🙃🙃🙃 PL ( nm ) 🙃🙃🙃🙃 Film; Table 1 Optical, photophysical, and electrochemical properties of Xp-mCP and Xm-mCP
456 | (10^-9.0) * Meter^(1.0) | PL | https://doi.org/10.1039/D0TC01144D | Toluene | 365 | C1=CC=CC=2C3=CC=CC=C3N(C12)C=1C=C(C=C(C1)N1C2=CC=CC=C2C=2C=CC=CC12)C1=CC=2C(C3=CC=CC=C3OC2C=C1)=O | 0 | 365 🙃🙃🙃🙃 Xm - mCP 🙃🙃🙃🙃 PL ( nm ) 🙃🙃🙃🙃 Sol ; [ a ] Toluene solution .; Table 1 Optical, photophysical, and electrochemical properties of Xp-mCP and Xm-mCP
457 | (10^-9.0) * Meter^(1.0) | PL | https://doi.org/10.1039/D0TC01144D | Toluene | 374 | C1=CC=CC=2C3=CC=CC=C3N(C12)C=1C=C(C=C(C1)N1C2=CC=CC=C2C=2C=CC=CC12)C1=CC=2C(C3=CC=CC=C3OC2C=C1)=O | 0 | 374 , 444 🙃🙃🙃🙃 Xm - mCP 🙃🙃🙃🙃 PL ( nm ) 🙃🙃🙃🙃 Film; Table 1 Optical, photophysical, and electrochemical properties of Xp-mCP and Xm-mCP
458 | (10^-9.0) * Meter^(1.0) | λPL | https://doi.org/10.1039/C6TC02702D | CH2Cl2 | 553 | C1(=CC=CC=C1)C=1N=NC(=C(N1)C1=CC=C(C=C1)N1C2=CC=CC=C2OC=2C=CC=CC12)C1=CC=C(C=C1)N1C2=CC=CC=C2OC=2C=CC=CC12 | 0 | 401 / 553 🙃🙃🙃🙃 DPXZ – as - TAZ 🙃🙃🙃🙃 λ abs / λPL [ nm ] ; [ a ] Measured in CH2Cl2 ( 10−5 M ) at room temperature . ; [ b ] Measured in doped CBP films ( 1.5 wt % ) at room temperature .; Table 2 Photophysical properties of two compounds
459 | (10^-9.0) * Meter^(1.0) | λPL | https://doi.org/10.1039/C6TC02702D | CH2Cl2 | 555 | N1=NC(=NC(=C1C1=CC=C(C=C1)N1C2=CC=CC=C2OC=2C=CC=CC12)C1=CC=C(C=C1)N1C2=CC=CC=C2OC=2C=CC=CC12)C1=CC=C(C=C1)N1C2=CC=CC=C2OC=2C=CC=CC12 | 0 | 399 / 555 🙃🙃🙃🙃 TPXZ – as - TAZ 🙃🙃🙃🙃 λ abs / λPL [ nm ] ; [ a ] Measured in CH2Cl2 ( 10−5 M ) at room temperature . ; [ b ] Measured in doped CBP films ( 1.5 wt % ) at room temperature .; Table 2 Photophysical properties of two compounds
460 | (10^-9.0) * Meter^(1.0) | λem | https://doi.org/10.1039/D1QM01303C | toluene | 480 | CC1(C2=CC=CC=C2N(C=2C=CC=CC12)C1=CC=C(C=C1)C1=CC(=NC(=C1)C1=CC=C(C#N)C=C1)C1=CC=C(C#N)C=C1)C | 0 | 480 🙃🙃🙃🙃 PyDCN – DMAC 🙃🙃🙃🙃 λ em [ nm ] ; [ a ] Absorption and fluorescence peak wavelengths in dilute toluene solutions .; Table 1 Summary of physical parameters of PyDCN–PXZ and PyDCN–DMAC
461 | (10^-9.0) * Meter^(1.0) | λPL | https://doi.org/10.1039/D0TC00039F | toluene | 424 | C1(=CC=CC=C1)C1=NC(=CC(=N1)C1=CC=C(C=C1)N1C2=CC=CC=C2C=2C3=C(C=CC12)C=1C=CC=CC1C31C3=CC=CC=C3C=3C=CC=CC31)C3=CC=CC=C3 | 0 | 424 🙃🙃🙃🙃 SFI34pPM 🙃🙃🙃🙃 λ PL ( nm ) ; [ a ] Measured in toluene solution at 300 K .; Table 1 Basic photophysical and electrochemical parameters of PM derivatives
462 | (10^-9.0) * Meter^(1.0) | λPL | https://doi.org/10.1039/D0TC00039F | toluene | 414 | C1(=CC=CC=C1)C1=NC(=CC(=N1)C1=CC=C(C=C1)N1C2=CC=CC=C2C=2C=C3C(=CC12)C1(C2=CC=CC=C23)C2=CC=CC=C2C=2C=CC=CC21)C2=CC=CC=C2 | 0 | 414 🙃🙃🙃🙃 SFI23pPM 🙃🙃🙃🙃 λ PL ( nm ) ; [ a ] Measured in toluene solution at 300 K .; Table 1 Basic photophysical and electrochemical parameters of PM derivatives
463 | (10^-9.0) * Meter^(1.0) | λPL | https://doi.org/10.1039/D0TC00039F | toluene | 412 | C1(=CC=CC=C1)C1=NC(=CC(=N1)C1=CC=C(C=C1)N1C2=CC=CC=C2C=2C=C(C=CC12)C1=CC=CC=C1)C1=CC=CC=C1 | 0 | 412 🙃🙃🙃🙃 3CzPhpPM 🙃🙃🙃🙃 λ PL ( nm ) ; [ a ] Measured in toluene solution at 300 K .; Table 1 Basic photophysical and electrochemical parameters of PM derivatives
465 | (10^-9.0) * Meter^(1.0) | λem | https://doi.org/10.1039/C9TC04679H | THF | 526 | C1=CC=CC2=C1C1=C(N(C=3C=CC=CC13)C1=C(C#N)C=C(C=C1)C1=NC(=NC(=N1)C1=CC=CC=C1)C1=CC=CC=C1)S2 | 0 | 526 🙃🙃🙃🙃 BTITrz 🙃🙃🙃🙃 λ em ( nm ) , ( film ) ; [ b ] Collected for 10 wt % doped films in DPEPO .; Table 1 Photophysical, electrochemical and thermal data of the compounds
466 | (10^-9.0) * Meter^(1.0) | λem | https://doi.org/10.1039/C9TC04679H | THF | 518 | C1=CC=CC2=C1C1=C(N(C=3C=CC=CC13)C1=C(C#N)C=C(C=C1)C1=NC(=NC(=N1)C1=CC=CC=C1)C1=CC=CC=C1)O2 | 0 | 518 🙃🙃🙃🙃 BFITrz 🙃🙃🙃🙃 λ em ( nm ) , ( film ) ; [ b ] Collected for 10 wt % doped films in DPEPO .; Table 1 Photophysical, electrochemical and thermal data of the compounds
467 | (10^-9.0) * Meter^(1.0) | λEm | https://doi.org/10.1039/D2TC04403J | toluene | 542 | CC1(C2=CC=CC=C2N(C=2C=CC=CC12)C=1C=C2N=C3CCCCC3=NC2=CC1)C | 0 | 542 🙃🙃🙃🙃 DMAC - TTPZ 🙃🙃🙃🙃 λ Em [ nm ] ; [ a ] Measured in toluene solution at room temperature ( 5 × 10−5 mol L−1 ) .; Table 1 Photophysical and electrochemical properties of DMAC-TTPZ, PXZ-TTPZ, and PTZ-TTPZ
470 | (10^-9.0) * Meter^(1.0) | λEm | https://doi.org/10.1039/D2TC04403J | toluene | 594 | C1=CC=CC=2OC3=CC=CC=C3N(C12)C=1C=C2N=C3CCCCC3=NC2=CC1N1C2=CC=CC=C2OC=2C=CC=CC12 | 0 | 594 🙃🙃🙃🙃 PXZ - TTPZ 🙃🙃🙃🙃 λ Em [ nm ] ; [ a ] Measured in toluene solution at room temperature ( 5 × 10−5 mol L−1 ) .; Table 1 Photophysical and electrochemical properties of DMAC-TTPZ, PXZ-TTPZ, and PTZ-TTPZ
471 | (10^-9.0) * Meter^(1.0) | λEm | https://doi.org/10.1039/D2TC04403J | toluene | 625 | C1=CC=CC=2OC3=CC=CC=C3N(C12)C=1C=C2N=C3CCCCC3=NC2=CC1N1C2=CC=CC=C2OC=2C=CC=CC12 | 0 | 625 🙃🙃🙃🙃 PXZ - TTPZ 🙃🙃🙃🙃 λ Em [ nm ] ; [ b ] Measured in the solid state .; Table 1 Photophysical and electrochemical properties of DMAC-TTPZ, PXZ-TTPZ, and PTZ-TTPZ
473 | (10^-9.0) * Meter^(1.0) | λEm | https://doi.org/10.1039/D2TC04403J | toluene | 613 | C1=C(C=CC2=NC=3CCCCC3N=C12)N1C2=CC=CC=C2SC=2C=CC=CC12 | 0 | 613 🙃🙃🙃🙃 PTZ - TTPZ 🙃🙃🙃🙃 λ Em [ nm ] ; [ a ] Measured in toluene solution at room temperature ( 5 × 10−5 mol L−1 ) .; Table 1 Photophysical and electrochemical properties of DMAC-TTPZ, PXZ-TTPZ, and PTZ-TTPZ
475 | (10^-9.0) * Meter^(1.0) | λPL | https://doi.org/10.1039/D2MH00639A | toluene | 590 | C1=CC=NC2=C1C1=NC3=CC=C(C=C3N=C1C1=C2N=CC=C1)N1C=2C=CC=CC2C2(C3=CC=CC=C3C=3C=CC=CC23)C2=CC=CC=C12 | 0 | 590 🙃🙃🙃🙃 SAF -2NP 🙃🙃🙃🙃 λ PL [ nm ] ; [ d ] Measured in dilute toluene solutions ( 10−5 M ) .; Table 1 Summary of physical properties of SAF-2NP
476 | (10^-9.0) * Meter^(1.0) | PL | https://doi.org/10.1039/D3TC03395C | toluene | 448 | C1=CC=CC=2C3=CC=CC=C3N(C12)CCOC=1C=CC=2N(C3=CC=C(C=C3C2C1)OCCN1C2=CC=CC=C2C=2C=CC=CC12)C1=CC=C(C=C1)S(=O)(=O)C1=CC=C(C=C1)N1C2=CC=C(C=C2C=2C=C(C=CC12)OCCN1C2=CC=CC=C2C=2C=CC=CC12)OCCN1C2=CC=CC=C2C=2C=CC=CC12 | 0 | 448 [ a ] Measured in toluene solution at room temperature . 🙃🙃🙃🙃 4Cz - SO 🙃🙃🙃🙃 PL ( nm ); Table 1 Physical and electrochemical properties of 4Cz-SO and 43Cz-SO
477 | (10^-9.0) * Meter^(1.0) | PL | https://doi.org/10.1039/D3TC03395C | toluene | 457 | C1=CC=CC=2C3=CC=CC=C3N(C12)CCOC=1C=CC=2N(C3=CC=C(C=C3C2C1)OCCN1C2=CC=CC=C2C=2C=CC=CC12)C1=CC=C(C=C1)S(=O)(=O)C1=CC=C(C=C1)N1C2=CC=C(C=C2C=2C=C(C=CC12)OCCN1C2=CC=CC=C2C=2C=CC=CC12)OCCN1C2=CC=CC=C2C=2C=CC=CC12 | 0 | 457 [ b ] Measured in thin films at room temperature . 🙃🙃🙃🙃 4Cz - SO 🙃🙃🙃🙃 PL ( nm ); Table 1 Physical and electrochemical properties of 4Cz-SO and 43Cz-SO
478 | (10^-9.0) * Meter^(1.0) | PL | https://doi.org/10.1039/D3TC03395C | toluene | 445 | C1=CC=CC=2C3=CC=CC=C3N(C12)C=1C=CC=2N(C3=CC=C(C=C3C2C1)N1C2=CC=CC=C2C=2C=CC=CC12)CCOC=1C=CC=2N(C3=CC=C(C=C3C2C1)OCCN1C2=CC=C(C=C2C=2C=C(C=CC12)N1C2=CC=CC=C2C=2C=CC=CC12)N1C2=CC=CC=C2C=2C=CC=CC12)C1=CC=C(C=C1)S(=O)(=O)C1=CC=C(C=C1)N1C2=CC=C(C=C2C=2C=C(C=CC12)OCCN1C2=CC=C(C=C2C=2C=C(C=CC12)N1C2=CC=CC=C2C=2C=CC=CC12)N1C2=CC=CC=C2C=2C=CC=CC12)OCCN1C2=CC=C(C=C2C=2C=C(C=CC12)N1C2=CC=CC=C2C=2C=CC=CC12)N1C2=CC=CC=C2C=2C=CC=CC12 | 0 | 445 [ a ] Measured in toluene solution at room temperature . 🙃🙃🙃🙃 43Cz - SO 🙃🙃🙃🙃 PL ( nm ); Table 1 Physical and electrochemical properties of 4Cz-SO and 43Cz-SO
479 | (10^-9.0) * Meter^(1.0) | PL | https://doi.org/10.1039/D3TC03395C | toluene | 447 | C1=CC=CC=2C3=CC=CC=C3N(C12)C=1C=CC=2N(C3=CC=C(C=C3C2C1)N1C2=CC=CC=C2C=2C=CC=CC12)CCOC=1C=CC=2N(C3=CC=C(C=C3C2C1)OCCN1C2=CC=C(C=C2C=2C=C(C=CC12)N1C2=CC=CC=C2C=2C=CC=CC12)N1C2=CC=CC=C2C=2C=CC=CC12)C1=CC=C(C=C1)S(=O)(=O)C1=CC=C(C=C1)N1C2=CC=C(C=C2C=2C=C(C=CC12)OCCN1C2=CC=C(C=C2C=2C=C(C=CC12)N1C2=CC=CC=C2C=2C=CC=CC12)N1C2=CC=CC=C2C=2C=CC=CC12)OCCN1C2=CC=C(C=C2C=2C=C(C=CC12)N1C2=CC=CC=C2C=2C=CC=CC12)N1C2=CC=CC=C2C=2C=CC=CC12 | 0 | 447 [ b ] Measured in thin films at room temperature . 🙃🙃🙃🙃 43Cz - SO 🙃🙃🙃🙃 PL ( nm ); Table 1 Physical and electrochemical properties of 4Cz-SO and 43Cz-SO
480 | (10^-9.0) * Meter^(1.0) | Fluorescence peak | https://doi.org/10.1039/D0TC03534C | THF | 490 | C1(=CC=CC=C1)C1=NC(=NC(=N1)C1=CC=CC=C1)C=1C(=C(C=CC1)C=1C=C2C=3C=CC=CC3N3C2=C(C1)C1=CC=CC=C13)N1C3=CC=CC=C3C=3C=C(C=CC13)C=1C=CC=3N(C2=CC=CC=C2C3C1)C1=CC=CC=C1 | 0 | 490 / 480 [ b ] Fluorescence peak wavelength measured in frozen THF at 77 K . [ c ] Phosphorescence peak wavelength measured in frozen THF at 77 K . 🙃🙃🙃🙃 TrzCbzICz -1 🙃🙃🙃🙃 λ PL ( nm ); Table 1 Photophysical, electrochemical and thermal analysis data of TrzCbzICz-1 and TrzCbzICz-2
481 | (10^-9.0) * Meter^(1.0) | Fluorescence peak | https://doi.org/10.1039/D0TC03534C | THF | 471 | C1(=CC=CC=C1)C1=NC(=NC(=N1)C1=CC=CC=C1)C=1C=CC(=C(C1)C=1C=C2C=3C=CC=CC3N3C2=C(C1)C1=CC=CC=C13)N1C3=CC=CC=C3C=3C=C(C=CC13)C=1C=CC=3N(C2=CC=CC=C2C3C1)C1=CC=CC=C1 | 0 | 471 / 493 [ b ] Fluorescence peak wavelength measured in frozen THF at 77 K . [ c ] Phosphorescence peak wavelength measured in frozen THF at 77 K . 🙃🙃🙃🙃 TrzCbzICz -2 🙃🙃🙃🙃 λ PL ( nm ); Table 1 Photophysical, electrochemical and thermal analysis data of TrzCbzICz-1 and TrzCbzICz-2
483 | (10^-9.0) * Meter^(1.0) | PL | https://doi.org/10.1039/C7TC05576E | toluene | 531 | C1(=CC=CC=C1)N1C(=NC2=C1C1=CC=CC=C1C=1C=CC=CC12)C1=CC=C(C=C1)N1C=2C=CC=CC2N(C2=CC=CC=C12)C1=CC=CC=C1 | 0 | 531 🙃🙃🙃🙃 PPZPPI 🙃🙃🙃🙃 PL ( nm ) ; [ a ] Measured in dilute toluene solution at room temperature .; Table 1 Physical properties of PPZTPI and PPZPPI
484 | (10^-9.0) * Meter^(1.0) | λems | https://doi.org/10.1039/C8SC05456H | toluene | 456 | COC=1C=CC=2N(C3=CC=CC=C3C2C1)C1=C(C#N)C(=CC(=C1)N1C2=CC=CC=C2C=2C=C(C=CC12)OC)N1C2=CC=CC=C2C=2C=C(C=CC12)OC | 0 | 456 , 483 [ a ] Measured in toluene solution at 300 K . [ b ] Measured in deposited films at 300 K . 🙃🙃🙃🙃 OCzBN 🙃🙃🙃🙃 λ ems [ nm ]; Table 1 Physical properties of OCzBN and Cz-OCzBN
487 | (10^-9.0) * Meter^(1.0) | λemi | https://doi.org/10.1039/D2QM00806H | THF | 461 | C1=CC=CC=2N(C=3N(C21)C2=C(N3)C=CC=C2)C2=C(C#N)C=C(C=C2)C2=NC(=NC(=N2)C2=CC=CC=C2)C2=CC=CC=C2 | 0 | 461 🙃🙃🙃🙃 BzITz 🙃🙃🙃🙃 λ emi ( nm ) ; [ b ] Measured in toluene solution at RT .; Table 1 Photophysical and electrochemical data of the emitter
488 | (10^-9.0) * Meter^(1.0) | λem,max | https://doi.org/10.1039/C8TC01698D | toluene | 616 | C1=CC=CC=2OC3=CC=CC=C3N(C12)C1=CC=C(C=C1)C1=C(C(=NC(=C1C#N)C1=CC=CC=C1)C1=CC=CC=C1)C#N | 0 | 616 / 565 🙃🙃🙃🙃 PXZ - PCN 🙃🙃🙃🙃 λ em , max ( nm ) sol / film ; [ a ] Measured in toluene solution at room temperature ( 10−4 M ) . ; [ b ] Measured in doped CBP films at room temperature ( 10 wt % ) .; Table 1 Photophysical data for the investigated compounds
489 | (10^-9.0) * Meter^(1.0) | λem,max | https://doi.org/10.1039/C8TC01698D | toluene | 640 | C1=CC=CC=2OC3=CC=CC=C3N(C12)C1=CC=C(C=C1)C1=NC(=C(C(=C1C#N)C1=CC=CC=C1)C#N)C1=CC=C(C=C1)N1C2=CC=CC=C2OC=2C=CC=CC12 | 0 | 640 / 601 🙃🙃🙃🙃 Bis - PXZ - PCN 🙃🙃🙃🙃 λ em , max ( nm ) sol / film ; [ a ] Measured in toluene solution at room temperature ( 10−4 M ) . ; [ b ] Measured in doped CBP films at room temperature ( 10 wt % ) .; Table 1 Photophysical data for the investigated compounds
490 | (10^-9.0) * Meter^(1.0) | λem,max | https://doi.org/10.1039/C8TC01698D | toluene | 649 | C1=CC=CC=2OC3=CC=CC=C3N(C12)C1=CC=C(C=C1)C1=NC(=C(C(=C1C#N)C1=CC=C(C=C1)N1C2=CC=CC=C2OC=2C=CC=CC12)C#N)C1=CC=C(C=C1)N1C2=CC=CC=C2OC=2C=CC=CC12 | 0 | 649 / 606 🙃🙃🙃🙃 Tri - PXZ - PCN 🙃🙃🙃🙃 λ em , max ( nm ) sol / film ; [ a ] Measured in toluene solution at room temperature ( 10−4 M ) . ; [ b ] Measured in doped CBP films at room temperature ( 10 wt % ) .; Table 1 Photophysical data for the investigated compounds
492 | (10^-9.0) * Meter^(1.0) | λem | https://doi.org/10.1039/C9TC02032B | toluene | 507 | S(=O)(=O)(C1=CC=C(C=C1)N1C2=CC=CC=C2OC=2C=CC=CC12)C1=CC=C(C=C1)N1C2=CC=CC=C2OC=2C=CC=CC12 | 0 | 507 🙃🙃🙃🙃 DPS - PXZ 🙃🙃🙃🙃 λ em [ nm ] ; [ b ] Maximum wavelength of the fluorescence spectrum measured in toluene at room temperature .; Table 1 Photophysical parameters of SPFS-PXZ and DPS-PXZ
493 | (10^-9.0) * Meter^(1.0) | λPL | https://doi.org/10.1039/D3TC02352D | PhMe | 595 | CC1(C2=CC=CC=C2N(C=2C=CC=CC12)C=1C=C2N=C3C4=C(C5=C(C3=NC2=CC1)C=CC=C5)C=CC=C4)C | 0 | 595 🙃🙃🙃🙃 DMACBP 🙃🙃🙃🙃 λPL / nm ; [ a ] In PhMe at 298 K ( λexc = 340 nm ) .; Table 1 Summary of photophysical properties of nitrogen-doped PAH acceptor-based compounds
494 | (10^-9.0) * Meter^(1.0) | λPL | https://doi.org/10.1039/D3TC02352D | PhMe | 568 | CC1(C2=CC=CC=C2N(C=2C=CC=CC12)C=1C=C2N=C3C4=C(C5=C(C3=NC2=CC1)C=CC=C5)C=CC=C4)C | 0 | 568 🙃🙃🙃🙃 DMACBP 🙃🙃🙃🙃 λPL / nm ; [ b ] Spin - coated 2 wt % emitters doped in CBP films and ΦPL values were determined using an integrating sphere ( λexc = 340 nm ) . Values quoted are under N2 . Values in parentheses are in air .; Table 1 Summary of photophysical properties of nitrogen-doped PAH acceptor-based compounds
495 | (10^-9.0) * Meter^(1.0) | λPL | https://doi.org/10.1039/D3TC02352D | PhMe | 645 | CC1(C2=CC=CC=C2N(C=2C=CC=CC12)C1=CC=2C(=NC=3C4=C(C5=C(C3N2)C=CC=C5)C=CC=C4)N=C1)C | 0 | 645 🙃🙃🙃🙃 DMACPyBP 🙃🙃🙃🙃 λPL / nm ; [ a ] In PhMe at 298 K ( λexc = 340 nm ) .; Table 1 Summary of photophysical properties of nitrogen-doped PAH acceptor-based compounds
496 | (10^-9.0) * Meter^(1.0) | λPL | https://doi.org/10.1039/D3TC02352D | PhMe | 601 | CC1(C2=CC=CC=C2N(C=2C=CC=CC12)C1=CC=2C(=NC=3C4=C(C5=C(C3N2)C=CC=C5)C=CC=C4)N=C1)C | 0 | 601 🙃🙃🙃🙃 DMACPyBP 🙃🙃🙃🙃 λPL / nm ; [ b ] Spin - coated 2 wt % emitters doped in CBP films and ΦPL values were determined using an integrating sphere ( λexc = 340 nm ) . Values quoted are under N2 . Values in parentheses are in air .; Table 1 Summary of photophysical properties of nitrogen-doped PAH acceptor-based compounds
497 | (10^-9.0) * Meter^(1.0) | λPL | https://doi.org/10.1039/D3TC02352D | PhMe | 630 | CC1(C2=CC=CC=C2N(C=2C=CC=CC12)C=1C=C2N=C3C4=C(C5=C(C3=NC2=CC1)C=CC=N5)N=CC=C4)C | 0 | 630 🙃🙃🙃🙃 DMACBPN 🙃🙃🙃🙃 λPL / nm ; [ a ] In PhMe at 298 K ( λexc = 340 nm ) .; Table 1 Summary of photophysical properties of nitrogen-doped PAH acceptor-based compounds
498 | (10^-9.0) * Meter^(1.0) | λPL | https://doi.org/10.1039/D3TC02352D | PhMe | 586 | CC1(C2=CC=CC=C2N(C=2C=CC=CC12)C=1C=C2N=C3C4=C(C5=C(C3=NC2=CC1)C=CC=N5)N=CC=C4)C | 0 | 586 🙃🙃🙃🙃 DMACBPN 🙃🙃🙃🙃 λPL / nm ; [ b ] Spin - coated 2 wt % emitters doped in CBP films and ΦPL values were determined using an integrating sphere ( λexc = 340 nm ) . Values quoted are under N2 . Values in parentheses are in air .; Table 1 Summary of photophysical properties of nitrogen-doped PAH acceptor-based compounds
499 | (10^-9.0) * Meter^(1.0) | λPL | https://doi.org/10.1039/D3TC02352D | PhMe | 672 | CC1(C2=CC=CC=C2N(C=2C=CC=CC12)C1=CC=2C(=NC=3C(=C4C=CC=NC4=C4N=CC=CC34)N2)N=C1)C | 0 | 672 🙃🙃🙃🙃 DMACPyBPN 🙃🙃🙃🙃 λPL / nm ; [ a ] In PhMe at 298 K ( λexc = 340 nm ) .; Table 1 Summary of photophysical properties of nitrogen-doped PAH acceptor-based compounds
500 | (10^-9.0) * Meter^(1.0) | λPL | https://doi.org/10.1039/D3TC02352D | PhMe | 606 | CC1(C2=CC=CC=C2N(C=2C=CC=CC12)C1=CC=2C(=NC=3C(=C4C=CC=NC4=C4N=CC=CC34)N2)N=C1)C | 0 | 606 🙃🙃🙃🙃 DMACPyBPN 🙃🙃🙃🙃 λPL / nm ; [ b ] Spin - coated 2 wt % emitters doped in CBP films and ΦPL values were determined using an integrating sphere ( λexc = 340 nm ) . Values quoted are under N2 . Values in parentheses are in air .; Table 1 Summary of photophysical properties of nitrogen-doped PAH acceptor-based compounds
501 | (10^-9.0) * Meter^(1.0) | λem | https://doi.org/10.1039/D1QM00880C | THF | 437 | C1=CC=CC=2C3=CC=CC=C3N(C12)C=1C=C(C=CC1)C1=C2C=CC(=CC2=C(C2=CC=C(C=C12)C(C)(C)C)C1=CC=C(C#N)C=C1)C(C)(C)C | 0 | 437 / 453 🙃🙃🙃🙃 mCz - TAn - CN 🙃🙃🙃🙃 λ em ( nm ) 🙃🙃🙃🙃 Soln / film ; [ a ] In THF solution ( 10−5 M ) . ; [ b ] Neat solid films obtained by vacuum - deposition .; Table 1 Photophysical properties, thermal stabilities and energy levels of mCz-TAn-CN and m2Cz-TAn-CN
502 | (10^-9.0) * Meter^(1.0) | λem | https://doi.org/10.1039/D1QM00880C | THF | 438 | C(C)(C)(C)C1=CC2=C(C3=CC=C(C=C3C(=C2C=C1)C1=CC(=CC(=C1)N1C2=CC=CC=C2C=2C=CC=CC12)N1C2=CC=CC=C2C=2C=CC=CC12)C(C)(C)C)C1=CC=C(C#N)C=C1 | 0 | 438 / 454 🙃🙃🙃🙃 m2Cz - TAn - CN 🙃🙃🙃🙃 λ em ( nm ) 🙃🙃🙃🙃 Soln / film ; [ a ] In THF solution ( 10−5 M ) . ; [ b ] Neat solid films obtained by vacuum - deposition .; Table 1 Photophysical properties, thermal stabilities and energy levels of mCz-TAn-CN and m2Cz-TAn-CN
503 | (10^-9.0) * Meter^(1.0) | λFl | https://doi.org/10.1039/D2NJ04063H | toluene | 428 | C1=CC=CC=2C3=CC=CC=C3N(C12)C1=CC=C(C=C1)N1C2=CC=CC=C2C=2C=C(C=CC12)C1=CC=C(C=C1)C1=NC(=NC(=N1)C1=CC=CC=C1)C1=CC=CC=C1 | 1 | 428 🙃🙃🙃🙃 DCBTRZ 🙃🙃🙃🙃 λ Fl ( nm ) ; [ b ] Measured at 77 K .; Table 1 Summary of photoluminescence properties of DCBTRZ and PPCTRZ
504 | (10^-9.0) * Meter^(1.0) | λFl | https://doi.org/10.1039/D2NJ04063H | toluene | 430 | C1(=CC=CC=C1)C1=NC(=NC(=N1)C1=CC=CC=C1)C1=CC=C(C=C1)C=1C=CC=2N(C3=CC=CC=C3C2C1)C1=CC=C(C=C1)C1=NC2=C(N1C1=CC=CC=C1)C1=CC=CC=C1C=1C=CC=CC12 | 1 | 430 🙃🙃🙃🙃 PPCTRZ 🙃🙃🙃🙃 λ Fl ( nm ) ; [ b ] Measured at 77 K .; Table 1 Summary of photoluminescence properties of DCBTRZ and PPCTRZ
509 | (10^-9.0) * Meter^(1.0) | λem | https://doi.org/10.1039/C9TC03334C | toluene | 431 | C1=CC=CC=2C3=CC=CC=C3N(C12)CCCCCCOC1=CC=C(C=C1)C1=CC(=C2C=CC3=C(C=C(C4=CC=C1C2=C34)C3=CC=C(C=C3)OCCCCCCN3C4=CC=CC=C4C=4C=CC=CC34)C3=CC=C(C=C3)OCCCCCCN3C4=CC=CC=C4C=4C=CC=CC34)C3=CC=C(C=C3)OCCCCCCN3C4=CC=CC=C4C=4C=CC=CC34 | 0 | 431 🙃🙃🙃🙃 PY - Cz 🙃🙃🙃🙃 λ em [ nm ] ; [ b ] Measured in toluene solution at 300 K .; Table 1 Basic photophysical and electrochemical parameters of PY, PY-Cz, 3CzBN, and 3CzBN-Cz
510 | (10^-9.0) * Meter^(1.0) | λem | https://doi.org/10.1039/C9TC03334C | toluene | 415 | C1=CC=CC=2C3=CC=CC=C3N(C12)C1=C(C#N)C(=CC(=C1)N1C2=CC=CC=C2C=2C=CC=CC12)N1C2=CC=CC=C2C=2C=CC=CC12 | 0 | 415 🙃🙃🙃🙃 3CzBN 🙃🙃🙃🙃 λ em [ nm ] ; [ b ] Measured in toluene solution at 300 K .; Table 1 Basic photophysical and electrochemical parameters of PY, PY-Cz, 3CzBN, and 3CzBN-Cz
511 | (10^-9.0) * Meter^(1.0) | λem | https://doi.org/10.1039/C9TC03334C | toluene | 423 | C1=CC=CC=2C3=CC=CC=C3N(C12)CCCCCCC=1C=CC=2N(C3=CC=CC=C3C2C1)C1=C(C#N)C(=CC(=C1)N1C2=CC=CC=C2C=2C=C(C=CC12)CCCCCCN1C2=CC=CC=C2C=2C=CC=CC12)N1C2=CC=CC=C2C=2C=C(C=CC12)CCCCCCN1C2=CC=CC=C2C=2C=CC=CC12 | 0 | 423 🙃🙃🙃🙃 3CzBN - Cz 🙃🙃🙃🙃 λ em [ nm ] ; [ b ] Measured in toluene solution at 300 K .; Table 1 Basic photophysical and electrochemical parameters of PY, PY-Cz, 3CzBN, and 3CzBN-Cz
512 | (10^-9.0) * Meter^(1.0) | λem | https://doi.org/10.1039/C8TC02050G | CH2Cl2 | 321 | C(C)(C)(C)C=1C=CC(=C(C1)P(C1=CC=CC=C1)(C1=CC=CC=C1)=O)OC1=CC=C(C=C1)C(C)(C)C | 0 | 321 🙃🙃🙃🙃 POBBPE 🙃🙃🙃🙃 λ em ( nm ) ; [ a ] UV - vis absorption and PL spectra were measured in CH2Cl2 solution .; Table 1 Photophysical and electrochemical properties of POBBPE
513 | (10^-9.0) * Meter^(1.0) | λem | https://doi.org/10.1039/C8TC02050G | toluene | 319 | C(C)(C)(C)C=1C=CC(=C(C1)P(C1=CC=CC=C1)(C1=CC=CC=C1)=O)OC1=CC=C(C=C1)C(C)(C)C | 0 | 319 🙃🙃🙃🙃 POBBPE 🙃🙃🙃🙃 λ em ( nm ) ; [ b ] PL spectra were measured in thin solid film .; Table 1 Photophysical and electrochemical properties of POBBPE
515 | (10^-9.0) * Meter^(1.0) | λem | https://doi.org/10.1039/D0SC05631F | toluene | 500 | C1(=CC=CC=C1)C1(C2=CC=CC=C2N(C=2C=CC=CC12)C1=CC2=C(C=C1)C(C1=CC=CC=C1C21C2=CC=CC=C2C=2C=CC=CC12)=O)C1=CC=CC=C1 | 0 | 500 / 535 / 495 🙃🙃🙃🙃 SPBP - DPAC 🙃🙃🙃🙃 λ em [ nm ] ; [ b ] Measured in toluene , THF and neat films at room temperature ( 298 K ) .; Table 1 Summary of the key physical parameters of the emitters in this work
516 | (10^-9.0) * Meter^(1.0) | λem | https://doi.org/10.1039/D0SC05631F | THF | 535 | C1(=CC=CC=C1)C1(C2=CC=CC=C2N(C=2C=CC=CC12)C1=CC2=C(C=C1)C(C1=CC=CC=C1C21C2=CC=CC=C2C=2C=CC=CC12)=O)C1=CC=CC=C1 | 0 | 500 / 535 / 495 🙃🙃🙃🙃 SPBP - DPAC 🙃🙃🙃🙃 λ em [ nm ] ; [ b ] Measured in toluene , THF and neat films at room temperature ( 298 K ) .; Table 1 Summary of the key physical parameters of the emitters in this work
517 | (10^-9.0) * Meter^(1.0) | λem | https://doi.org/10.1039/D0SC05631F | toluene | 497 | C1=CC=CC=2C3=CC=CC=C3C3(C12)C1=CC=CC=C1N(C=1C=CC=CC13)C1=CC3=C(C=C1)C(C1=CC=CC=C1C31C3=CC=CC=C3C=3C=CC=CC13)=O | 0 | 497 / 542 / 504 🙃🙃🙃🙃 SPBP - SPAC 🙃🙃🙃🙃 λ em [ nm ] ; [ b ] Measured in toluene , THF and neat films at room temperature ( 298 K ) .; Table 1 Summary of the key physical parameters of the emitters in this work
518 | (10^-9.0) * Meter^(1.0) | λem | https://doi.org/10.1039/D0SC05631F | THF | 542 | C1=CC=CC=2C3=CC=CC=C3C3(C12)C1=CC=CC=C1N(C=1C=CC=CC13)C1=CC3=C(C=C1)C(C1=CC=CC=C1C31C3=CC=CC=C3C=3C=CC=CC13)=O | 0 | 497 / 542 / 504 🙃🙃🙃🙃 SPBP - SPAC 🙃🙃🙃🙃 λ em [ nm ] ; [ b ] Measured in toluene , THF and neat films at room temperature ( 298 K ) .; Table 1 Summary of the key physical parameters of the emitters in this work
519 | (10^-9.0) * Meter^(1.0) | λPL | https://doi.org/10.1039/D1TC01079D | DCM | 450 | C1(=CC=CC2=CC=CC=C12)N1C(=NN=C1C1=CC=CC=C1)C1=CC=C(C=C1)C1=CC=C(C=C1)C1=NC2=C(N1C1=CC=CC=C1)C1=CC=CC=C1C=1C=CC=CC12 | 0 | 450 🙃🙃🙃🙃 4NTAZ - PPI 🙃🙃🙃🙃 λ PL ( nm ) ; [ b ] Measured in thin films .; Table 1 Photophysical data and energy levels of 4NTAZ-PPI and TAZ-PPI
520 | (10^-9.0) * Meter^(1.0) | λPL | https://doi.org/10.1039/D1TC01079D | DCM | 450 | C1(=CC=CC=C1)N1C(=NN=C1C1=CC=CC=C1)C1=CC=C(C=C1)C1=CC=C(C=C1)C1=NC2=C(N1C1=CC=CC=C1)C1=CC=CC=C1C=1C=CC=CC12 | 0 | 450 🙃🙃🙃🙃 TAZ - PPI 🙃🙃🙃🙃 λ PL ( nm ) ; [ b ] Measured in thin films .; Table 1 Photophysical data and energy levels of 4NTAZ-PPI and TAZ-PPI
521 | (10^-9.0) * Meter^(1.0) | λem | https://doi.org/10.1039/D4TC03503H | toluene | 392 | C(C)(C)(C)C=1C=CC=2OC=3C=C(C=C4OC=5C=CC(=CC5B(C34)C2C1)C(C)(C)C)N1C2=CC=CC=C2C=2C=CC=CC12 | 0 | 392 🙃🙃🙃🙃 TDBA - Cz 🙃🙃🙃🙃 λ em ( nm ) ; [ a ] Measured in the toluene solution ( 1.0 × 10−5 M ) .; Table 1 Summary of the photophysical properties of TDBA-Cz, TDBA-α-Cb, TDBA-β-Cb and TDBA-γ-Cb
522 | (10^-9.0) * Meter^(1.0) | λem | https://doi.org/10.1039/D4TC03503H | toluene | 393 | C(C)(C)(C)C=1C=CC=2OC=3C=C(C=C4OC=5C=CC(=CC5B(C34)C2C1)C(C)(C)C)N1C2=C(C3=CC=CC=C13)C=CC=N2 | 0 | 393 🙃🙃🙃🙃 TDBA - α - Cb 🙃🙃🙃🙃 λ em ( nm ) ; [ a ] Measured in the toluene solution ( 1.0 × 10−5 M ) .; Table 1 Summary of the photophysical properties of TDBA-Cz, TDBA-α-Cb, TDBA-β-Cb and TDBA-γ-Cb
523 | (10^-9.0) * Meter^(1.0) | λem | https://doi.org/10.1039/D4TC03503H | toluene | 392 | C(C)(C)(C)C=1C=CC=2OC=3C=C(C=C4OC=5C=CC(=CC5B(C34)C2C1)C(C)(C)C)N1C2=C(C3=CC=CC=C13)C=CN=C2 | 0 | 392 / 404 🙃🙃🙃🙃 TDBA - β - Cb 🙃🙃🙃🙃 λ em ( nm ) ; [ a ] Measured in the toluene solution ( 1.0 × 10−5 M ) .; Table 1 Summary of the photophysical properties of TDBA-Cz, TDBA-α-Cb, TDBA-β-Cb and TDBA-γ-Cb
524 | (10^-9.0) * Meter^(1.0) | λem | https://doi.org/10.1039/D4TC03503H | toluene | 391 | C(C)(C)(C)C=1C=CC=2OC=3C=C(C=C4OC=5C=CC(=CC5B(C34)C2C1)C(C)(C)C)N1C2=C(C=3C=CC=CC13)C=NC=C2 | 0 | 391 🙃🙃🙃🙃 TDBA - γ - Cb 🙃🙃🙃🙃 λ em ( nm ) ; [ a ] Measured in the toluene solution ( 1.0 × 10−5 M ) .; Table 1 Summary of the photophysical properties of TDBA-Cz, TDBA-α-Cb, TDBA-β-Cb and TDBA-γ-Cb
527 | (10^-9.0) * Meter^(1.0) | λem | https://doi.org/10.1039/D4NJ03124E | CH2Cl2 | 462 | C1(=CC=CC=C1)C1=NC(=NC(=N1)C1=CC=CC=C1)C1=C(C=CC=C1)N1C2=CC=CC=C2C=2C=C(C=CC12)C#N | 0 | 462 🙃🙃🙃🙃 o -3CN - TRZ 🙃🙃🙃🙃 273 🙃🙃🙃🙃 λ em ( nm ) ; [ a ] Measured in CH2Cl2 ( up line ) and film ( down line ) at room temperature ( RT ) .; Table 1 Photophysical properties of o-3CN-TRZ and o-4CN-TRZ
528 | (10^-9.0) * Meter^(1.0) | λem | https://doi.org/10.1039/D4NJ03124E | CH2Cl2 | 450 | C1(=CC=CC=C1)C1=NC(=NC(=N1)C1=CC=CC=C1)C1=C(C=CC=C1)N1C2=CC=CC=C2C=2C=C(C=CC12)C#N | 0 | 450 🙃🙃🙃🙃 o -3CN - TRZ 🙃🙃🙃🙃 281 🙃🙃🙃🙃 λ em ( nm ) ; [ a ] Measured in CH2Cl2 ( up line ) and film ( down line ) at room temperature ( RT ) .; Table 1 Photophysical properties of o-3CN-TRZ and o-4CN-TRZ
529 | (10^-9.0) * Meter^(1.0) | λem | https://doi.org/10.1039/D4NJ03124E | CH2Cl2 | 490 | C1(=CC=CC=C1)C1=NC(=NC(=N1)C1=CC=CC=C1)C1=C(C=CC=C1)N1C2=CC=CC=C2C=2C(=CC=CC12)C#N | 0 | 490 🙃🙃🙃🙃 o -4CN - TRZ 🙃🙃🙃🙃 252 🙃🙃🙃🙃 λ em ( nm ) ; [ a ] Measured in CH2Cl2 ( up line ) and film ( down line ) at room temperature ( RT ) .; Table 1 Photophysical properties of o-3CN-TRZ and o-4CN-TRZ
530 | (10^-9.0) * Meter^(1.0) | λem | https://doi.org/10.1039/D4NJ03124E | CH2Cl2 | 474 | C1(=CC=CC=C1)C1=NC(=NC(=N1)C1=CC=CC=C1)C1=C(C=CC=C1)N1C2=CC=CC=C2C=2C(=CC=CC12)C#N | 0 | 474 🙃🙃🙃🙃 o -4CN - TRZ 🙃🙃🙃🙃 272 🙃🙃🙃🙃 λ em ( nm ) ; [ a ] Measured in CH2Cl2 ( up line ) and film ( down line ) at room temperature ( RT ) .; Table 1 Photophysical properties of o-3CN-TRZ and o-4CN-TRZ
537 | (10^-9.0) * Meter^(1.0) | λPL | https://doi.org/10.1039/D2TC01406H | toluene | 432 | C1(=CC=CC=C1)N1C2=CC=CC=C2C=2C=C(C=CC12)C1=CC=C(C=C1)C1=C2C=CC=CC2=C(C2=CC=CC=C12)C1=CC=C(C=C1)B1OC(C)(C)C(C)(C)O1 | 0 | 432 / 451 / 441 🙃🙃🙃🙃 HO - PIAC 🙃🙃🙃🙃 λ PL ( nm ) sol / film / df ; [ a ] Measured in a solution of toluene . ; [ b ] Measured in a thin film coated on the fused silica substrates . ; [ c ] Measured in 10 wt % doped CBP thin film coated on fused silica substrates .; Table 1 Key physical data of the synthesized anthracene derivatives
538 | (10^-9.0) * Meter^(1.0) | λPL | https://doi.org/10.1039/D2TC01406H | toluene | 432 | C1(=CC=CC=C1)N1C2=CC=CC=C2C=2C=C(C=CC12)C1=CC=C(C=C1)C1=C2C=CC=CC2=C(C2=CC=CC=C12)C1=CC=C(C=C1)B1OC(C)(C)C(C)(C)O1 | 0 | 432 / 450 / 437 🙃🙃🙃🙃 PIAC 🙃🙃🙃🙃 λ PL ( nm ) sol / film / df ; [ a ] Measured in a solution of toluene . ; [ b ] Measured in a thin film coated on the fused silica substrates . ; [ c ] Measured in 10 wt % doped CBP thin film coated on fused silica substrates .; Table 1 Key physical data of the synthesized anthracene derivatives
539 | (10^-9.0) * Meter^(1.0) | λem | https://doi.org/10.1039/C9TC02618E | THF | 403 | C1=CC=CC=2C3=CC=CC=C3N(C12)C1=C(C#N)C(=CC=C1)N1C2=CC=CC=C2C=2C=CC=CC12 | 0 | 403 🙃🙃🙃🙃 CzBN 🙃🙃🙃🙃 λ em ( nm ) , ( film ) ; [ b ] Collected for the DPEPO film doped with 10 wt % emitter .; Table 1 Photophysical, electrochemical and thermal data of the compounds
540 | (10^-9.0) * Meter^(1.0) | λem | https://doi.org/10.1039/C9TC02618E | THF | 453 | C1=CC=CC=2C3=CC=CC=C3N(C12)C1=C(C=CC(=C1C#N)N1C2=CC=CC=C2C=2C=CC=CC12)C1=CC(=C(C(=C1)N1C2=CC=CC=C2C=2C=CC=CC12)C#N)N1C2=CC=CC=C2C=2C=CC=CC12 | 0 | 453 🙃🙃🙃🙃 34CzBN 🙃🙃🙃🙃 λ em ( nm ) , ( film ) ; [ b ] Collected for the DPEPO film doped with 10 wt % emitter .; Table 1 Photophysical, electrochemical and thermal data of the compounds
541 | (10^-9.0) * Meter^(1.0) | λem | https://doi.org/10.1039/C9TC02618E | THF | 490 | C1=CC=CC=2C3=CC=CC=C3N(C12)C=1C=C(C=C(C1C#N)N1C2=CC=CC=C2C=2C=CC=CC12)C1=CC(=C(C(=C1)N1C2=CC=CC=C2C=2C=CC=CC12)C#N)N1C2=CC=CC=C2C=2C=CC=CC12 | 0 | 490 🙃🙃🙃🙃 44CzBN 🙃🙃🙃🙃 λ em ( nm ) , ( film ) ; [ b ] Collected for the DPEPO film doped with 10 wt % emitter .; Table 1 Photophysical, electrochemical and thermal data of the compounds
542 | (10^-9.0) * Meter^(1.0) | λem | https://doi.org/10.1039/C7QM00605E | dichloromethane | 420 | BrC=1C=CC=2N(C3=CC=CC=C3C2C1)C1=CC=C(C=C1)C1=NC(=NC(=N1)C1=CC=CC=C1)C1=CC=CC=C1 | 0 | 420 🙃🙃🙃🙃 TRTZ 🙃🙃🙃🙃 λ em ( nm ) ; [ b ] Emission peak in room - temperature steady - state emission spectra measured in toluene solution .; Table 1 Photophysical properties and electrochemical properties of the compounds
543 | (10^-9.0) * Meter^(1.0) | λem | https://doi.org/10.1039/C7QM00605E | dichloromethane | 434 | C1=CC=CC=2C3=CC(=CC=C3C3(C12)C1=CC=CC=C1C=1C=CC=CC13)C=1C=CC=3N(C2=CC=CC=C2C3C1)C1=CC=C(C=C1)C1=NC(=NC(=N1)C1=CC=CC=C1)C1=CC=CC=C1 | 0 | 434 🙃🙃🙃🙃 SFCC 🙃🙃🙃🙃 λ em ( nm ) ; [ b ] Emission peak in room - temperature steady - state emission spectra measured in toluene solution .; Table 1 Photophysical properties and electrochemical properties of the compounds
544 | (10^-9.0) * Meter^(1.0) | λem | https://doi.org/10.1039/D2CC00998F | toluene | 529 | CN1C2=CC=CC=C2C=2C(=C(C=CC12)O)C1=C(C=CC=2N(C3=CC=CC=C3C12)C)O | 0 | 529 🙃🙃🙃🙃 B1TPNF2 🙃🙃🙃🙃 λ em ( nm ) ; [ a ] Measured in toluene solutions .; Table 1 Photophysical properties of the CP-TADF emitters
545 | (10^-9.0) * Meter^(1.0) | λPL | https://doi.org/10.1039/C8TC01656A | toluene | 535 | C1=CC=CC=2OC3=CC=CC=C3N(C12)C1=CC=C(C=C1)C=1C=C2C(C(C(C2=CC1)=O)(C)C)=O | 0 | 291 / 535 🙃🙃🙃🙃 5PXZ - PIDO 🙃🙃🙃🙃 λ abs / λ PL [ nm ] ; [ a ] Measured in toluene solution ( 10−5 M ) at room temperature . ; [ b ] Measured in doped CBP films ( 1.5 wt % ) at room temperature .; Table 1 Thermal, electrochemical and photophysical properties of 5PXZ-PIDO and 5,6PXZ-PIDO
546 | (10^-9.0) * Meter^(1.0) | λPL | https://doi.org/10.1039/C8TC01656A | toluene | 544 | C1=CC=CC=2OC3=CC=CC=C3N(C12)C1=CC=C(C=C1)C=1C=C2C(C(C(C2=CC1C1=CC=C(C=C1)N1C2=CC=CC=C2OC=2C=CC=CC12)=O)(C)C)=O | 0 | 283 / 544 🙃🙃🙃🙃 5,6PXZ - PIDO 🙃🙃🙃🙃 λ abs / λ PL [ nm ] ; [ a ] Measured in toluene solution ( 10−5 M ) at room temperature . ; [ b ] Measured in doped CBP films ( 1.5 wt % ) at room temperature .; Table 1 Thermal, electrochemical and photophysical properties of 5PXZ-PIDO and 5,6PXZ-PIDO
547 | (10^-9.0) * Meter^(1.0) | λFL | https://doi.org/10.1039/D2TC01233B | DCM | 633 | C1(=CC=CC=C1)N(C1=CC=C(C=C1)C1=CC=C(C2=NSN=C21)C2=CC=C(C=C2)C2=NC1=C(N2C2=CC=CC=C2)C=CC=C1)C1=CC=CC=C1 | 0 | 633 ( 605 ) 🙃🙃🙃🙃 TPA - BT - PBI 🙃🙃🙃🙃 λ FL [ nm ] ; [ a ] Absorption and photoluminescence peaks measured in 10−5 M DCM and neat films , data in the parentheses are for neat films ( data in parentheses ) .; Table 1 Summary of the physical data of TPA-BT-PBI and TPA-BT-IM
548 | (10^-9.0) * Meter^(1.0) | λFL | https://doi.org/10.1039/D2TC01233B | DCM | 638 | C1(=CC=CC=C1)N(C1=CC=C(C=C1)C1=CC=C(C2=NSN=C21)C2=CC=C(C=C2)C=2N(C(=C(N2)C2=CC=CC=C2)C2=CC=CC=C2)C2=CC=CC=C2)C2=CC=CC=C2 | 0 | 638 ( 602 ) 🙃🙃🙃🙃 TPA - BT - IM 🙃🙃🙃🙃 λ FL [ nm ] ; [ a ] Absorption and photoluminescence peaks measured in 10−5 M DCM and neat films , data in the parentheses are for neat films ( data in parentheses ) .; Table 1 Summary of the physical data of TPA-BT-PBI and TPA-BT-IM
549 | (10^-9.0) * Meter^(1.0) | PL | https://doi.org/10.1039/C6TC00385K | chloroform | 379 | C1=CC=CC=2C3=CC=CC=C3N(C12)C1=CC(=CC=C1)N1C2=CC=CC=C2C=2C=CC=CC12 | 0 | 379 🙃🙃🙃🙃 mCP 🙃🙃🙃🙃 PL [ nm ] ; [ a ] The values were obtained from solution spectra in chloroform .; Table 1 Photophysical and electrochemical properties of mCP, ZDZ, ZDN, and NDN
550 | (10^-9.0) * Meter^(1.0) | PL | https://doi.org/10.1039/C6TC00385K | chloroform | 378 | C1=CC=CC=2C3=CC=CC=C3N(C12)C1=CC2=C(SC3=C2C=C(C=C3)N3C2=CC=CC=C2C=2C=CC=CC32)C=C1 | 0 | 378 🙃🙃🙃🙃 ZDZ 🙃🙃🙃🙃 PL [ nm ] ; [ a ] The values were obtained from solution spectra in chloroform .; Table 1 Photophysical and electrochemical properties of mCP, ZDZ, ZDN, and NDN
552 | (10^-9.0) * Meter^(1.0) | PL | https://doi.org/10.1039/C6TC00385K | chloroform | 380 | N1=CC=CC2=C1N(C1=CC=CC=C21)C2=CC1=C(SC3=C1C=C(C=C3)N3C1=C(C4=CC=CC=C34)C=CC=N1)C=C2 | 0 | 380 🙃🙃🙃🙃 NDN 🙃🙃🙃🙃 PL [ nm ] ; [ a ] The values were obtained from solution spectra in chloroform .; Table 1 Photophysical and electrochemical properties of mCP, ZDZ, ZDN, and NDN
553 | (10^-9.0) * Meter^(1.0) | λem | https://doi.org/10.1039/C7TC04934J | THF | 535 | C1=CC=CC=2C3=CC=CC=C3N(C12)C=1C=C(C=C(C1)N1C2=CC=CC=C2C=2C=CC=CC12)C(=O)C1=CC=C(C=C1)N1C=2C=CC=CC2C(C2=CC=CC=C12)(C)C | 0 | 535 🙃🙃🙃🙃 DCPDAPM 🙃🙃🙃🙃 λ em ( nm ) ; [ b ] Measured in THF : H2O ( 1 : 95 ) .; Table 1 Physical properties of DCPDAPM
554 | (10^-9.0) * Meter^(1.0) | λem | https://doi.org/10.1039/C7TC04934J | THF | 518 | C1=CC=CC=2C3=CC=CC=C3N(C12)C=1C=C(C=C(C1)N1C2=CC=CC=C2C=2C=CC=CC12)C(=O)C1=CC=C(C=C1)N1C=2C=CC=CC2C(C2=CC=CC=C12)(C)C | 0 | 518 🙃🙃🙃🙃 DCPDAPM 🙃🙃🙃🙃 λ em ( nm ) ; [ c ] Measured in films .; Table 1 Physical properties of DCPDAPM
555 | (10^-9.0) * Meter^(1.0) | λPL | https://doi.org/10.1039/D2SC01543A | toluene | 450 | C(C)(C)(C)C1=CC=C2N3C4=C(C5=C6C(=C4C4(C2=C1)C1=CC=CC=C1C=1C=CC=CC14)C1=C(N6C6=C(C=C(C=C6)C(C)(C)C)C56C5=CC=CC=C5C=5C=CC=CC65)C=CC(=C1)C)C1=CC(=CC=C13)C | 0 | 450 🙃🙃🙃🙃 pSFIAc2 🙃🙃🙃🙃 λ PL [ nm ] , 298 K ; [ a ] Measured in toluene ( 10−5 M ) at room temperature .; Table 1 Photophysical properties of pSFIAc1 and pSFIAc2
556 | (10^-9.0) * Meter^(1.0) | λem | https://doi.org/10.1039/D1MA00181G | toluene | 468 | C1(=CC=CC=2C3=CC=CC=C3NC12)C=1C=C2C(C(=O)N(C2=O)C23CC4CC(CC(C2)C4)C3)=CC1 | 0 | 468 🙃🙃🙃🙃 4 - CzAIAd 🙃🙃🙃🙃 λ em [ nm ] ; [ b ] Measured in toluene solution ( 10−5 M ) .; Table 1 Physical properties of 4-CzAIAd, 4-TBCzAIAd and 4-DPFCzAIAd
557 | (10^-9.0) * Meter^(1.0) | λem | https://doi.org/10.1039/D1MA00181G | toluene | 486 | C(C)(C)(C)C=1C=C(C=2NC3=CC=C(C=C3C2C1)C(C)(C)C)C=1C=C2C(C(=O)N(C2=O)C23CC4CC(CC(C2)C4)C3)=CC1 | 0 | 486 🙃🙃🙃🙃 4 - TBCzAIAd 🙃🙃🙃🙃 λ em [ nm ] ; [ b ] Measured in toluene solution ( 10−5 M ) .; Table 1 Physical properties of 4-CzAIAd, 4-TBCzAIAd and 4-DPFCzAIAd
558 | (10^-9.0) * Meter^(1.0) | λem | https://doi.org/10.1039/D1MA00181G | toluene | 477 | C1(=CC=CC=C1)C1C2=CC=CC=C2C=2C=CC=C(C12)C=1C=C(C=2NC3=CC=C(C=C3C2C1)C1=CC=CC=2C3=CC=CC=C3C(C12)C1=CC=CC=C1)C=1C=C2C(C(=O)N(C2=O)C23CC4CC(CC(C2)C4)C3)=CC1 | 0 | 477 🙃🙃🙃🙃 4 - DPFCzAIAd 🙃🙃🙃🙃 λ em [ nm ] ; [ b ] Measured in toluene solution ( 10−5 M ) .; Table 1 Physical properties of 4-CzAIAd, 4-TBCzAIAd and 4-DPFCzAIAd
559 | (10^-9.0) * Meter^(1.0) | λem | https://doi.org/10.1039/C9TC04418C | toluene | 559 | C1(=CC=CC=C1)C=1C=CC=2N(C3=CC=C(C=C3C2C1)C1=CC=CC=C1)C=1C=CC=2C3=C(C4=CC=C(C=C4C2C1)N1C2=CC=C(C=C2C=2C=C(C=CC12)C1=CC=CC=C1)C1=CC=CC=C1)N=C(C(=N3)C#N)C#N | 0 | 559 🙃🙃🙃🙃 DDPhCz - DCPP 🙃🙃🙃🙃 λ em ( nm ) ; [ c ] Measured in dilute toluene solution .; Table 1 The thermal, electrochemical and photophysical properties of DDPhCz-DCPP and DDTPACz-DCPP
560 | (10^-9.0) * Meter^(1.0) | λem | https://doi.org/10.1039/C9TC04418C | toluene | 593 | C1(=CC=CC=C1)C=1C=CC=2N(C3=CC=C(C=C3C2C1)C1=CC=CC=C1)C=1C=CC=2C3=C(C4=CC=C(C=C4C2C1)N1C2=CC=C(C=C2C=2C=C(C=CC12)C1=CC=CC=C1)C1=CC=CC=C1)N=C(C(=N3)C#N)C#N | 0 | 593 🙃🙃🙃🙃 DDPhCz - DCPP 🙃🙃🙃🙃 λ em ( nm ) ; [ d ] Measured in 10 wt % Emitter : CBP film .; Table 1 The thermal, electrochemical and photophysical properties of DDPhCz-DCPP and DDTPACz-DCPP
561 | (10^-9.0) * Meter^(1.0) | λem | https://doi.org/10.1039/C9TC04418C | toluene | 619 | C1(=CC=CC=C1)N(C1=CC=C(C=C1)C=1C=CC=2N(C3=CC=C(C=C3C2C1)C1=CC=C(C=C1)N(C1=CC=CC=C1)C1=CC=CC=C1)C=1C=CC=2C3=C(C4=CC=C(C=C4C2C1)N1C2=CC=C(C=C2C=2C=C(C=CC12)C1=CC=C(C=C1)N(C1=CC=CC=C1)C1=CC=CC=C1)C1=CC=C(C=C1)N(C1=CC=CC=C1)C1=CC=CC=C1)N=C(C(=N3)C#N)C#N)C3=CC=CC=C3 | 0 | 619 🙃🙃🙃🙃 DDTPACz - DCPP 🙃🙃🙃🙃 λ em ( nm ) ; [ c ] Measured in dilute toluene solution .; Table 1 The thermal, electrochemical and photophysical properties of DDPhCz-DCPP and DDTPACz-DCPP
562 | (10^-9.0) * Meter^(1.0) | λem | https://doi.org/10.1039/C9TC04418C | toluene | 663 | C1(=CC=CC=C1)N(C1=CC=C(C=C1)C=1C=CC=2N(C3=CC=C(C=C3C2C1)C1=CC=C(C=C1)N(C1=CC=CC=C1)C1=CC=CC=C1)C=1C=CC=2C3=C(C4=CC=C(C=C4C2C1)N1C2=CC=C(C=C2C=2C=C(C=CC12)C1=CC=C(C=C1)N(C1=CC=CC=C1)C1=CC=CC=C1)C1=CC=C(C=C1)N(C1=CC=CC=C1)C1=CC=CC=C1)N=C(C(=N3)C#N)C#N)C3=CC=CC=C3 | 0 | 663 🙃🙃🙃🙃 DDTPACz - DCPP 🙃🙃🙃🙃 λ em ( nm ) ; [ d ] Measured in 10 wt % Emitter : CBP film .; Table 1 The thermal, electrochemical and photophysical properties of DDPhCz-DCPP and DDTPACz-DCPP
563 | (10^-9.0) * Meter^(1.0) | λPL | https://doi.org/10.1039/D0TC01811B | Toluene | 420 | O1C(=NC2=C1C=1C=CC=CC1C=1C=CC=CC12)C=1C=C(C=CC1)C1=C2C=CC=CC2=C(C2=CC=CC=C12)C1=CC=C(C#N)C=C1 | 0 | 420 🙃🙃🙃🙃 m - PO - ABN 🙃🙃🙃🙃 Solution ; [ a ] Toluene solution ( 1.0 × 10−5 M ) . 🙃🙃🙃🙃 λ PL ( nm ); Table 1 Photophysical properties of the synthesized compounds
564 | (10^-9.0) * Meter^(1.0) | λPL | https://doi.org/10.1039/D0TC01811B | Toluene | 451 | O1C(=NC2=C1C=1C=CC=CC1C=1C=CC=CC12)C=1C=C(C=CC1)C1=C2C=CC=CC2=C(C2=CC=CC=C12)C1=CC=C(C#N)C=C1 | 0 | 451 🙃🙃🙃🙃 m - PO - ABN 🙃🙃🙃🙃 Film ; [ b ] The film thickness is 50 nm on fused silica . 🙃🙃🙃🙃 λ PL ( nm ); Table 1 Photophysical properties of the synthesized compounds
565 | (10^-9.0) * Meter^(1.0) | λPL | https://doi.org/10.1039/D0TC01811B | Toluene | 440 | O1C(=NC2=C1C=1C=CC=CC1C=1C=CC=CC12)C1=CC=C(C=C1)C1=C2C=CC=CC2=C(C2=CC=CC=C12)C1=CC=C(C#N)C=C1 | 0 | 440 🙃🙃🙃🙃 p - PO - ABN 🙃🙃🙃🙃 Solution ; [ a ] Toluene solution ( 1.0 × 10−5 M ) . 🙃🙃🙃🙃 λ PL ( nm ); Table 1 Photophysical properties of the synthesized compounds
566 | (10^-9.0) * Meter^(1.0) | λPL | https://doi.org/10.1039/D0TC01811B | Toluene | 460 | O1C(=NC2=C1C=1C=CC=CC1C=1C=CC=CC12)C1=CC=C(C=C1)C1=C2C=CC=CC2=C(C2=CC=CC=C12)C1=CC=C(C#N)C=C1 | 0 | 460 🙃🙃🙃🙃 p - PO - ABN 🙃🙃🙃🙃 Film ; [ b ] The film thickness is 50 nm on fused silica . 🙃🙃🙃🙃 λ PL ( nm ); Table 1 Photophysical properties of the synthesized compounds
567 | (10^-9.0) * Meter^(1.0) | λem | https://doi.org/10.1039/D0TC01964J | DCM | 437 | C1=CC=CC=2C3=CC=CC=C3N(C12)C1=CC=C(C=C1)C1=CC=C(C=C1)C1=C2C=CC=CC2=C(C2=CC=CC=C12)C1=CC=C(C#N)C=C1 | 0 | 437 / 444 🙃🙃🙃🙃 pCzphAnBzt 🙃🙃🙃🙃 λ em ( nm ) soln / film ; [ d ] PL spectra in dilute dichloromethane solution and thin films .; Table 1 Thermal, electrochemical, and photophysical properties of pCzAnBzt, pCzPhAnBzt, mCzAnBzt and m2CzAnBzt
568 | (10^-9.0) * Meter^(1.0) | λem | https://doi.org/10.1039/D0TC01964J | DCM | 430 | C1=CC=CC=2C3=CC=CC=C3N(C12)C=1C=C(C=CC1)C1=C2C=CC=CC2=C(C2=CC=CC=C12)C1=CC=C(C#N)C=C1 | 0 | 430 / 443 🙃🙃🙃🙃 mCzAnBzt 🙃🙃🙃🙃 λ em ( nm ) soln / film ; [ d ] PL spectra in dilute dichloromethane solution and thin films .; Table 1 Thermal, electrochemical, and photophysical properties of pCzAnBzt, pCzPhAnBzt, mCzAnBzt and m2CzAnBzt
569 | (10^-9.0) * Meter^(1.0) | λem | https://doi.org/10.1039/D0TC01964J | DCM | 428 | C1=CC=CC=2C3=CC=CC=C3N(C12)C=1C=C(C=C(C1)N1C2=CC=CC=C2C=2C=CC=CC12)C1=C2C=CC=CC2=C(C2=CC=CC=C12)C1=CC=C(C#N)C=C1 | 0 | 428 / 450 🙃🙃🙃🙃 m2CzAnBzt 🙃🙃🙃🙃 λ em ( nm ) soln / film ; [ d ] PL spectra in dilute dichloromethane solution and thin films .; Table 1 Thermal, electrochemical, and photophysical properties of pCzAnBzt, pCzPhAnBzt, mCzAnBzt and m2CzAnBzt
570 | (10^-9.0) * Meter^(1.0) | λem | https://doi.org/10.1039/C7TC00457E | toluene | 495 | C(C)(C)(C)C=1C=CC=2N(C3=CC=C(C=C3C2C1)C(C)(C)C)C=1C=C(C=C(C1)N1C2=CC=C(C=C2C=2C=C(C=CC12)C(C)(C)C)C(C)(C)C)C(=O)C1=CC=NC=C1 | 0 | 495 🙃🙃🙃🙃 4BPy - mDTC 🙃🙃🙃🙃 λ em ( nm ) ; [ a ] Measured in toluene ( 1 × 10−5 M ) at room temperature .; Table 1 Physical properties of 4BPy-mDTC, 3BPy-mDTC, 2BPy-mDTC and BP-mDTC
571 | (10^-9.0) * Meter^(1.0) | λem | https://doi.org/10.1039/C7TC00457E | toluene | 478 | C(C)(C)(C)C=1C=CC=2N(C3=CC=C(C=C3C2C1)C(C)(C)C)C=1C=C(C=C(C1)N1C2=CC=C(C=C2C=2C=C(C=CC12)C(C)(C)C)C(C)(C)C)C(=O)C1=CC=NC=C1 | 0 | 478 🙃🙃🙃🙃 4BPy - mDTC 🙃🙃🙃🙃 λ em ( nm ) ; [ b ] Phosphorescence measured in toluene ( 1 × 10−5 M ) at 77 K .; Table 1 Physical properties of 4BPy-mDTC, 3BPy-mDTC, 2BPy-mDTC and BP-mDTC
572 | (10^-9.0) * Meter^(1.0) | λem | https://doi.org/10.1039/C7TC00457E | toluene | 480 | C(C)(C)(C)C=1C=CC=2N(C3=CC=C(C=C3C2C1)C(C)(C)C)C=1C=C(C=C(C1)N1C2=CC=C(C=C2C=2C=C(C=CC12)C(C)(C)C)C(C)(C)C)C(=O)C=1C=NC=CC1 | 0 | 480 🙃🙃🙃🙃 3BPy - mDTC 🙃🙃🙃🙃 λ em ( nm ) ; [ a ] Measured in toluene ( 1 × 10−5 M ) at room temperature .; Table 1 Physical properties of 4BPy-mDTC, 3BPy-mDTC, 2BPy-mDTC and BP-mDTC
573 | (10^-9.0) * Meter^(1.0) | λem | https://doi.org/10.1039/C7TC00457E | toluene | 476 | C(C)(C)(C)C=1C=CC=2N(C3=CC=C(C=C3C2C1)C(C)(C)C)C=1C=C(C=C(C1)N1C2=CC=C(C=C2C=2C=C(C=CC12)C(C)(C)C)C(C)(C)C)C(=O)C=1C=NC=CC1 | 0 | 476 🙃🙃🙃🙃 3BPy - mDTC 🙃🙃🙃🙃 λ em ( nm ) ; [ b ] Phosphorescence measured in toluene ( 1 × 10−5 M ) at 77 K .; Table 1 Physical properties of 4BPy-mDTC, 3BPy-mDTC, 2BPy-mDTC and BP-mDTC
574 | (10^-9.0) * Meter^(1.0) | λem | https://doi.org/10.1039/C7TC00457E | toluene | 494 | C(C)(C)(C)C=1C=CC=2N(C3=CC=C(C=C3C2C1)C(C)(C)C)C=1C=C(C=C(C1)N1C2=CC=C(C=C2C=2C=C(C=CC12)C(C)(C)C)C(C)(C)C)C(=O)C1=NC=CC=C1 | 0 | 494 🙃🙃🙃🙃 2BPy - mDTC 🙃🙃🙃🙃 λ em ( nm ) ; [ a ] Measured in toluene ( 1 × 10−5 M ) at room temperature .; Table 1 Physical properties of 4BPy-mDTC, 3BPy-mDTC, 2BPy-mDTC and BP-mDTC
575 | (10^-9.0) * Meter^(1.0) | λem | https://doi.org/10.1039/C7TC00457E | toluene | 488 | C(C)(C)(C)C=1C=CC=2N(C3=CC=C(C=C3C2C1)C(C)(C)C)C=1C=C(C=C(C1)N1C2=CC=C(C=C2C=2C=C(C=CC12)C(C)(C)C)C(C)(C)C)C(=O)C1=NC=CC=C1 | 0 | 488 🙃🙃🙃🙃 2BPy - mDTC 🙃🙃🙃🙃 λ em ( nm ) ; [ b ] Phosphorescence measured in toluene ( 1 × 10−5 M ) at 77 K .; Table 1 Physical properties of 4BPy-mDTC, 3BPy-mDTC, 2BPy-mDTC and BP-mDTC
576 | (10^-9.0) * Meter^(1.0) | λem | https://doi.org/10.1039/C7TC00457E | toluene | 465 | C(C)(C)(C)C=1C=CC=2N(C3=CC=C(C=C3C2C1)C(C)(C)C)C=1C=C(C=C(C1)N1C2=CC=C(C=C2C=2C=C(C=CC12)C(C)(C)C)C(C)(C)C)C(=O)C1=CC=CC=C1 | 0 | 465 🙃🙃🙃🙃 BP - mDTC 🙃🙃🙃🙃 λ em ( nm ) ; [ a ] Measured in toluene ( 1 × 10−5 M ) at room temperature .; Table 1 Physical properties of 4BPy-mDTC, 3BPy-mDTC, 2BPy-mDTC and BP-mDTC
577 | (10^-9.0) * Meter^(1.0) | λem | https://doi.org/10.1039/C7TC00457E | toluene | 458 | C(C)(C)(C)C=1C=CC=2N(C3=CC=C(C=C3C2C1)C(C)(C)C)C=1C=C(C=C(C1)N1C2=CC=C(C=C2C=2C=C(C=CC12)C(C)(C)C)C(C)(C)C)C(=O)C1=CC=CC=C1 | 0 | 458 🙃🙃🙃🙃 BP - mDTC 🙃🙃🙃🙃 λ em ( nm ) ; [ b ] Phosphorescence measured in toluene ( 1 × 10−5 M ) at 77 K .; Table 1 Physical properties of 4BPy-mDTC, 3BPy-mDTC, 2BPy-mDTC and BP-mDTC
578 | (10^-9.0) * Meter^(1.0) | λem | https://doi.org/10.1039/C9TC06497D | toluene | 546 | ClC1=NC(=NC(=N1)C1=CC=C(C=C1)B(C1=C(C=C(C=C1C)C)C)C1=C(C=C(C=C1C)C)C)C1=CC=CC=C1 | 0 | 546 🙃🙃🙃🙃 PX - TRZ - B 🙃🙃🙃🙃 λ em / nm ; [ a ] In toluene , 10−5 M .; Table 1 Physical properties of PX-TRZ-B and PX-SF-B
579 | (10^-9.0) * Meter^(1.0) | λem | https://doi.org/10.1039/C9TC06497D | toluene | 533 | ClC1=NC(=NC(=N1)C1=CC=C(C=C1)B(C1=C(C=C(C=C1C)C)C)C1=C(C=C(C=C1C)C)C)C1=CC=CC=C1 | 0 | 533 🙃🙃🙃🙃 PX - SF - B 🙃🙃🙃🙃 λ em / nm ; [ a ] In toluene , 10−5 M .; Table 1 Physical properties of PX-TRZ-B and PX-SF-B
580 | (10^-9.0) * Meter^(1.0) | λem | https://doi.org/10.1039/C9TC03582F | toluene | 452 | CC1(C2=CC=CC=C2N(C=2C=CC=CC12)C1=CC=C(C=C1)S(=O)(=O)C1=CC=CC=C1)C | 0 | 452 🙃🙃🙃🙃 DMAC -1DPS 🙃🙃🙃🙃 λ em [ nm ] ; [ a ] Measured in toluene ( 1 × 10−5 M ) at room temperature .; Table 2 The summary of the photophysical properties of DMAC-1DPS and SBA-2DPS
582 | (10^-9.0) * Meter^(1.0) | λem | https://doi.org/10.1039/C9TC03582F | toluene | 442 | C1(=CC=CC=C1)S(=O)(=O)C1=CC=C(C=C1)N1C=2C=CC=CC2C2(C3=CC=CC=C13)C1=CC=CC=C1N(C=1C=CC=CC12)C1=CC=C(C=C1)S(=O)(=O)C1=CC=CC=C1 | 0 | 442 🙃🙃🙃🙃 SBA -2DPS 🙃🙃🙃🙃 λ em [ nm ] ; [ a ] Measured in toluene ( 1 × 10−5 M ) at room temperature .; Table 2 The summary of the photophysical properties of DMAC-1DPS and SBA-2DPS
583 | (10^-9.0) * Meter^(1.0) | λem | https://doi.org/10.1039/C9TC03582F | toluene | 459 | C1(=CC=CC=C1)S(=O)(=O)C1=CC=C(C=C1)N1C=2C=CC=CC2C2(C3=CC=CC=C13)C1=CC=CC=C1N(C=1C=CC=CC12)C1=CC=C(C=C1)S(=O)(=O)C1=CC=CC=C1 | 0 | 459 🙃🙃🙃🙃 SBA -2DPS 🙃🙃🙃🙃 λ em [ nm ] ; [ b ] Measured in doped DPEPO films ( with 30 wt % doping concentration ) .; Table 2 The summary of the photophysical properties of DMAC-1DPS and SBA-2DPS
584 | (10^-9.0) * Meter^(1.0) | λPL | https://doi.org/10.1039/D3TC00341H | chlorobenzene | 405 | C1(=CC=CC=C1)N(/C(=C/C(=O)N(C1=CC=CC=C1)C1=CC=CC=C1)/O)C1=CC=CC=C1 | 0 | 405 🙃🙃🙃🙃 DNPhB 🙃🙃🙃🙃 λ PL ( nm ) ; [ b ] Steady - state PL at room temperature measured in films .; Table 1 The summary of the photophysical properties of neat DNPhB and mCBP films as well as mixed films
585 | (10^-9.0) * Meter^(1.0) | λPL | https://doi.org/10.1039/D3TC00341H | chlorobenzene | 370 | C1=CC=CC=2C3=CC=CC=C3N(C12)C=1C=C(C=CC1)C1=CC(=CC=C1)N1C2=CC=CC=C2C=2C=CC=CC12 | 0 | 370 , 395 🙃🙃🙃🙃 mCBP 🙃🙃🙃🙃 λ PL ( nm ) ; [ b ] Steady - state PL at room temperature measured in films .; Table 1 The summary of the photophysical properties of neat DNPhB and mCBP films as well as mixed films
586 | (10^-9.0) * Meter^(1.0) | λPL | https://doi.org/10.1039/D4TC00988F | toluene | 545 | C1=CC=CC=2C3=CC=CC=C3N(C12)C1=C2N=C3C(=NC2=C(C(=C1N1C2=CC=CC=C2C=2C=CC=CC12)N1C2=CC=CC=C2C=2C=CC=CC12)N1C2=CC=CC=C2C=2C=CC=CC12)C=1C=CC=C2C=CC=C3C12 | 0 | 545 🙃🙃🙃🙃 4CzAQ 🙃🙃🙃🙃 λPL ( nm ) ; [ a ] Measured in toluene solution ( 10−5 mol L−1 ) .; Table 1 Photophysical properties of 4CzAQ and 4CzDP
587 | (10^-9.0) * Meter^(1.0) | λPL | https://doi.org/10.1039/D4TC00988F | toluene | 595 | C1=CC=CC=2C3=CC=CC=C3N(C12)C1=C2N=C3C4=C(C5=C(C3=NC2=C(C(=C1N1C2=CC=CC=C2C=2C=CC=CC12)N1C2=CC=CC=C2C=2C=CC=CC12)N1C2=CC=CC=C2C=2C=CC=CC12)C=CC=C5)C=CC=C4 | 0 | 595 🙃🙃🙃🙃 4CzDP 🙃🙃🙃🙃 λPL ( nm ) ; [ a ] Measured in toluene solution ( 10−5 mol L−1 ) .; Table 1 Photophysical properties of 4CzAQ and 4CzDP
589 | (10^-9.0) * Meter^(1.0) | λem | https://doi.org/10.1039/D0TC02016H | THF | 568 | C1=CC=CC=2OC3=CC=CC=C3N(C12)C1=CC=C(C=C1)C(=O)C=1C=CC=2N(C3=CC=CC=C3C2C1)C1=CC(=CC=C1)C=1C=NC=C(C1)C1=CC(=CC=C1)N1C2=CC=CC=C2C=2C=CC=CC12 | 0 | 568 🙃🙃🙃🙃 35DCPP - BP - PXZ 🙃🙃🙃🙃 Solution ; [ a ] Measured in the THF solution ( 10−5 M ) at room temperature . 🙃🙃🙃🙃 λ em ( nm ); Table 1 Photophysical data of 35DCPP-BP-PXZ and 26DCPP-BP-PXZ
590 | (10^-9.0) * Meter^(1.0) | λem | https://doi.org/10.1039/D0TC02016H | THF | 530 | C1=CC=CC=2OC3=CC=CC=C3N(C12)C1=CC=C(C=C1)C(=O)C=1C=CC=2N(C3=CC=CC=C3C2C1)C1=CC(=CC=C1)C=1C=NC=C(C1)C1=CC(=CC=C1)N1C2=CC=CC=C2C=2C=CC=CC12 | 0 | 530 🙃🙃🙃🙃 35DCPP - BP - PXZ 🙃🙃🙃🙃 Neat film ; [ b ] Vacuum - deposited on a quartz substrate . 🙃🙃🙃🙃 λ em ( nm ); Table 1 Photophysical data of 35DCPP-BP-PXZ and 26DCPP-BP-PXZ
591 | (10^-9.0) * Meter^(1.0) | λem | https://doi.org/10.1039/D0TC02016H | THF | 569 | C1=CC=CC=2OC3=CC=CC=C3N(C12)C1=CC=C(C=C1)C(=O)C=1C=CC=2N(C3=CC=CC=C3C2C1)C1=CC(=CC=C1)C1=NC(=CC=C1)C1=CC(=CC=C1)N1C2=CC=CC=C2C=2C=CC=CC12 | 0 | 569 🙃🙃🙃🙃 26DCPP - BP - PXZ 🙃🙃🙃🙃 Solution ; [ a ] Measured in the THF solution ( 10−5 M ) at room temperature . 🙃🙃🙃🙃 λ em ( nm ); Table 1 Photophysical data of 35DCPP-BP-PXZ and 26DCPP-BP-PXZ
592 | (10^-9.0) * Meter^(1.0) | λem | https://doi.org/10.1039/D0TC02016H | THF | 533 | C1=CC=CC=2OC3=CC=CC=C3N(C12)C1=CC=C(C=C1)C(=O)C=1C=CC=2N(C3=CC=CC=C3C2C1)C1=CC(=CC=C1)C1=NC(=CC=C1)C1=CC(=CC=C1)N1C2=CC=CC=C2C=2C=CC=CC12 | 0 | 533 🙃🙃🙃🙃 26DCPP - BP - PXZ 🙃🙃🙃🙃 Neat film ; [ b ] Vacuum - deposited on a quartz substrate . 🙃🙃🙃🙃 λ em ( nm ); Table 1 Photophysical data of 35DCPP-BP-PXZ and 26DCPP-BP-PXZ
593 | (10^-9.0) * Meter^(1.0) | λem | https://doi.org/10.1039/D1TC01458G | THF | 477 | C(C)(C)(C)C1=CC=2C=3C=C(C=C4C=C(C=C(C5=CC(=CC(=C1)C52)C(C)(C)C)C43)C(C)(C)C)C(C)(C)C | 0 | 477 🙃🙃🙃🙃 TBPe 🙃🙃🙃🙃 λ em ( nm ) ; [ a ] Maximum wavelength of the UV – Vis absorption and emission .; Table 1 The basic material parameters and chemical structure of the TBPe quencher and the 5CzCN emitter
594 | (10^-9.0) * Meter^(1.0) | λem | https://doi.org/10.1039/D1TC01458G | THF | 481 | C1=CC=CC=2C3=CC=CC=C3N(C12)C1=C(C#N)C(=C(C(=C1N1C2=CC=CC=C2C=2C=CC=CC12)N1C2=CC=CC=C2C=2C=CC=CC12)N1C2=CC=CC=C2C=2C=CC=CC12)N1C2=CC=CC=C2C=2C=CC=CC12 | 0 | 481 🙃🙃🙃🙃 5CzCN 🙃🙃🙃🙃 λ em ( nm ) ; [ a ] Maximum wavelength of the UV – Vis absorption and emission .; Table 1 The basic material parameters and chemical structure of the TBPe quencher and the 5CzCN emitter
595 | (10^-9.0) * Meter^(1.0) | λPL | https://doi.org/10.1039/D3QO01080E | toluene | 411 | C1=CC=CC=2C3=CC=CC=C3N(C12)C1=CC=C(C=C1)C1=CC=C(C=N1)C1=NC2=C(N1C1=CC=CC=C1)C1=CC=CC=C1C=1C=CC=CC12 | 0 | 411 / 447 🙃🙃🙃🙃 mP9PCZ 🙃🙃🙃🙃 λPL [ nm ] ; [ b ] Measured in dilute toluene solutions , and neat films .; Table 1 Optical and electronic properties of mP9PCZ and mPmPCZ
596 | (10^-9.0) * Meter^(1.0) | λPL | https://doi.org/10.1039/D3QO01080E | toluene | 404 | C1=CC=CC=2C3=CC=CC=C3N(C12)C=1C=C(C=CC1)C1=CC=C(C=N1)C1=NC2=C(N1C1=CC=CC=C1)C1=CC=CC=C1C=1C=CC=CC12 | 0 | 404 / 458 🙃🙃🙃🙃 mPmPCZ 🙃🙃🙃🙃 λPL [ nm ] ; [ b ] Measured in dilute toluene solutions , and neat films .; Table 1 Optical and electronic properties of mP9PCZ and mPmPCZ
597 | (10^-9.0) * Meter^(1.0) | λFL | https://doi.org/10.1039/D4TC05314A | toluene | 401 | C1(=C(C(=CC(=C1)C)C)B(C=1C=CC=2N3C4=C(C=CC=C4C(C2C1)(C1=CC=CC=C1)C1=CC=CC=C1)C=1C=CC=CC13)C1=C(C=C(C=C1C)C)C)C | 0 | 401 🙃🙃🙃🙃 p - CZN - B 🙃🙃🙃🙃 λFL ( nm ) ; [ b ] Determined from the room temperature fluorescence in toluene .; Table 1 Summary of the physical properties of p-CZN-B and o-CZN-B
598 | (10^-9.0) * Meter^(1.0) | λFL | https://doi.org/10.1039/D4TC05314A | toluene | 473 | C1(=C(C(=CC(=C1)C)C)B(C=1C=2N3C4=C(C=CC=C4C(C2C=CC1)(C1=CC=CC=C1)C1=CC=CC=C1)C=1C=CC=CC13)C1=C(C=C(C=C1C)C)C)C | 0 | 473 🙃🙃🙃🙃 o - CZN - B 🙃🙃🙃🙃 λFL ( nm ) ; [ b ] Determined from the room temperature fluorescence in toluene .; Table 1 Summary of the physical properties of p-CZN-B and o-CZN-B
599 | (10^-9.0) * Meter^(1.0) | λFL | https://doi.org/10.1039/C9CP05907E | toluene | 535 | CC1=C(C=CC(=C1)N1C2=CC=CC=C2SC=2C=CC=CC12)C1=NC=NC(=C1)C1=C(C=C(C=C1)N1C2=CC=CC=C2SC=2C=CC=CC12)C | 0 | 535 🙃🙃🙃🙃 PTZ - mPYR 🙃🙃🙃🙃 λ FL ( nm ) ; [ a ] Fluorescence wavelength .; Table 1 TADF properties of PTZ-mPYR and 4CzPN in oxygen-free toluene
600 | (10^-9.0) * Meter^(1.0) | λFL | https://doi.org/10.1039/C9CP05907E | toluene | 525 | CC1=C(C=CC(=C1)N1C2=CC=CC=C2SC=2C=CC=CC12)C1=NC=NC(=C1)C1=C(C=C(C=C1)N1C2=CC=CC=C2SC=2C=CC=CC12)C | 0 | 525 🙃🙃🙃🙃 4CzPN 🙃🙃🙃🙃 λ FL ( nm ) ; [ a ] Fluorescence wavelength .; Table 1 TADF properties of PTZ-mPYR and 4CzPN in oxygen-free toluene
601 | (10^-9.0) * Meter^(1.0) | λem | https://doi.org/10.1039/D0NJ00905A | toluene | 439 | C(C)(C)(C)C=1C=CC=2N(C3=CC=C(C=C3C2C1)C(C)(C)C)C1=CC=C(C=C1)C1=NC(=NC(=N1)C1=CC=CC=C1)C1=CC=CC=C1 | 0 | 439 🙃🙃🙃🙃 tCPT 🙃🙃🙃🙃 λ em [ nm ] ; [ a ] Absorption and fluorescence peak wavelengths in dilute toluene solutions .; Table 1 The experimentally obtained parameters for the carbazole-triazine compounds
602 | (10^-9.0) * Meter^(1.0) | λem | https://doi.org/10.1039/D0NJ00905A | toluene | 440 | C(C)(C)(C)C=1C=C(C=2N(C3=CC=C(C=C3C2C1)C(C)(C)C)C1=CC=C(C=C1)C1=NC(=NC(=N1)C1=CC=CC=C1)C1=CC=CC=C1)C1=CC=CC=C1 | 0 | 440 🙃🙃🙃🙃 Ph - tCPT 🙃🙃🙃🙃 λ em [ nm ] ; [ a ] Absorption and fluorescence peak wavelengths in dilute toluene solutions .; Table 1 The experimentally obtained parameters for the carbazole-triazine compounds
603 | (10^-9.0) * Meter^(1.0) | λem | https://doi.org/10.1039/D0NJ00905A | toluene | 446 | C1=CC=CC=2C3=CC=CC=C3N(C12)C1=C(C=CC=C1)C1=CC(=CC=2C3=CC(=CC=C3N(C12)C1=CC=C(C=C1)C1=NC(=NC(=N1)C1=CC=CC=C1)C1=CC=CC=C1)C(C)(C)C)C(C)(C)C | 0 | 446 🙃🙃🙃🙃 o - PhCz - tCPT 🙃🙃🙃🙃 λ em [ nm ] ; [ a ] Absorption and fluorescence peak wavelengths in dilute toluene solutions .; Table 1 The experimentally obtained parameters for the carbazole-triazine compounds
604 | (10^-9.0) * Meter^(1.0) | λem | https://doi.org/10.1039/D0NJ00905A | toluene | 443 | C1=CC=CC=2C3=CC=CC=C3N(C12)C1=CC=C(C=C1)C1=CC(=CC=2C3=CC(=CC=C3N(C12)C1=CC=C(C=C1)C1=NC(=NC(=N1)C1=CC=CC=C1)C1=CC=CC=C1)C(C)(C)C)C(C)(C)C | 0 | 443 🙃🙃🙃🙃 p - PhCz - tCPT 🙃🙃🙃🙃 λ em [ nm ] ; [ a ] Absorption and fluorescence peak wavelengths in dilute toluene solutions .; Table 1 The experimentally obtained parameters for the carbazole-triazine compounds
605 | (10^-9.0) * Meter^(1.0) | λem | https://doi.org/10.1039/D0NJ00905A | toluene | 467 | C(C)(C)(C)C=1C=C(C=2N(C3=CC=C(C=C3C2C1)C(C)(C)C)C1=CC=C(C=C1)C1=NC(=NC(=N1)C1=CC=CC=C1)C1=CC=CC=C1)C=1C=CC=2N(C3=CC=CC=C3C2C1)C1=CC=CC=C1 | 0 | 467 🙃🙃🙃🙃 3 - PhCz - tCPT 🙃🙃🙃🙃 λ em [ nm ] ; [ a ] Absorption and fluorescence peak wavelengths in dilute toluene solutions .; Table 1 The experimentally obtained parameters for the carbazole-triazine compounds
607 | (10^-9.0) * Meter^(1.0) | λPL | https://doi.org/10.1039/D2TC02089K | hexane | 625 | CC1=CC2=C(C=C1)N(C1=CC=C(C=C1C21C2=CC=CC=C2C=2C=CC=CC12)C)C1=CC=C2C3=C(C=CC=C13)C1=NC=3C(N=C12)=NON3 | 1 | 625 🙃🙃🙃🙃 ANOP - MeFAC 🙃🙃🙃🙃 λ PL [ nm ] ; [ a ] Measured in 5 % mCP films at room temperature .; Table 1 Photophysical properties of these emitters in the mCP doped films
609 | (10^-9.0) * Meter^(1.0) | λPL | https://doi.org/10.1039/D2TC02089K | hexane | 612 | CC1=CC2=C(C=C1)N(C1=CC=C(C=C1C21C2=CC=CC=C2C=2C=CC=CC12)C)C1=CC=C2C3=C(C=CC=C13)C1=NC=3C(N=C12)=NSN3 | 1 | 612 🙃🙃🙃🙃 ANTP - MeFAC 🙃🙃🙃🙃 λ PL [ nm ] ; [ a ] Measured in 5 % mCP films at room temperature .; Table 1 Photophysical properties of these emitters in the mCP doped films
610 | (10^-9.0) * Meter^(1.0) | λem | https://doi.org/10.1039/D0TC03747H | THF | 420 | CC1=CC2=NC(=CC=C2C(O1)=O)N1C2=CC=CC=C2OC=2C=CC=CC12 | 0 | 420 , 610 🙃🙃🙃🙃 PXZ - PPO 🙃🙃🙃🙃 λ em [ nm ] ; [ b ] Absorption and emission peaks , measured in dilute THF solutions at room temperature .; Table 1 Physical properties of PXZ-PPO and PXZ-BOO
611 | (10^-9.0) * Meter^(1.0) | λem | https://doi.org/10.1039/D0TC03747H | THF | 580 | CC=1OC(C2=C(N1)C=C(C=C2)N2C1=CC=CC=C1OC=1C=CC=CC21)=O | 0 | 580 🙃🙃🙃🙃 PXZ - BOO 🙃🙃🙃🙃 λ em [ nm ] ; [ b ] Absorption and emission peaks , measured in dilute THF solutions at room temperature .; Table 1 Physical properties of PXZ-PPO and PXZ-BOO
612 | (10^-9.0) * Meter^(1.0) | PLmax | https://doi.org/10.1039/C5TC00779H | toluene | 540 | C(C)(C)(C)C1=CC=C(C=C1)N1C(C2=CC=CC=3C2=C(C1=O)C=CC3\C=C\C3=CC1=CC=C(C=C1C=C3)N(C3=CC=CC=C3)C3=CC=CC=C3)=O | 1 | 540 🙃🙃🙃🙃 Tol 🙃🙃🙃🙃 λ PLmax ( nm ) ; [ b ] λ em : fluorescence maximum ( λex = 460 nm ) .; Table 1 Photophysical properties of NA-TNA in solvents with different polarities
613 | (10^-9.0) * Meter^(1.0) | PLmax | https://doi.org/10.1039/C5TC00779H | THF | 605 | C(C)(C)(C)C1=CC=C(C=C1)N1C(C2=CC=CC=3C2=C(C1=O)C=CC3\C=C\C3=CC1=CC=C(C=C1C=C3)N(C3=CC=CC=C3)C3=CC=CC=C3)=O | 0 | 605 🙃🙃🙃🙃 EA 🙃🙃🙃🙃 λ PLmax ( nm ) ; [ b ] λ em : fluorescence maximum ( λex = 460 nm ) .; Table 1 Photophysical properties of NA-TNA in solvents with different polarities
614 | (10^-9.0) * Meter^(1.0) | PLmax | https://doi.org/10.1039/C5TC00779H | THF | 608 | C(C)(C)(C)C1=CC=C(C=C1)N1C(C2=CC=CC=3C2=C(C1=O)C=CC3\C=C\C3=CC1=CC=C(C=C1C=C3)N(C3=CC=CC=C3)C3=CC=CC=C3)=O | 0 | 608 🙃🙃🙃🙃 THF 🙃🙃🙃🙃 λ PLmax ( nm ) ; [ b ] λ em : fluorescence maximum ( λex = 460 nm ) .; Table 1 Photophysical properties of NA-TNA in solvents with different polarities
615 | (10^-9.0) * Meter^(1.0) | PLmax | https://doi.org/10.1039/C5TC00779H | DCM | 634 | C(C)(C)(C)C1=CC=C(C=C1)N1C(C2=CC=CC=3C2=C(C1=O)C=CC3\C=C\C3=CC1=CC=C(C=C1C=C3)N(C3=CC=CC=C3)C3=CC=CC=C3)=O | 0 | 634 🙃🙃🙃🙃 DCM 🙃🙃🙃🙃 λ PLmax ( nm ) ; [ b ] λ em : fluorescence maximum ( λex = 460 nm ) .; Table 1 Photophysical properties of NA-TNA in solvents with different polarities
616 | (10^-9.0) * Meter^(1.0) | PLmax | https://doi.org/10.1039/C5TC00779H | DMSO | 687 | C(C)(C)(C)C1=CC=C(C=C1)N1C(C2=CC=CC=3C2=C(C1=O)C=CC3\C=C\C3=CC1=CC=C(C=C1C=C3)N(C3=CC=CC=C3)C3=CC=CC=C3)=O | 0 | 687 🙃🙃🙃🙃 DMSO 🙃🙃🙃🙃 λ PLmax ( nm ) ; [ b ] λ em : fluorescence maximum ( λex = 460 nm ) .; Table 1 Photophysical properties of NA-TNA in solvents with different polarities
617 | (10^-9.0) * Meter^(1.0) | λems | https://doi.org/10.1039/C6TC03063G | CH2Cl2 | 535 | C1=CC=CC=2C3=CC=CC=C3N(C12)CCCCCCOC=1C=CC=2N(C3=CC=CC=C3C2C1)C1=CC=C(C=C1)C1=NC(=NC(=N1)C1=CC=C(C=C1)N1C2=CC=CC=C2C=2C=C(C=CC12)OCCCCCCN1C2=CC=CC=C2C=2C=CC=CC12)C1=CC=C(C=C1)N1C2=CC=CC=C2C=2C=C(C=CC12)OCCCCCCN1C2=CC=CC=C2C=2C=CC=CC12 | 0 | 535 [ a ] Measured in CH2Cl2 solution at 300 K . 🙃🙃🙃🙃 TZ - Cz 🙃🙃🙃🙃 λ ems [ nm ] ; [ a ] Measured in CH2Cl2 solution at 300 K .; Table 1 Physical properties of TZ, TZ-Cz and TZ-3Cz
618 | (10^-9.0) * Meter^(1.0) | λems | https://doi.org/10.1039/C6TC03063G | CH2Cl2 | 490 | C1=CC=CC=2C3=CC=CC=C3N(C12)CCCCCCOC=1C=CC=2N(C3=CC=CC=C3C2C1)C1=CC=C(C=C1)C1=NC(=NC(=N1)C1=CC=C(C=C1)N1C2=CC=CC=C2C=2C=C(C=CC12)OCCCCCCN1C2=CC=CC=C2C=2C=CC=CC12)C1=CC=C(C=C1)N1C2=CC=CC=C2C=2C=C(C=CC12)OCCCCCCN1C2=CC=CC=C2C=2C=CC=CC12 | 0 | 490 [ b ] Measured in deposited films at 300 K . 🙃🙃🙃🙃 TZ - Cz 🙃🙃🙃🙃 λ ems [ nm ] ; [ a ] Measured in CH2Cl2 solution at 300 K .; Table 1 Physical properties of TZ, TZ-Cz and TZ-3Cz
619 | (10^-9.0) * Meter^(1.0) | λems | https://doi.org/10.1039/C6TC03063G | CH2Cl2 | 535 | C1=CC=CC=2C3=CC=CC=C3N(C12)C=1C=CC=2N(C3=CC=C(C=C3C2C1)N1C2=CC=CC=C2C=2C=CC=CC12)CCCCCCOC=1C=CC=2N(C3=CC=CC=C3C2C1)C1=CC=C(C=C1)C1=NC(=NC(=N1)C1=CC=C(C=C1)N1C2=CC=CC=C2C=2C=C(C=CC12)OCCCCCCN1C2=CC=C(C=C2C=2C=C(C=CC12)N1C2=CC=CC=C2C=2C=CC=CC12)N1C2=CC=CC=C2C=2C=CC=CC12)C1=CC=C(C=C1)N1C2=CC=CC=C2C=2C=C(C=CC12)OCCCCCCN1C2=CC=C(C=C2C=2C=C(C=CC12)N1C2=CC=CC=C2C=2C=CC=CC12)N1C2=CC=CC=C2C=2C=CC=CC12 | 0 | 535 [ a ] Measured in CH2Cl2 solution at 300 K . 🙃🙃🙃🙃 TZ -3Cz 🙃🙃🙃🙃 λ ems [ nm ] ; [ a ] Measured in CH2Cl2 solution at 300 K .; Table 1 Physical properties of TZ, TZ-Cz and TZ-3Cz
620 | (10^-9.0) * Meter^(1.0) | λems | https://doi.org/10.1039/C6TC03063G | CH2Cl2 | 487 | C1=CC=CC=2C3=CC=CC=C3N(C12)C=1C=CC=2N(C3=CC=C(C=C3C2C1)N1C2=CC=CC=C2C=2C=CC=CC12)CCCCCCOC=1C=CC=2N(C3=CC=CC=C3C2C1)C1=CC=C(C=C1)C1=NC(=NC(=N1)C1=CC=C(C=C1)N1C2=CC=CC=C2C=2C=C(C=CC12)OCCCCCCN1C2=CC=C(C=C2C=2C=C(C=CC12)N1C2=CC=CC=C2C=2C=CC=CC12)N1C2=CC=CC=C2C=2C=CC=CC12)C1=CC=C(C=C1)N1C2=CC=CC=C2C=2C=C(C=CC12)OCCCCCCN1C2=CC=C(C=C2C=2C=C(C=CC12)N1C2=CC=CC=C2C=2C=CC=CC12)N1C2=CC=CC=C2C=2C=CC=CC12 | 0 | 487 [ b ] Measured in deposited films at 300 K . 🙃🙃🙃🙃 TZ -3Cz 🙃🙃🙃🙃 λ ems [ nm ] ; [ a ] Measured in CH2Cl2 solution at 300 K .; Table 1 Physical properties of TZ, TZ-Cz and TZ-3Cz
623 | (10^-9.0) * Meter^(1.0) | λem | https://doi.org/10.1039/D4TC04832F | DCM | 421 | C1(=CC=CC=C1)N1C(=NC2=C1C1=CC=CC=C1C=1C=CC=CC12)C1=CC=C(C=C1)C1=CC=CC2=C1OC1=C2C=CC=C1C1=CC=C(C=C1)C1=NC2=C(N1C1=CC=CC=C1)C1=CC=CC=C1C=1C=CC=CC12 | 0 | 421 / 436 🙃🙃🙃🙃 DPPI - DBF 🙃🙃🙃🙃 λem [ nm ] ; [ a ] Measured in CH2Cl2 solutions ( 10−5 M ) at 298K . ; [ b ] Measured in neat films at 298 K .; Table 1 Photophysical properties of DPPI-DBF, Cz-PPI-DBF and TPA-PPI-DBF
624 | (10^-9.0) * Meter^(1.0) | λem | https://doi.org/10.1039/D4TC04832F | DCM | 419 | C1=CC=CC=2C3=CC=CC=C3N(C12)C1=CC=C(C=C1)C1=CC=CC=2C3=C(OC21)C(=CC=C3)C3=CC=C(C=C3)C3=NC2=C(N3C3=CC=CC=C3)C3=CC=CC=C3C=3C=CC=CC32 | 0 | 419 / 445 🙃🙃🙃🙃 Cz - PPI - DBF 🙃🙃🙃🙃 λem [ nm ] ; [ a ] Measured in CH2Cl2 solutions ( 10−5 M ) at 298K . ; [ b ] Measured in neat films at 298 K .; Table 1 Photophysical properties of DPPI-DBF, Cz-PPI-DBF and TPA-PPI-DBF
625 | (10^-9.0) * Meter^(1.0) | λem | https://doi.org/10.1039/D4TC04832F | DCM | 428 | C1(=CC=CC=C1)N(C1=CC=C(C=C1)C1=CC=CC2=C1OC1=C2C=CC=C1C1=CC=C(C=C1)C1=NC2=C(N1C1=CC=CC=C1)C1=CC=CC=C1C=1C=CC=CC12)C1=CC=CC=C1 | 0 | 428 / 441 🙃🙃🙃🙃 TPA - PPI - DBF 🙃🙃🙃🙃 λem [ nm ] ; [ a ] Measured in CH2Cl2 solutions ( 10−5 M ) at 298K . ; [ b ] Measured in neat films at 298 K .; Table 1 Photophysical properties of DPPI-DBF, Cz-PPI-DBF and TPA-PPI-DBF
626 | (10^-9.0) * Meter^(1.0) | λem | https://doi.org/10.1039/D4TC01214C | toluene | 630 | C1(=CC=CC=C1)N(C1=CC=C(C=C1)C1=CC=CC2=C1C1=NC3=CC(=C(C=C3N=C1C1=C2C=CC=C1)C#N)C#N)C1=CC=CC=C1 | 0 | 630 / 564 🙃🙃🙃🙃 3 - TPA - DBPzCN 🙃🙃🙃🙃 λ em ( nm ) tol / zeonex ; [ b ] Fluorescence emission maxima in 10−5 M toluene solution and zeonex film ( λexc = 440 nm ) .; Table 1 Spectroscopic parameters of the four emitters
627 | (10^-9.0) * Meter^(1.0) | λem | https://doi.org/10.1039/C9NJ03184G | toluene | 617 | FC(C=1C=C2N=C(C(=NC2=CC1)C1=CC=C(C=C1)N1C2=CC=CC=C2OC=2C=CC=CC12)C1=CC=C(C=C1)N1C2=CC=CC=C2OC=2C=CC=CC12)(F)F | 0 | 617 🙃🙃🙃🙃 TFM - QP 🙃🙃🙃🙃 λ em ( nm ) ; [ a ] Absorbance and PL measured in toluene solutions at room temperature .; Table 1 Physical data of TFM-QP and CN-QP
628 | (10^-9.0) * Meter^(1.0) | λem | https://doi.org/10.1039/C9NJ03184G | toluene | 611 | C1=CC=CC=2OC3=CC=CC=C3N(C12)C1=CC=C(C=C1)C1=NC2=CC=C(C=C2N=C1C1=CC=C(C=C1)N1C2=CC=CC=C2OC=2C=CC=CC12)C#N | 0 | 611 🙃🙃🙃🙃 CN - QP 🙃🙃🙃🙃 λ em ( nm ) ; [ a ] Absorbance and PL measured in toluene solutions at room temperature .; Table 1 Physical data of TFM-QP and CN-QP
630 | (10^-9.0) * Meter^(1.0) | λem | https://doi.org/10.1039/D0TC01897J | toluene | 505 | C1=C2C=3C=C4C(=CC3NC2=CC=C1)NC=1C=CC=CC14 | 0 | 505 🙃🙃🙃🙃 λ em ( nm ) [ b ] Measured at RT . 🙃🙃🙃🙃 BBCz - o - TRZ; Table 1 Theoretical and experimental photophysical data for the investigated molecules
631 | (10^-9.0) * Meter^(1.0) | λem | https://doi.org/10.1039/D0TC01897J | toluene | 502 | C1=C2C=3C=C4C(=CC3NC2=CC=C1)NC=1C=CC=CC14 | 0 | 502 🙃🙃🙃🙃 λ em ( nm ) [ b ] Measured at RT . 🙃🙃🙃🙃 BBCz - o -2TRZ; Table 1 Theoretical and experimental photophysical data for the investigated molecules
634 | (10^-9.0) * Meter^(1.0) | PL | https://doi.org/10.1039/D4NR03955F | toluene | 478 | C(C)(C)(C)C=1C=CC=2N(C=3C=C(C=C4N(C=5C=CC(=CC5B(C34)C2C1)C(C)(C)C)C1=CC=C(C=C1)C(C)(C)C)C=1C=C2OC=3C=CC=CC3N3C2=C(C1)OC1=C3C=CC=C1)C1=CC=C(C=C1)C(C)(C)C | 0 | 478 🙃🙃🙃🙃 tDABNA - TP 🙃🙃🙃🙃 PL ( nm ) ; [ a ] Measured in a 1 × 10−5 M toluene solution at room temperature .; Table 1 Physical properties of the MR-TADF emitters
635 | (10^-9.0) * Meter^(1.0) | PL | https://doi.org/10.1039/D4NR03955F | toluene | 470 | C(C)(C)(C)C=1C=CC=2N(C=3C=C(C=C4N(C=5C=CC(=CC5B(C34)C2C1)C(C)(C)C)C1=CC=C(C=C1)C(C)(C)C)C=1C=C2OC=3C=CC=CC3N3C2=C(C1)OC1=C3C=CC=C1)C1=CC=C(C=C1)C(C)(C)C | 0 | 470 🙃🙃🙃🙃 tDABNA - DN 🙃🙃🙃🙃 PL ( nm ) ; [ a ] Measured in a 1 × 10−5 M toluene solution at room temperature .; Table 1 Physical properties of the MR-TADF emitters
636 | (10^-9.0) * Meter^(1.0) | PL | https://doi.org/10.1039/D4NR03955F | toluene | 496 | C1=CC=CC=2OC=3C=C(C=C4OC=5C=CC=CC5B(C34)C12)C=1C=C2N(C=3C=CC(=CC3B3C2=C(C1)N(C=1C=CC(=CC13)C(C)(C)C)C1=CC=C(C=C1)C(C)(C)C)C(C)(C)C)C1=CC=C(C=C1)C(C)(C)C | 0 | 496 🙃🙃🙃🙃 tDABNA - DOB 🙃🙃🙃🙃 PL ( nm ) ; [ a ] Measured in a 1 × 10−5 M toluene solution at room temperature .; Table 1 Physical properties of the MR-TADF emitters
637 | (10^-9.0) * Meter^(1.0) | λPL | https://doi.org/10.1039/D2QO02039D | THF | 419 | C(C)(C)(C)C1=CC=C(C=C1)N1C(=NC2=C1C1=CC=CC=C1C=1C=CC=CC12)C1=CC=C(C=C1)C1=CC=C(C=C1)C1=NN=C(N1C1=CC=CC=C1)C1=CC=CC=C1 | 0 | 419 / 448 🙃🙃🙃🙃 tBuPPITZ 🙃🙃🙃🙃 λ PL [ nm ] THF / film ; [ b ] PL value in THF ( 10−5 M ) and neat films .; Table 1 Thermal performance and photophysical and electrochemical data of tBuPPITZ and PPITZCN
638 | (10^-9.0) * Meter^(1.0) | λPL | https://doi.org/10.1039/D2QO02039D | THF | 421 | C1(=CC=CC=C1)N1C(=NN=C1C1=CC=CC=C1)C1=CC=C(C=C1)C1=CC=C(C=C1)C1=NC2=C(N1C1=CC=C(C#N)C=C1)C1=CC=CC=C1C=1C=CC=CC12 | 0 | 421 / 452 🙃🙃🙃🙃 PPITZCN 🙃🙃🙃🙃 λ PL [ nm ] THF / film ; [ b ] PL value in THF ( 10−5 M ) and neat films .; Table 1 Thermal performance and photophysical and electrochemical data of tBuPPITZ and PPITZCN
639 | (10^-9.0) * Meter^(1.0) | λem | https://doi.org/10.1039/D0TC03136D | THF | 482 | C1(=CC=CC=C1)C(=C(C1=CC=CC=C1)C1=CC=CC=C1)C1=CC=C(C=C1)B1OC(C)(C)C(C)(C)O1 | 0 | 482 🙃🙃🙃🙃 PTZTPE -2 🙃🙃🙃🙃 λ em ( nm ) ; [ a ] Recorded in dry THF ( 1 × 10−5 M concentration ) .; Table 1 Photophysical properties of PTZTPE-2 and PTZTPE-3
640 | (10^-9.0) * Meter^(1.0) | λPL | https://doi.org/10.1039/D1TC04933J | toluene | 497 | C(C)(C)(C)C=1C=CC=2N(C3=CC=C(C=C3C2C1)C(C)(C)C)C1=C(C#N)C(=C(C(=C1N1C2=CC=C(C=C2C=2C=C(C=CC12)C(C)(C)C)C(C)(C)C)N1C2=CC=C(C=C2C=2C=C(C=CC12)C(C)(C)C)C(C)(C)C)N1C2=CC=C(C=C2C=2C=C(C=CC12)C(C)(C)C)C(C)(C)C)N1C2=CC=C(C=C2C=2C=C(C=CC12)C(C)(C)C)C(C)(C)C | 0 | 497 🙃🙃🙃🙃 1 🙃🙃🙃🙃 Sol 🙃🙃🙃🙃 λ PL [ nm ] ; [ b ] PL emission maximum .; Table 1 Photophysical data of the ester-based TADF emitters in the solution and neat films
641 | (10^-9.0) * Meter^(1.0) | λPL | https://doi.org/10.1039/D1TC04933J | toluene | 483 | C(C)(C)(C)C=1C=CC=2N(C3=CC=C(C=C3C2C1)C(C)(C)C)C1=C(C#N)C(=C(C(=C1N1C2=CC=C(C=C2C=2C=C(C=CC12)C(C)(C)C)C(C)(C)C)N1C2=CC=C(C=C2C=2C=C(C=CC12)C(C)(C)C)C(C)(C)C)N1C2=CC=C(C=C2C=2C=C(C=CC12)C(C)(C)C)C(C)(C)C)N1C2=CC=C(C=C2C=2C=C(C=CC12)C(C)(C)C)C(C)(C)C | 0 | 483 🙃🙃🙃🙃 5BCzBN [ k ] See ESI . 🙃🙃🙃🙃 Sol 🙃🙃🙃🙃 λ PL [ nm ] ; [ b ] PL emission maximum .; Table 1 Photophysical data of the ester-based TADF emitters in the solution and neat films
646 | (10^-9.0) * Meter^(1.0) | λPL | https://doi.org/10.1039/C4TC02547D | dichloromethane | 401 | C(CC)C1(C2=CC=CC=C2C=2C=CC(=CC12)C#CC1=CC=C2C=3C=CC(=CC3C(C2=C1)(CCC)CCC)C#N)CCC | 0 | 401 🙃🙃🙃🙃 C2FLA -1 🙃🙃🙃🙃 λ PL [ nm ]; Table 1 Thermal, photophysical, and electrochemical characteristics of the novel deep-blue emitter, C3FLA-2, compared with those of the deep-blue emitters C2FLA-1 and MDP3FL
3 | (10^-9.0) * Meter^(1.0) | λem | https://doi.org/10.1016/j.dyepig.2023.111250 | toluene | 430 | C1(=CC=CC=C1)C1=NC(=NC(=N1)C1=CC=CC=C1)C=1C(=C(C=CC1)C1=CC=CC=C1)N1C2=CC=CC=C2C=2C=CC=CC12 | 1 | 400 🙃🙃🙃🙃 PhoCzTrz 🙃🙃🙃🙃 λem ( nm ) ; Wavelength of the singlet emission at the onset position .; Summary of the electrochemical and photophysical properties of oCzTrz and PhoCzTrz.
10 | (10^-9.0) * Meter^(1.0) | PL | https://doi.org/10.1016/j.dyepig.2024.112417 | toluene | 409 | C(C)(C)(C)C=1C=CC=2N(C3=CC=C(C=C3C2C1)C(C)(C)C)C1=CC=C(C=C1)C=1N(C(=C(N1)C#N)C#N)C | 1 | 409 / 442 🙃🙃🙃🙃 DCI - Cz 🙃🙃🙃🙃 PL / PL ( nm ) ; Measured in toluene solution . ; Measured in neat films .; Photophysical, electrochemical and thermal properties of the compounds.
12 | (10^-9.0) * Meter^(1.0) | PL | https://doi.org/10.1016/j.dyepig.2024.112417 | toluene | 424 | C(C)(C)(C)C=1C=CC=2N(C3=CC=C(C=C3C2C1)C(C)(C)C)C1=CC=C(C=C1)C1=NC2=C(N1C)C=C(C(=C2)C#N)C#N | 1 | 424 / 458 🙃🙃🙃🙃 DCBI - Cz 🙃🙃🙃🙃 PL / PL ( nm ) ; Measured in toluene solution . ; Measured in neat films .; Photophysical, electrochemical and thermal properties of the compounds.
33 | (10^-9.0) * Meter^(1.0) | λems | https://doi.org/10.1016/j.orgel.2017.06.034 | toluene | 667 | COC1=CC=C(C=C1)N(C1=CC=C(C=C1)C1=CC=2C(C3=CC=C(C=C3C(C2C=C1)=O)C1=CC=C(C=C1)N(C1=CC=C(C=C1)OC)C1=CC=C(C=C1)OC)=O)C1=CC=C(C=C1)OC | 1 | / Measured in deposited films at 300 K . 🙃🙃🙃🙃 MPPA 🙃🙃🙃🙃 437 🙃🙃🙃🙃 407,483 🙃🙃🙃🙃 λems [ nm ]; Physical properties of MPPA, MPPA-Cz and MPPA-3Cz.
37 | (10^-9.0) * Meter^(1.0) | λem | https://doi.org/10.1016/j.orgel.2017.06.034 | toluene | 667 | C1=CC=CC=2C3=CC=CC=C3N(C12)CCCCCCOC1=CC=C(C=C1)N(C1=CC=C(C=C1)C1=CC=2C(C3=CC=C(C=C3C(C2C=C1)=O)C1=CC=C(C=C1)N(C1=CC=C(C=C1)OCCCCCCN1C2=CC=CC=C2C=2C=CC=CC12)C1=CC=C(C=C1)OCCCCCCN1C2=CC=CC=C2C=2C=CC=CC12)=O)C1=CC=C(C=C1)OCCCCCCN1C2=CC=CC=C2C=2C=CC=CC12 | 1 | 728 🙃🙃🙃🙃 MPPA - Cz 🙃🙃🙃🙃 λem [ nm ]; Device Performances of the solution-processed OLEDs.
38 | (10^-9.0) * Meter^(1.0) | λem | https://doi.org/10.1016/j.orgel.2017.06.034 | toluene | 667 | C1=CC=CC=2C3=CC=CC=C3N(C12)C=1C=CC=2N(C3=CC=C(C=C3C2C1)N1C2=CC=CC=C2C=2C=CC=CC12)CCCCCCOC1=CC=C(C=C1)N(C1=CC=C(C=C1)C1=CC=2C(C3=CC=C(C=C3C(C2C=C1)=O)C1=CC=C(C=C1)N(C1=CC=C(C=C1)OCCCCCCN1C2=CC=C(C=C2C=2C=C(C=CC12)N1C2=CC=CC=C2C=2C=CC=CC12)N1C2=CC=CC=C2C=2C=CC=CC12)C1=CC=C(C=C1)OCCCCCCN1C2=CC=C(C=C2C=2C=C(C=CC12)N1C2=CC=CC=C2C=2C=CC=CC12)N1C2=CC=CC=C2C=2C=CC=CC12)=O)C1=CC=C(C=C1)OCCCCCCN1C2=CC=C(C=C2C=2C=C(C=CC12)N1C2=CC=CC=C2C=2C=CC=CC12)N1C2=CC=CC=C2C=2C=CC=CC12 | 1 | 715 🙃🙃🙃🙃 MPPA -3Cz 🙃🙃🙃🙃 λem [ nm ]; Device Performances of the solution-processed OLEDs.
47 | (10^-9.0) * Meter^(1.0) | λPL | https://doi.org/10.1016/j.orgel.2019.105550 | toluene | 492 | C1=CC=CC=2C3=CC=CC=C3N(C12)C=1C=C(C=C(C1C#N)N1C2=CC=CC=C2C=2C=CC=CC12)C1=CC(=C(C(=C1)N1C2=CC=CC=C2C=2C=CC=CC12)C#N)N1C2=CC=CC=C2C=2C=CC=CC12 | 1 | 494 / 516 / 531 / 541 / 554 🙃🙃🙃🙃 🙃🙃🙃🙃 λPL [ nm ] thin films ; Emission maximum in toluene . ; Measured in DCzDPy thin films doped with 4CzDBN at concentrations of 5 , 15 , 30 , 60 and 100 wt % , respectively .; Photophysical and Electrochemical properties of 4CzDBN.
166 | (10^-9.0) * Meter^(1.0) | λemb | https://doi.org/10.1016/j.cej.2022.139201 | toluene | 453 | C1(=CC=CC=C1)C1=NC(=NC(=N1)C1=CC=CC=C1)C1=CC=C2OC=3C=CC(=CC3C(C2=C1)(C)C)N(C1=CC=CC=C1)C1=CC=CC=C1 | 1 | 453 🙃🙃🙃🙃 DPA - XA - TRZ 🙃🙃🙃🙃 λemb [ nm ]; Photophysical properties of DPA-XA-TRZ and DPA-FR-TRZ.
172 | (10^-9.0) * Meter^(1.0) | λmax,fluo | https://doi.org/10.1016/j.dyepig.2024.112478 | toluene | 475 | C1(=CC=C(C=C1)C1=NC(=NC(=N1)C1=CC=C(C=C1)C)C1=CC=C(C=C1)N1C=2C=CC=CC2C2(C3=CC=CC=C3C=3C=CC=CC23)C2=CC=CC=C12)C | 1 | 475 🙃🙃🙃🙃 λmax , fluo ( nm ) 🙃🙃🙃🙃 SpiroAC - MeTRZ; The summery of photophysical properties of SpiroAC-MeTRZ and AdAC-MeTRZ.
173 | (10^-9.0) * Meter^(1.0) | λmax,fluo | https://doi.org/10.1016/j.dyepig.2024.112478 | toluene | 470 | C1(=CC=C(C=C1)C1=NC(=NC(=N1)C1=CC=C(C=C1)C)C1=CC=C(C=C1)N1C=2C=CC=CC2C2(C3CC4CC(CC2C4)C3)C3=CC=CC=C13)C | 1 | 470 🙃🙃🙃🙃 λmax , fluo ( nm ) 🙃🙃🙃🙃 AdAC - MeTRZ; The summery of photophysical properties of SpiroAC-MeTRZ and AdAC-MeTRZ.
178 | (10^-9.0) * Meter^(1.0) | PL | https://doi.org/10.1016/j.dyepig.2021.109580 | toluene | 578 | C1=CC=CC2=C1C1=NC3=CC=C(C=C3N=C1C1=C2C=CC=C1)N1C=2C=CC=CC2C=2C1=C1C(=C3C=4C=CC=CC4N(C23)C2=CC=CC=C2)N(C=2C=CC=CC21)C2=CC=CC=C2 | 1 | 578 🙃🙃🙃🙃 PL Emission peak ( nm ) Measured in 10−5 M toluene solution at room temperature . 🙃🙃🙃🙃 β - DI - DBP; Photophysical and electrochemical properties of synthesized materials.
226 | (10^-9.0) * Meter^(1.0) | λPL | https://doi.org/10.1016/j.orgel.2017.06.029 | Dichloromethane | 405 | C1(=CC=CC=C1)P(C1=CC=C(C=C1)N1C2=CC=C(C=C2C=2C=C(C=CC12)N1C2=CC=C(C=C2C=2C=C(C=CC12)C(C)(C)C)C(C)(C)C)N1C2=CC=C(C=C2C=2C=C(C=CC12)C(C)(C)C)C(C)(C)C)(C1=CC=C(C=C1)N1C2=CC=C(C=C2C=2C=C(C=CC12)N1C2=CC=C(C=C2C=2C=C(C=CC12)C(C)(C)C)C(C)(C)C)N1C2=CC=C(C=C2C=2C=C(C=CC12)C(C)(C)C)C(C)(C)C)=O | 1 | 400 🙃🙃🙃🙃 TPPOCz 🙃🙃🙃🙃 λPL [ nm ] ; Measured in neat films at room temperature .; Photophysical and electrochemical data of the emitters.
271 | (10^-9.0) * Meter^(1.0) | λPL | https://doi.org/10.1016/j.mtchem.2022.101185 | THF | 416 | C1(=CC=CC=C1)C=1C2=CC=CC=C2C(=C2C=CC=CC12)C1=CC=CC=C1 | 1 | 416 / 437 🙃🙃🙃🙃 DPA 🙃🙃🙃🙃 λPL ( nm ) ; Measured in THF solution ( 10−5 M ) / neat films .; Comparison of the solution and solid-state photophysical properties of anthracene derivatives.
274 | (10^-9.0) * Meter^(1.0) | λem | https://doi.org/10.1016/j.dyepig.2021.109395 | CH2Cl2 | 634 | COC=1C=CC=2N(C3=CC=C(C=C3C2C1)OC)C=1C(=C(C#N)C(=C(N1)N1C2=CC=C(C=C2C=2C=C(C=CC12)OC)OC)N1C2=CC=C(C=C2C=2C=C(C=CC12)OC)OC)N1C2=CC=C(C=C2C=2C=C(C=CC12)OC)OC | 1 | 634 584 🙃🙃🙃🙃 4oCzCNPy 🙃🙃🙃🙃 λem [ nm ] ; Measured in CH2Cl2 ( up line ) and doped film ( down line ) at room temperature .; Physical properties of the compounds.
275 | (10^-9.0) * Meter^(1.0) | λem | https://doi.org/10.1016/j.dyepig.2021.109712 | CHCl3 | 418 | CC(C)(C1=CC2=C(N(C3=CC=C(C4=CC(C5=CC=C(N6C7=CC=C(C(C)(C)C)C=C7C8=C6C=CC(C(C)(C)C)=C8)C=C5)=CC(N9C(C%10=CC=C(C%11=CC=C(N%12C%13=CC=C(C(C)(C)C)C=C%13C%14=C%12C=CC(C(C)(C)C)=C%14)C=C%11)C=C%10)=NC%15=C9C(C=CC=C%16)=C%16C%17=C%15C=CC=C%17)=C4)C=C3)C%18=CC=C(C(C)(C)C)C=C%182)C=C1)C | 1 | 408 , 418 / 427 , 438 🙃🙃🙃🙃 CPPI 🙃🙃🙃🙃 λem ( nm ) sol / film ; Measured in CHCl3 . ; Measured as a neat film .; Key optical, physical and electronic data of CPPI.
279 | (10^-9.0) * Meter^(1.0) | λPLb | https://doi.org/10.1016/j.cej.2021.133078 | toluene | 474 | CC(C)(C=1C=CC=2OC=3C=CC=C4OC=5C=C(C=CC5B(C34)C2C1)N1C=2C=CC=CC2C(C2=CC=CC=C12)(C)C)C=1C=CC=2OC=3C=CC=C4OC=5C=C(C=CC5B(C34)C2C1)N1C=2C=CC=CC2C(C2=CC=CC=C12)(C)C | 1 | 474 , 470 🙃🙃🙃🙃 Me2AcBO 🙃🙃🙃🙃 λPLb ( nm ); Photophysical properties of Me2AcBO, F2AcBO, and tBuAcBO.
281 | (10^-9.0) * Meter^(1.0) | λPLb | https://doi.org/10.1016/j.cej.2021.133078 | toluene | 464 | C(C)(C)(C)C1=CC=2B3C4=C(C=CC=C4OC2C=C1)OC=1C=C(C=CC13)N1C=3C=CC=CC3C(C3=CC=CC=C13)(C)C | 1 | 464 , 468 🙃🙃🙃🙃 tBuAcBO 🙃🙃🙃🙃 λPLb ( nm ); Photophysical properties of Me2AcBO, F2AcBO, and tBuAcBO.
284 | (10^-9.0) * Meter^(1.0) | PL | https://doi.org/10.1016/j.synthmet.2024.117551 | toluene | 364 | C1=CC=CC=2C3=CC=CC=C3N(C12)C=1C=C(C=CC1)C1=C(C(=CC=C1)C#N)C1=CC=CC2=C1OC1=C2C=CC=C1 | 1 | 364 🙃🙃🙃🙃 4DBF - oBNPhCz 🙃🙃🙃🙃 PL ( nm ) ( b ); Photophysical and electrochemical properties of 4DBFBPhCz, 4DBF-oBNPhCz, 4DBF-mBNPhCz, and TtBCZ-Trz.
296 | (10^-9.0) * Meter^(1.0) | λPL | https://doi.org/10.1039/C7TC00025A | toluene | 559 | C1=CC=CC=2C3=CC=CC=C3N(C12)C1=CC=C(C2=NSN=C21)N2C1=CC=CC=C1C=1C=CC=CC21 | 1 | 559 / 578 🙃🙃🙃🙃 BTZ – CZ 🙃🙃🙃🙃 λ PL [ nm ] sol / film ; [ b ] Measured in toluene ( 1 × 10−4 M ) at room temperature . ; [ c ] Measured in films at room temperature .; Table 1 Thermal, photophysical and electrochemical data of BTZ–CZ, BTZ–DMAC and BTZ–DPA
298 | (10^-9.0) * Meter^(1.0) | λPL | https://doi.org/10.1039/C7TC00025A | toluene | 648 | C1(=CC=CC=C1)N(C1=CC=C(C2=NSN=C21)N(C2=CC=CC=C2)C2=CC=CC=C2)C2=CC=CC=C2 | 1 | 648 / 661 🙃🙃🙃🙃 BTZ – DPA 🙃🙃🙃🙃 λ PL [ nm ] sol / film ; [ b ] Measured in toluene ( 1 × 10−4 M ) at room temperature . ; [ c ] Measured in films at room temperature .; Table 1 Thermal, photophysical and electrochemical data of BTZ–CZ, BTZ–DMAC and BTZ–DPA
302 | (10^-9.0) * Meter^(1.0) | λPL | https://doi.org/10.1039/D0TC04465B | toluene | 651 | C1(=CC=CC=C1)N1C=2C=CC=CC2C2=C3C(=C4C(=C12)C=1C=CC=CC1N4C4=CC=C(C=C4)C4=NC=1C(=CC=C(C1N=C4C4=CC=CC=C4)C#N)C#N)C=4C=CC=CC4N3C3=CC=CC=C3 | 1 | 651 🙃🙃🙃🙃 5,8 - DCNQx - DICz 🙃🙃🙃🙃 λ PL [ nm ] sol ; [ a ] UV - vis absorption and photoluminescence ( PL ) λmax measured in toluene solution at 300 K .; Table 1 Photophysical parameters of 6,7-DCNQx-DICz and 5,8-DCNQx-DICz TADF emitters
307 | (10^-9.0) * Meter^(1.0) | λem | https://doi.org/10.1039/D2TC02283D | toluene | 472 | C(C)(C)(C)C=1C=C2N(C3=C(B4C=5C=CC=C6C5N(C(C1)=C42)C4=C(C=CC=C4)C64C6=CC=CC=C6C=6C=CC=CC46)C=CC=C3)C3=CC=CC=C3 | 1 | 472 / 474 🙃🙃🙃🙃 B - dpa - SpiroAc 🙃🙃🙃🙃 λ em ( nm ) ; [ b ] Emission peak in toluene solution ( 1 × 10−5 M ) and 1 wt % emitter doped in mCBP film .; Table 1 Summary of photophysical and electrochemical properties of B-dpa-Cz, B-dpa-dmAc and B-dpa-SpiroAc
315 | (10^-9.0) * Meter^(1.0) | λPL,max | https://doi.org/10.1039/D4SC02351J | toluene | 459 | CC=1C=CC=2N(C=3C=C(C=C4N(C=5C=CC(=CC5B(C34)C2C1)C)C1=CC=C(C=C1)C)N(C1=CC=C(C=C1)C)C1=CC=C(C=C1)C)C1=CC=C(C=C1)C | 1 | 459 🙃🙃🙃🙃 TTABN 🙃🙃🙃🙃 λ PL , max [ nm ] ; [ a ] Absorption and photoluminescence spectra measured in toluene ( 1.0 × 10−5 M ) at 300 K .; Table 1 Photophysical properties of TTABN and TAzBN
355 | (10^-9.0) * Meter^(1.0) | λPL | https://doi.org/10.1039/D0TC01268H | tetrahydrofuran | 473 | C1(N(C2=CC=CC=C2)C3=CC4=C(N5C6=C4C7=C(C=CC=C7)C=C6C8=CC(N(C9=CC=CC=C9)C%10=CC=CC=C%10)=CC=C85)C=C3)=CC=CC=C1 | 1 | 473 🙃🙃🙃🙃 NIDPA -1 🙃🙃🙃🙃 λ PL ( nm ) ; [ b ] Measured in 2 wt % emitter - doped PANB host film .; Table 1 Photophysical, electrochemical and thermal analysis data of NIDPA-1 and NIDPA-2 emitters
361 | (10^-9.0) * Meter^(1.0) | λem | https://doi.org/10.1039/D1TC04885F | toluene | 407 | S1C(=NC2=C1C=CC=C2)C2=CC=C(C=C2)N2C1=CC=CC=C1OC=1C=CC=CC21 | 1 | 479 🙃🙃🙃🙃 BTaz - Ph - PXZ 🙃🙃🙃🙃 401 🙃🙃🙃🙃 λ em ( nm ) ; [ c ] Fluorescence emission maxima in zeonex film .; Table 3 Spectroscopic data for the three emitter molecules
382 | (10^-9.0) * Meter^(1.0) | λPL | https://doi.org/10.1039/D1TC05696D | toluene | 460 | N#CC1=CC(N2C3=C(C4=C2C=CC=C4)C=C(P(C5=CC=CC=C5)(C6=CC=CC=C6)=O)C=C3)=C(N7C8=C(C9=C7C=CC=C9)C=C(P(C%10=CC=CC=C%10)(C%11=CC=CC=C%11)=O)C=C8)C=C1C#N | 1 | NA 🙃🙃🙃🙃 2CzPN 🙃🙃🙃🙃 317 , 329 , 375 [ h ] Values from ref . 86 . 🙃🙃🙃🙃 Neat film 🙃🙃🙃🙃 λ PL / nm ; [ e ] In neat thin films .; Table 2 Summary of photophysical and electrochemical properties of PPOCzPN, PPSCzPN, DiPPOCzPN and 2CzPN in apolar media and in the solid state in a mCP matrix and as neat films
392 | (10^-9.0) * Meter^(1.0) | λPL | https://doi.org/10.1039/D4QO01751J | toluene | 428 | C1(=CC=CC=C1)N(C1=CC=C(C=C1)N1C2=CC=C3C(=C2C(C2=CC=CC=C12)(C)C)C=CC(=C3)C#N)C3=CC=CC=C3 | 1 | 428 / 462 / 442 🙃🙃🙃🙃 NATPA 🙃🙃🙃🙃 λ PL [ nm ] ; [ b ] Measured in dilute toluene solutions and neat and doped films .; Table 1 Optical and electronic properties of NATPA, NAPCZ, and NAPPI
401 | (10^-9.0) * Meter^(1.0) | λem | https://doi.org/10.1039/C8TC03777A | THF | 430 | C1(=CC=CC=C1)N1C(=NN=C1C1=CC=CC=C1)C1=CC=C(C=C1)C1=CC=C(C=C1)N(C1=CC=CC=C1)C1=CC=CC=C1 | 1 | 430 / 454 🙃🙃🙃🙃 TPATZ 🙃🙃🙃🙃 λ em [ nm ] ; [ b ] Fluorescence spectra were measured in the THF solution / film state at room temperature .; Table 1 Photophysical, thermal, and electrochemical data of TPATZ
412 | (10^-9.0) * Meter^(1.0) | λem | https://doi.org/10.1039/D3TC01228J | Dichloromethane | 662 | C1=CC=CC=2N(C3=CC=CC=C3N(C12)C=1C=C(C#N)C=CC1)C=1C=C(C#N)C=CC1 | 1 | 760 🙃🙃🙃🙃 Dichloromethane 🙃🙃🙃🙃 271sh ( 71900 ) 🙃🙃🙃🙃 λ em / nm; Table 1 Photophysical data for compounds pBN, mBN, and BPN in different solvents at room temperature
422 | (10^-9.0) * Meter^(1.0) | λfl | https://doi.org/10.1039/D4TC00801D | Dichloromethane | 583 | C1=CC=CC=2OC3=CC=CC=C3N(C12)C1=CC=C(C=C1)C1=NC=2C(=C3C=CC=NC3=C3N=CC=CC23)N=C1C1=CC=C(C=C1)N1C2=CC=CC=C2OC=2C=CC=CC12 | 1 | 480 🙃🙃🙃🙃 PXZ - DPPN 🙃🙃🙃🙃 λfl ( nm ); Table 1 Photophysical data measured in doped film samples
482 | (10^-9.0) * Meter^(1.0) | PL | https://doi.org/10.1039/C7TC05576E | toluene | 532 | C(C)(C)(C)C1=CC=C(C=C1)N1C(=NC2=C1C1=CC=CC=C1C=1C=CC=CC12)C1=CC=C(C=C1)N1C=2C=CC=CC2N(C2=CC=CC=C12)C1=CC=CC=C1 | 1 | 532 🙃🙃🙃🙃 PPZTPI 🙃🙃🙃🙃 PL ( nm ) ; [ a ] Measured in dilute toluene solution at room temperature .; Table 1 Physical properties of PPZTPI and PPZPPI
491 | (10^-9.0) * Meter^(1.0) | λem | https://doi.org/10.1039/C9TC02032B | toluene | 492 | C1=CC=CC=2OC3=CC=CC=C3N(C12)C1=CC=2C3(C4=CC(=CC=C4S(C2C=C1)(=O)=O)N1C2=CC=CC=C2OC=2C=CC=CC12)C1=CC=CC=C1C=1C=CC=CC13 | 1 | 492 🙃🙃🙃🙃 SPFS - PXZ 🙃🙃🙃🙃 λ em [ nm ] ; [ b ] Maximum wavelength of the fluorescence spectrum measured in toluene at room temperature .; Table 1 Photophysical parameters of SPFS-PXZ and DPS-PXZ
551 | (10^-9.0) * Meter^(1.0) | PL | https://doi.org/10.1039/C6TC00385K | chloroform | 378 | C1=CC=CC=2C3=CC=CC=C3N(C12)C=1C=CC2=C(C3=C(S2)C=CC(=C3)N3C2=C(C4=CC=CC=C34)C=CC=N2)C1 | 1 | 378 🙃🙃🙃🙃 ZDN 🙃🙃🙃🙃 PL [ nm ] ; [ a ] The values were obtained from solution spectra in chloroform .; Table 1 Photophysical and electrochemical properties of mCP, ZDZ, ZDN, and NDN
621 | (10^-9.0) * Meter^(1.0) | λem | https://doi.org/10.1039/D4QM00779D | toluene | 382 | C1=CC=CC=2C3=CC=CC=C3N(C12)C1=CC=C(C=C1)C=1C=CC2=C(C3=C(O2)C=CC(=C3)C=3C=CC=2C(C4=CC=CC=C4OC2C3)=O)C1 | 1 | 382 🙃🙃🙃🙃 8 - CzDbfXan 🙃🙃🙃🙃 λ em ( nm ); Table 1 Experimentally determined physical parameters for the two isomers
622 | (10^-9.0) * Meter^(1.0) | λem | https://doi.org/10.1039/D4QM00779D | toluene | 403 | C1=CC=CC=2C3=CC=CC=C3N(C12)C1=CC=C(C=C1)C1=CC=CC2=C1C1=C(O2)C=CC(=C1)C=1C=CC=2C(C3=CC=CC=C3OC2C1)=O | 1 | 403 🙃🙃🙃🙃 9 - CzDbfXan 🙃🙃🙃🙃 λ em ( nm ); Table 1 Experimentally determined physical parameters for the two isomers
643 | (10^-9.0) * Meter^(1.0) | λPL | https://doi.org/10.1039/C9TC05917B | toluene | 486 | C1(=CC=CC=C1)N1C2=CC=CC=C2C=2C=C(C=CC12)N1C2=CC=CC=C2S(C=2C=CC=CC12)(=O)=O | 1 | 355 , 371 , 486 🙃🙃🙃🙃 3CzNPTO 🙃🙃🙃🙃 λ PL ( nm ) ; [ a ] Measured in dilute toluene solution at room temperature .; Table 1 Thermal, electrochemical, and photophysical properties of 3CzNPTO, 9CzNPTO and DMACMNPTO
644 | (10^-9.0) * Meter^(1.0) | λPL | https://doi.org/10.1039/C9TC05917B | toluene | 382 | CC1(C2=CC=CC=C2N(C=2C=CC=CC12)C1=CC(=C(C=C1C)N1C2=CC=CC=C2S(C=2C=CC=CC12)(=O)=O)C)C | 1 | 382 🙃🙃🙃🙃 DMACMNPTO 🙃🙃🙃🙃 λ PL ( nm ) ; [ a ] Measured in dilute toluene solution at room temperature .; Table 1 Thermal, electrochemical, and photophysical properties of 3CzNPTO, 9CzNPTO and DMACMNPTO
645 | (10^-9.0) * Meter^(1.0) | λPL | https://doi.org/10.1039/C4TC02547D | toluene | 405 | C(CCC)C1(C2=CC(=CC=C2C=2C=CC(=CC12)C#CC1=CC=C2C=3C=CC(=CC3C(C2=C1)(CCC)CCC)C#N)C#CC1=CC=C2C=3C=CC(=CC3C(C2=C1)(CCC)CCC)C#N)CCCC | 1 | 434 , 413 🙃🙃🙃🙃 C3FLA -2 🙃🙃🙃🙃 λ PL [ nm ]; Table 1 Thermal, photophysical, and electrochemical characteristics of the novel deep-blue emitter, C3FLA-2, compared with those of the deep-blue emitters C2FLA-1 and MDP3FL
700 | (10^-9.0) * Meter^(1.0) | λema | https://doi.org/10.1002/adfm.202420489 |  | 616 | C1(=CC=CC=C1)N(C1=CC=C(C=C1)C1=CC2=C(C3=NC4=CC(=C(C=C4N=C3C3=C2C=CC=C3)C#N)C#N)C=C1)C1=CC=CC=C1 |  | 616 🙃🙃🙃🙃 DCN - TPA 🙃🙃🙃🙃 Nema ) [ nm ]; Table 1. Summary of the photophysical properties of DCN-TPA and DCN-SAC.
701 | (10^-9.0) * Meter^(1.0) | λema | https://doi.org/10.1002/adfm.202420489 |  | 606 | C1(=CC=CC=C1)N1C=2C=CC(=CC2C2(C3=CC=CC=C3C=3C=CC=CC23)C2=CC=CC=C12)C1=CC2=C(C3=NC4=CC(=C(C=C4N=C3C3=C2C=CC=C3)C#N)C#N)C=C1 |  | 606 🙃🙃🙃🙃 DCN - SAC 🙃🙃🙃🙃 Nema ) [ nm ]; Table 1. Summary of the photophysical properties of DCN-TPA and DCN-SAC.
702 | (10^-9.0) * Meter^(1.0) | λema | https://doi.org/10.1002/adom.202300368 |  | 616 | C1(=CC=CC=C1)N(C1=CC=C(C=C1)C1=CC2=C(C3=NC4=CC(=C(C=C4N=C3C3=C2C=CC=C3)C#N)C#N)C=C1)C1=CC=CC=C1 |  | 616 🙃🙃🙃🙃 DCN - Ph - DPA 🙃🙃🙃🙃 Nema ) [ nm ]; Table 1. Summary of the photophysical properties of DCN-Ph-DPA and DCN-SP-DPA.
703 | (10^-9.0) * Meter^(1.0) | λema | https://doi.org/10.1002/adom.202300368 |  | 622 | C1(=CC=CC=C1)N(C1=CC=2C3(C4=CC(=CC=C4C2C=C1)C1=CC2=C(C4=NC5=CC(=C(C=C5N=C4C4=C2C=CC=C4)C#N)C#N)C=C1)C1=CC=CC=C1C=1C=CC=CC13)C1=CC=CC=C1 |  | 622 🙃🙃🙃🙃 DCN - SP - DPA 🙃🙃🙃🙃 Nema ) [ nm ]; Table 1. Summary of the photophysical properties of DCN-Ph-DPA and DCN-SP-DPA.
704 | (10^-9.0) * Meter^(1.0) | λem | https://doi.org/10.1002/chem.202401250 |  | 512 | C1(=CC=CC=C1)C1=NC(=NC(=N1)C1=CC=CC=C1)C1=CC=C(C=C1)N1C=2C=CC(=CC2C(C2=CC(=CC=C12)C1=C(C=CC=C1)F)(C)C)C1=C(C=CC=C1)F |  | 512 🙃🙃🙃🙃 2,7 - F - Ph - DMAC - TRZ 🙃🙃🙃🙃 Nem [ nm ]; ![](images/174f76d2eeac0b647d07111684f0bde2d1d8c111bcec618cdd15999d7652e4b9.jpg)
705 | (10^-9.0) * Meter^(1.0) | λem | https://doi.org/10.1002/chem.202401250 |  | 504 | C1(=CC=CC=C1)C1=NC(=NC(=N1)C1=CC=CC=C1)C1=CC=C(C=C1)N1C=2C=CC(=CC2C(C2=CC(=CC=C12)C1=C(C=CC=C1)C(F)(F)F)(C)C)C1=C(C=CC=C1)C(F)(F)F |  | 504 🙃🙃🙃🙃 2,7 - CF3 - Ph - DMAC - TRZ 🙃🙃🙃🙃 Nem [ nm ]; ![](images/174f76d2eeac0b647d07111684f0bde2d1d8c111bcec618cdd15999d7652e4b9.jpg)
706 | (10^-9.0) * Meter^(1.0) | λpLa | https://doi.org/10.1002/adfm.202105805 |  | 446 | C1=CC=CC=2OC=3C=C(C=C4OC=5C=CC=CC5B(C34)C12)N1C=2C=CC=CC2C2=C3C(=C4N(C=5C=CC=CC5C4=C21)C2=CC=CC=C2)C2=C(O3)C=CC=C2 |  | 446 🙃🙃🙃🙃 DBA - BFICz 🙃🙃🙃🙃 NpLa ) [ nm ]; Table 1. Photophysical properties of DBA-BFICz and DBA-BTICz.
707 | (10^-9.0) * Meter^(1.0) | λpLa | https://doi.org/10.1002/adfm.202105805 |  | 445 | C1=CC=CC=2OC=3C=C(C=C4OC=5C=CC=CC5B(C34)C12)N1C=2C=CC=CC2C2=C3C(=C4N(C=5C=CC=CC5C4=C21)C2=CC=CC=C2)C2=C(S3)C=CC=C2 |  | 445 🙃🙃🙃🙃 DBA - BTICz 🙃🙃🙃🙃 NpLa ) [ nm ]; Table 1. Photophysical properties of DBA-BFICz and DBA-BTICz.
708 | (10^-9.0) * Meter^(1.0) | λemb | https://doi.org/10.1002/adom.201700145 | Cyclohexane | 625 | CC1(C2=CC=CC=C2N(C=2C=CC=CC12)C1=CC=C(C=C1)C1=C2C=CC=CC2=C(C2=NSN=C21)C2=CC=C(C=C2)N2C=1C=CC=CC1C(C1=CC=CC=C21)(C)C)C |  | 625 🙃🙃🙃🙃 Cyclohexane 🙃🙃🙃🙃 Nemb ) [ nm ]; Table 1. Photophysical properties of NZ2AC in different solvents.
709 | (10^-9.0) * Meter^(1.0) | λemb | https://doi.org/10.1002/adom.201700145 | Toluene | 631 | CC1(C2=CC=CC=C2N(C=2C=CC=CC12)C1=CC=C(C=C1)C1=C2C=CC=CC2=C(C2=NSN=C21)C2=CC=C(C=C2)N2C=1C=CC=CC1C(C1=CC=CC=C21)(C)C)C |  | 631 🙃🙃🙃🙃 Toluene 🙃🙃🙃🙃 Nemb ) [ nm ]; Table 1. Photophysical properties of NZ2AC in different solvents.
710 | (10^-9.0) * Meter^(1.0) | λemb | https://doi.org/10.1002/adom.201700145 | Chloroform | 663 | CC1(C2=CC=CC=C2N(C=2C=CC=CC12)C1=CC=C(C=C1)C1=C2C=CC=CC2=C(C2=NSN=C21)C2=CC=C(C=C2)N2C=1C=CC=CC1C(C1=CC=CC=C21)(C)C)C |  | 663 🙃🙃🙃🙃 Chloroform 🙃🙃🙃🙃 Nemb ) [ nm ]; Table 1. Photophysical properties of NZ2AC in different solvents.
711 | (10^-9.0) * Meter^(1.0) | λemb | https://doi.org/10.1002/adom.201700145 | Tetrahydrofuran | 668 | CC1(C2=CC=CC=C2N(C=2C=CC=CC12)C1=CC=C(C=C1)C1=C2C=CC=CC2=C(C2=NSN=C21)C2=CC=C(C=C2)N2C=1C=CC=CC1C(C1=CC=CC=C21)(C)C)C |  | 668 🙃🙃🙃🙃 Tetrahydrofuran 🙃🙃🙃🙃 Nemb ) [ nm ]; Table 1. Photophysical properties of NZ2AC in different solvents.
712 | (10^-9.0) * Meter^(1.0) | λemb | https://doi.org/10.1002/adom.201700145 | Dichloromethane | 663 | CC1(C2=CC=CC=C2N(C=2C=CC=CC12)C1=CC=C(C=C1)C1=C2C=CC=CC2=C(C2=NSN=C21)C2=CC=C(C=C2)N2C=1C=CC=CC1C(C1=CC=CC=C21)(C)C)C |  | 663 🙃🙃🙃🙃 Dichloromethane 🙃🙃🙃🙃 Nemb ) [ nm ]; Table 1. Photophysical properties of NZ2AC in different solvents.
713 | (10^-9.0) * Meter^(1.0) | λem | https://doi.org/10.1002/ange.201600113 | cyclohexane | 457 | CC(C1=CC2=C(N(C3=CC4=CC=C5C(N=C(C(C=CC(N6C7=C(C8=C6C=CC(C(C)(C)C)=C8)C=C(C(C)(C)C)C=C7)=C9)=C9C=C%10)C%10=N5)=C4C=C3)C%11=C2C=C(C(C)(C)C)C=C%11)C=C1)(C)C | 1 | 457 / 509 🙃🙃🙃🙃 t - BuCZ - DBPHZ 🙃🙃🙃🙃 Nem [ nm ] ( in c - hexl @ / in CBP filmb ); Table 1: Summary of properties of DBPHZs.
714 | (10^-9.0) * Meter^(1.0) | λMax. | https://doi.org/10.1002/advs.201800436 | toluene | 612 | C1=CC=CC=2OC3=CC=CC=C3N(C12)C=1C=CC2=C(C3=C(C4=NC5=C6C(=C7C(=C5N=C24)C=CC=N7)N=CC=C6)C=CC(=C3)N3C6=CC=CC=C6OC=6C=CC=CC36)C1 | 1 | 612 🙃🙃🙃🙃 DPXZ - BPPZ 🙃🙃🙃🙃 NMax . [ nm ] 🙃🙃🙃🙃 NMax . [ nm ]; Table 1. Summary of performances of red TADF OLEDs (ELmax≥670 nm) ).
715 | (10^-9.0) * Meter^(1.0) | PL | https://doi.org/10.1002/adfm.202411957 |  | 501 | C1=CC=CC2=C1N1C3=C2C=CC=C3OC=3C=CC=CC13 |  | 501 🙃🙃🙃🙃 1 🙃🙃🙃🙃 1 🙃🙃🙃🙃 PL [ nm ]; Table 1. Emission characteristics of emitters 1 and 2 doped (xwt-%) in the PPF films.
716 | (10^-9.0) * Meter^(1.0) | PL | https://doi.org/10.1002/adfm.202411957 |  | 506 | C1=CC=CC2=C1N1C3=C2C=CC=C3OC=3C=CC=CC13 |  | 506 🙃🙃🙃🙃 1 🙃🙃🙃🙃 20 🙃🙃🙃🙃 PL [ nm ]; Table 1. Emission characteristics of emitters 1 and 2 doped (xwt-%) in the PPF films.
717 | (10^-9.0) * Meter^(1.0) | PL | https://doi.org/10.1002/adfm.202411957 |  | 500 | C1=CC=CC2=C1N1C3=C2C=CC=C3OC=3C=CC=CC13 |  | 500 🙃🙃🙃🙃 2 🙃🙃🙃🙃 1 🙃🙃🙃🙃 PL [ nm ]; Table 1. Emission characteristics of emitters 1 and 2 doped (xwt-%) in the PPF films.
718 | (10^-9.0) * Meter^(1.0) | PL | https://doi.org/10.1002/adfm.202411957 |  | 508 | C1=CC=CC2=C1N1C3=C2C=CC=C3OC=3C=CC=CC13 |  | 508 🙃🙃🙃🙃 2 🙃🙃🙃🙃 20 🙃🙃🙃🙃 PL [ nm ]; Table 1. Emission characteristics of emitters 1 and 2 doped (xwt-%) in the PPF films.
719 | (10^-9.0) * Meter^(1.0) | λem | https://doi.org/10.1002/adom.202002019 | THF | 510 | O=C(C1=CC=C(N2C(C=CC=C3)=C3C4(C(C=CC=C5)=C5C6=C4C=CC=C6)C7=C2C=CC=C7)C=C1)C(C=C8C9=C%10C=CC=C9)=CC=C8N%10C(C=C%11)=CC=C%11N%12C%13=CC=CC=C%13C%14=C%12C=CC=C%14 | 1 | 510 🙃🙃🙃🙃 Nem [ nm ] 🙃🙃🙃🙃 solutiona ); Table 1. The photophysical data of DCB-BP-SFAC.
720 | (10^-9.0) * Meter^(1.0) | λema | https://doi.org/10.1002/adfm.202304398 | toluene | 648 | N#CC(C=C1N=C2C3=C4C=C(C5=CC=C(N(C6=CC=C(C(C=CC=C7)=C7C89C(C=CC=C%10)=C%10C%11=C9C=CC=C%11)C8=C6)C%12=CC=CC=C%12)C=C5)C=C3)=C(C#N)C=C1N=C2C%13=C4C=CC=C%13 | 1 | 648 🙃🙃🙃🙃 DCN - SPTPA 🙃🙃🙃🙃 Nema ) [ nm ]; Table 1. Summary of the photophysical properties of DCN-PhTPA and DCN-SPTPA.
721 | (10^-9.0) * Meter^(1.0) | λem | https://doi.org/10.1002/adom.201600304 | toluene | 543 | C1=CC=CC=2OC3=CC=CC=C3N(C12)C=1C=NC2=C3N=CC(=CC3=CC=C2C1)N1C2=CC=CC=C2OC=2C=CC=CC12 | 1 | 543 🙃🙃🙃🙃 m - PXZP 🙃🙃🙃🙃 Nem [ nm ] a ); Table 2. Physical properties of ±bx-PXZP.
722 | (10^-9.0) * Meter^(1.0) | λem | https://doi.org/10.1002/adom.201600304 | toluene | 535 | C1=CC=CC=2OC3=CC=CC=C3N(C12)C1=CC=NC2=C3N=CC=C(C3=CC=C12)N1C2=CC=CC=C2OC=2C=CC=CC12 | 1 | 535 🙃🙃🙃🙃 p - PXZP 🙃🙃🙃🙃 Nem [ nm ] a ); Table 2. Physical properties of ±bx-PXZP.
723 | (10^-9.0) * Meter^(1.0) | λem | https://doi.org/10.1002/adom.201600304 | toluene | 554 | C1=CC=CC=2OC3=CC=CC=C3N(C12)C1=NC2=C3N=C(C=CC3=CC=C2C=C1)N1C2=CC=CC=C2OC=2C=CC=CC12 | 1 | 535 🙃🙃🙃🙃 o - PXZP 🙃🙃🙃🙃 Nem [ nm ] a ); Table 2. Physical properties of ±bx-PXZP.
724 | (10^-9.0) * Meter^(1.0) | λem | https://doi.org/10.1002/ange.201906575 | toluene | 607 | C1=CC=NC2=C3C(=C4N=C5C6=C(C7=C(C5=NC4=C21)C=CC=C7)C=C(C=C6)N6C7=CC=CC=C7OC=7C=CC=CC67)C=CC=N3 | 1 | 607 🙃🙃🙃🙃 BPPZ - PXZ 🙃🙃🙃🙃 Nem [ nm ] ( b ]; Tabelle 1: Summary of physical properties of BPPZ-PXZ and mDPBPZ-PXZ.
725 | (10^-9.0) * Meter^(1.0) | λem | https://doi.org/10.1002/ange.201906575 |  | 638 | N1=CC(=CC=C1)C=1C=C2N=C3C4=C(C5=C(C3=NC2=CC1C=1C=NC=CC1)C=CC(=C5)N5C1=CC=CC=C1OC=1C=CC=CC51)C=CC=C4 |  | 638 🙃🙃🙃🙃 mDPBPZ - PXZ 🙃🙃🙃🙃 Nem [ nm ] ( b ]; Tabelle 1: Summary of physical properties of BPPZ-PXZ and mDPBPZ-PXZ.
726 | (10^-9.0) * Meter^(1.0) | λem | https://doi.org/10.1002/adfm.202002064 | THF | 524 | FC(C1=C(C(=CC=C1)C(F)(F)F)B(C1=CC(=C(C(=C1)OC)N1C2=CC=CC=C2C=2C=CC=CC12)OC)C1=C(C=CC=C1C(F)(F)F)C(F)(F)F)(F)F |  | 524 🙃🙃🙃🙃 2 🙃🙃🙃🙃 THF 🙃🙃🙃🙃 387 🙃🙃🙃🙃 Nem [ nm ]; Table 2. Photophysical data for compounds 1-5. Calculated gaps are shown in curly brackets.
727 | (10^-9.0) * Meter^(1.0) | λem | https://doi.org/10.1002/adfm.202002064 | Hexane | 536 | FC(C1=C(C(=CC=C1)C(F)(F)F)B(C1=CC(=C(C(=C1)C)N1C2=CC=CC=C2OC=2C=CC=CC12)C)C1=C(C=CC=C1C(F)(F)F)C(F)(F)F)(F)F |  | 536 🙃🙃🙃🙃 3 🙃🙃🙃🙃 Hexane 🙃🙃🙃🙃 465 🙃🙃🙃🙃 Nem [ nm ]; Table 2. Photophysical data for compounds 1-5. Calculated gaps are shown in curly brackets.
728 | (10^-9.0) * Meter^(1.0) | λemb | https://doi.org/10.1002/adfm.201302907 | toluene | 412 | C1(=CC=CC=C1)C1=C2C=CC=CC2=C(C2=CC=CC=C12)C1=CC=C(C=C1)C=1C2=CC=CC=C2C(=C2C=CC=CC12)C1=CC=CC=C1 |  | 412 / 419 / 420 🙃🙃🙃🙃 BD1 🙃🙃🙃🙃 Nemb ) [ nm ]; Table 1. Physical data of the compounds.
729 | (10^-9.0) * Meter^(1.0) | λemc | https://doi.org/10.1002/adfm.201302907 |  | 443 | C1(=CC=CC=C1)C1=C2C=CC=CC2=C(C2=CC=CC=C12)C1=CC=C(C=C1)C=1C2=CC=CC=C2C(=C2C=CC=CC12)C1=CC=CC=C1 |  | 443 🙃🙃🙃🙃 BD1 🙃🙃🙃🙃 Nemc ) [ nm ]; Table 1. Physical data of the compounds.
730 | (10^-9.0) * Meter^(1.0) | λem | https://doi.org/10.1002/ange.201802060 | THF | 576 | O=C(C1=CC=C(N2C(C=CC=C3)=C3OC4=C2C=CC=C4)C=C1)C5=CC6=C(N(C7=CC=CC=C76)C(C=C8)=CC=C8N9C%10=CC=CC=C%10C%11=C9C=CC=C%11)C=C5 | 1 | 576 🙃🙃🙃🙃 DCB - BP - PXZ 🙃🙃🙃🙃 Solutionlal 🙃🙃🙃🙃 Nem [ nm ]; Table 1: Photophysical properties of DCB-BP-PXZ, CBP-BP-PXZ, mCP-BP-PXZ and mCBP-BP-PXZ
731 | (10^-9.0) * Meter^(1.0) | λem | https://doi.org/10.1002/ange.201802060 | THF | 575 | O=C(C1=CC=C(N2C(C=CC=C3)=C3OC4=C2C=CC=C4)C=C1)C5=CC6=C(N(C7=CC=CC=C76)C8=CC=C(C(C=C9)=CC=C9N%10C%11=CC=CC=C%11C%12=C%10C=CC=C%12)C=C8)C=C5 | 1 | 532 🙃🙃🙃🙃 CBP - BP - PXZ 🙃🙃🙃🙃 Neatfilm [ b ] 🙃🙃🙃🙃 Nem [ nm ]; Table 1: Photophysical properties of DCB-BP-PXZ, CBP-BP-PXZ, mCP-BP-PXZ and mCBP-BP-PXZ
732 | (10^-9.0) * Meter^(1.0) | λemb | https://doi.org/10.1002/adfm.201606384 | Cyclohexane | 640 | N=1SN=C2C1C(=C1C=CC=CC1=C2C2=CC=C(N(C1=CC=CC=C1)C1=CC=CC=C1)C=C2)C2=CC=C(N(C1=CC=CC=C1)C1=CC=CC=C1)C=C2 | 1 | 640 🙃🙃🙃🙃 Cyclohexane 🙃🙃🙃🙃 Nemb ) [ nm ]; Table 2. Photophysical data of NZ2TPA in different solvents.
733 | (10^-9.0) * Meter^(1.0) | λemb | https://doi.org/10.1002/adfm.201606384 | Toluene | 661 | N=1SN=C2C1C(=C1C=CC=CC1=C2C2=CC=C(N(C1=CC=CC=C1)C1=CC=CC=C1)C=C2)C2=CC=C(N(C1=CC=CC=C1)C1=CC=CC=C1)C=C2 | 1 | 661 🙃🙃🙃🙃 Toluene 🙃🙃🙃🙃 Nemb ) [ nm ]; Table 2. Photophysical data of NZ2TPA in different solvents.
734 | (10^-9.0) * Meter^(1.0) | λemb | https://doi.org/10.1002/adfm.201606384 | Tetrahydrofuran | 674 | N=1SN=C2C1C(=C1C=CC=CC1=C2C2=CC=C(N(C1=CC=CC=C1)C1=CC=CC=C1)C=C2)C2=CC=C(N(C1=CC=CC=C1)C1=CC=CC=C1)C=C2 | 1 | 674 🙃🙃🙃🙃 Tetrahydrofuran 🙃🙃🙃🙃 Nemb ) [ nm ]; Table 2. Photophysical data of NZ2TPA in different solvents.
735 | (10^-9.0) * Meter^(1.0) | λemb | https://doi.org/10.1002/adfm.201606384 | Chloroform | 681 | N=1SN=C2C1C(=C1C=CC=CC1=C2C2=CC=C(N(C1=CC=CC=C1)C1=CC=CC=C1)C=C2)C2=CC=C(N(C1=CC=CC=C1)C1=CC=CC=C1)C=C2 | 1 | 681 🙃🙃🙃🙃 Chloroform 🙃🙃🙃🙃 Nemb ) [ nm ]; Table 2. Photophysical data of NZ2TPA in different solvents.
736 | (10^-9.0) * Meter^(1.0) | λemb | https://doi.org/10.1002/adfm.201606384 | Dichloromethane | 684 | N=1SN=C2C1C(=C1C=CC=CC1=C2C2=CC=C(N(C1=CC=CC=C1)C1=CC=CC=C1)C=C2)C2=CC=C(N(C1=CC=CC=C1)C1=CC=CC=C1)C=C2 | 1 | 684 🙃🙃🙃🙃 Dichloromethane 🙃🙃🙃🙃 Nemb ) [ nm ]; Table 2. Photophysical data of NZ2TPA in different solvents.
737 | (10^-9.0) * Meter^(1.0) | λem | https://doi.org/10.1002/adom.202001027 |  | 575 | C1=CC=CC=2C3=CC=CC=C3N(C12)C1=CC=2C(C3=CC(=CC=C3C2C=C1)N1C2=CC=CC=C2C=2C=CC=CC12)(C)C |  | 575 🙃🙃🙃🙃 DCDMF - BP - PXZ - BP - PXZ 🙃🙃🙃🙃 Solutiona ) 🙃🙃🙃🙃 Nem [ nm ]; Table 1. Photophysical properties, thermal stabilities, and energy levels of DCDMF-BP-PXZ, DCDPF-BP-PXZ, and DCSBF-BP-PXZ.
738 | (10^-9.0) * Meter^(1.0) | λem | https://doi.org/10.1002/adom.202001027 |  | 540 | C1=CC=CC=2C3=CC=CC=C3N(C12)C1=CC=2C(C3=CC(=CC=C3C2C=C1)N1C2=CC=CC=C2C=2C=CC=CC12)(C)C |  | 540 🙃🙃🙃🙃 DCDMF - BP - PXZ - BP - PXZ 🙃🙃🙃🙃 Filmb ) 🙃🙃🙃🙃 Nem [ nm ]; Table 1. Photophysical properties, thermal stabilities, and energy levels of DCDMF-BP-PXZ, DCDPF-BP-PXZ, and DCSBF-BP-PXZ.
739 | (10^-9.0) * Meter^(1.0) | λem | https://doi.org/10.1002/adom.202001027 |  | 572 | C1=CC=CC=2C3=CC=CC=C3N(C12)C1=CC=2C(C3=CC(=CC=C3C2C=C1)N1C2=CC=CC=C2C=2C=CC=CC12)(C1=CC=CC=C1)C1=CC=CC=C1 |  | 572 🙃🙃🙃🙃 DCDPF - BP - PXZ 🙃🙃🙃🙃 Solutiona ) 🙃🙃🙃🙃 Nem [ nm ]; Table 1. Photophysical properties, thermal stabilities, and energy levels of DCDMF-BP-PXZ, DCDPF-BP-PXZ, and DCSBF-BP-PXZ.
740 | (10^-9.0) * Meter^(1.0) | λem | https://doi.org/10.1002/adom.202001027 |  | 530 | C1=CC=CC=2C3=CC=CC=C3N(C12)C1=CC=2C(C3=CC(=CC=C3C2C=C1)N1C2=CC=CC=C2C=2C=CC=CC12)(C1=CC=CC=C1)C1=CC=CC=C1 |  | 530 🙃🙃🙃🙃 DCDPF - BP - PXZ 🙃🙃🙃🙃 Filmb ) 🙃🙃🙃🙃 Nem [ nm ]; Table 1. Photophysical properties, thermal stabilities, and energy levels of DCDMF-BP-PXZ, DCDPF-BP-PXZ, and DCSBF-BP-PXZ.
741 | (10^-9.0) * Meter^(1.0) | λem | https://doi.org/10.1002/adom.202001027 |  | 569 | C1=CC=CC=2C3=CC=CC=C3N(C12)C1=CC=2C3(C4=CC(=CC=C4C2C=C1)N1C2=CC=CC=C2C=2C=CC=CC12)C1=CC=CC=C1C=1C=CC=CC13 |  | 569 🙃🙃🙃🙃 DCSBF - BP - PXZ 🙃🙃🙃🙃 Solutiona ) 🙃🙃🙃🙃 Nem [ nm ]; Table 1. Photophysical properties, thermal stabilities, and energy levels of DCDMF-BP-PXZ, DCDPF-BP-PXZ, and DCSBF-BP-PXZ.
742 | (10^-9.0) * Meter^(1.0) | λem | https://doi.org/10.1002/adom.202001027 |  | 527 | C1=CC=CC=2C3=CC=CC=C3N(C12)C1=CC=2C3(C4=CC(=CC=C4C2C=C1)N1C2=CC=CC=C2C=2C=CC=CC12)C1=CC=CC=C1C=1C=CC=CC13 |  | 527 🙃🙃🙃🙃 DCSBF - BP - PXZ 🙃🙃🙃🙃 Filmb ) 🙃🙃🙃🙃 Nem [ nm ]; Table 1. Photophysical properties, thermal stabilities, and energy levels of DCDMF-BP-PXZ, DCDPF-BP-PXZ, and DCSBF-BP-PXZ.
743 | (10^-9.0) * Meter^(1.0) | λem | https://doi.org/10.1002/adom.202001027 |  | 504 | C1=CC=CC=2C3=CC=CC=C3N(C12)C1=CC=2C(C3=CC(=CC=C3C2C=C1)N1C2=CC=CC=C2C=2C=CC=CC12)(C)C |  | 504 🙃🙃🙃🙃 Nem [ nm ] 🙃🙃🙃🙃 DCDMF - BP - PXZ 🙃🙃🙃🙃 10 wt %; Table 2. Photophysical data of DCDMF-BP-PXZ, DCDPF-BP-PXZ, and DCSBF-BP-PXZ in neat films and doped films (doping concentration =10 and 20wt% .
744 | (10^-9.0) * Meter^(1.0) | λem | https://doi.org/10.1002/adom.202001027 |  | 502 | C1=CC=CC=2C3=CC=CC=C3N(C12)C1=CC=2C(C3=CC(=CC=C3C2C=C1)N1C2=CC=CC=C2C=2C=CC=CC12)(C)C |  | 502 🙃🙃🙃🙃 Nem [ nm ] 🙃🙃🙃🙃 DCDMF - BP - PXZ 🙃🙃🙃🙃 20 wt %; Table 2. Photophysical data of DCDMF-BP-PXZ, DCDPF-BP-PXZ, and DCSBF-BP-PXZ in neat films and doped films (doping concentration =10 and 20wt% .
745 | (10^-9.0) * Meter^(1.0) | λem | https://doi.org/10.1002/adom.202001027 |  | 508 | C1=CC=CC=2C3=CC=CC=C3N(C12)C1=CC=2C(C3=CC(=CC=C3C2C=C1)N1C2=CC=CC=C2C=2C=CC=CC12)(C1=CC=CC=C1)C1=CC=CC=C1 |  | 508 🙃🙃🙃🙃 Nem [ nm ] 🙃🙃🙃🙃 DCDPF - BP - PXZ 🙃🙃🙃🙃 10 wt %; Table 2. Photophysical data of DCDMF-BP-PXZ, DCDPF-BP-PXZ, and DCSBF-BP-PXZ in neat films and doped films (doping concentration =10 and 20wt% .
746 | (10^-9.0) * Meter^(1.0) | λem | https://doi.org/10.1002/adom.202001027 |  | 516 | C1=CC=CC=2C3=CC=CC=C3N(C12)C1=CC=2C(C3=CC(=CC=C3C2C=C1)N1C2=CC=CC=C2C=2C=CC=CC12)(C1=CC=CC=C1)C1=CC=CC=C1 |  | 516 🙃🙃🙃🙃 Nem [ nm ] 🙃🙃🙃🙃 DCDPF - BP - PXZ 🙃🙃🙃🙃 20 wt %; Table 2. Photophysical data of DCDMF-BP-PXZ, DCDPF-BP-PXZ, and DCSBF-BP-PXZ in neat films and doped films (doping concentration =10 and 20wt% .
747 | (10^-9.0) * Meter^(1.0) | λem | https://doi.org/10.1002/adom.202001027 |  | 508 | C1=CC=CC=2C3=CC=CC=C3N(C12)C1=CC=2C3(C4=CC(=CC=C4C2C=C1)N1C2=CC=CC=C2C=2C=CC=CC12)C1=CC=CC=C1C=1C=CC=CC13 |  | 508 🙃🙃🙃🙃 Nem [ nm ] 🙃🙃🙃🙃 DCSBF - BP - PXZ 🙃🙃🙃🙃 10 wt %; Table 2. Photophysical data of DCDMF-BP-PXZ, DCDPF-BP-PXZ, and DCSBF-BP-PXZ in neat films and doped films (doping concentration =10 and 20wt% .
748 | (10^-9.0) * Meter^(1.0) | λem | https://doi.org/10.1002/adom.202001027 |  | 522 | C1=CC=CC=2C3=CC=CC=C3N(C12)C1=CC=2C3(C4=CC(=CC=C4C2C=C1)N1C2=CC=CC=C2C=2C=CC=CC12)C1=CC=CC=C1C=1C=CC=CC13 |  | 522 🙃🙃🙃🙃 Nem [ nm ] 🙃🙃🙃🙃 DCSBF - BP - PXZ 🙃🙃🙃🙃 20 wt %; Table 2. Photophysical data of DCDMF-BP-PXZ, DCDPF-BP-PXZ, and DCSBF-BP-PXZ in neat films and doped films (doping concentration =10 and 20wt% .
749 | (10^-9.0) * Meter^(1.0) | λema | https://doi.org/10.1002/adma.202103293 |  | 551 | N1=CC=NC2=C3C(=C4C(=C12)C=C(C=C4)N4C1=CC=C(C=C1C=1C=C(C=CC41)N(C4=CC=CC=C4)C4=CC=CC=C4)N(C4=CC=CC=C4)C4=CC=CC=C4)C=CC(=C3)N3C4=CC=C(C=C4C=4C=C(C=CC34)N(C3=CC=CC=C3)C3=CC=CC=C3)N(C3=CC=CC=C3)C3=CC=CC=C3 |  | 551 🙃🙃🙃🙃 DQBC 🙃🙃🙃🙃 Nema ) [ nm ]; Table 2. Summary of photophysical properties of DQBC.
750 | (10^-9.0) * Meter^(1.0) | λpLa | https://doi.org/10.1002/adom.201901283 |  | 384 | C1=CC=CC=2C3=CC=CC=C3N(C12)C1=CC=C(C=N1)C=1C=NC(=CC1)N1C2=CC=CC=C2C=2C=CC=CC12 |  | 384 🙃🙃🙃🙃 3 - CBPy 🙃🙃🙃🙃 NpLa ) [ nm ]; Table 1. Summary of key optoelectronic properties of 3-CBPy and 4-mCBPy
751 | (10^-9.0) * Meter^(1.0) | λema | https://doi.org/10.1002/adma.202003885 | toluene | 502 | C(C)(C)(C)C1=CC2=C(C=C1)N(C1=CC=CC=C1C21C2=CC=CC=C2C=2C=CC=C(C12)C1=CC=C(C=C1)C1=NC(=NC(=N1)C1=CC=CC=C1)C1=CC=CC=C1)C1=CC=C(C=C1)C(C)(C)C | 1 | 502 🙃🙃🙃🙃 2tDMG 🙃🙃🙃🙃 Nema ) [ nm ]; Table 1. Summary of photophysical, electrochemical, and thermal properties of 2tDMG and 3tDMG.
752 | (10^-9.0) * Meter^(1.0) | λema | https://doi.org/10.1002/adma.202003885 | toluene | 505 | C(C)(C)(C)C1=CC2=C(C=C1)N(C1=CC=C(C=C1C21C2=CC=CC=C2C=2C=CC=C(C12)C1=CC=C(C=C1)C1=NC(=NC(=N1)C1=CC=CC=C1)C1=CC=CC=C1)C(C)(C)C)C1=CC=C(C=C1)C(C)(C)C | 1 | 505 🙃🙃🙃🙃 3tDMG 🙃🙃🙃🙃 Nema ) [ nm ]; Table 1. Summary of photophysical, electrochemical, and thermal properties of 2tDMG and 3tDMG.
753 | (10^-9.0) * Meter^(1.0) | λem | https://doi.org/10.1002/adma.202404357 | Toluene | 528 | C(C)(C)C1=C(C(=CC=C1)C(C)C)NC=NC1=C(C=CC=C1C(C)C)C(C)C |  | 528 🙃🙃🙃🙃 Toluene MeTHF frozen solution 🙃🙃🙃🙃 CMA1 🙃🙃🙃🙃 Nem [ nm ] 🙃🙃🙃🙃; Table 3. Photophysical properties of gold complexes CMA1 and Au1-Au3 in PS matrix and in toluene solution excited at 360nm in all media, where OH/L is an overlap integral between electron and hole wave functions.
754 | (10^-9.0) * Meter^(1.0) | λem | https://doi.org/10.1002/adma.202307725 | toluene | 550 | C1(=CC=CC=C1)N1C=2C=CC(=CC2C2(C3=CC=CC=C3C=3C=CC=CC23)C2=CC(=CC=C12)C1=CC=C(C=C1)C1=NC2=CC(=C(C=C2N=C1)C#N)C#N)C1=CC=C(C=C1)C1=NC2=CC(=C(C=C2N=C1)C#N)C#N |  | 550 / 611 / 703 🙃🙃🙃🙃 🙃🙃🙃🙃 Nem a ) / Nemb ) / Nem9 ) [ nm ]; Table 1. Key physical properties of QCN-PhSAC-QCN.
755 | (10^-9.0) * Meter^(1.0) | λem | https://doi.org/10.1002/adom.202101773 |  | 452 | C(CCCCCCC)N1C2=CC=CC=C2C=2C(C=3N(C4=CC=CC=C4C3C(C21)C2=CC=CC=C2)CCCCCCCC)C2=CC=CC=C2 |  | 452 🙃🙃🙃🙃 Ph - C8 🙃🙃🙃🙃 376 🙃🙃🙃🙃 🙃🙃🙃🙃 Nem [ nm ] a ); Table 1. Lifetimes of compounds at crystal state under ambient condition and at 77 .
756 | (10^-9.0) * Meter^(1.0) | λem | https://doi.org/10.1002/adom.202101773 |  | 588 | C(CCCCCCC)N1C2=CC=CC=C2C=2C(C=3N(C4=CC=CC=C4C3C(C21)C2=CC=CC=C2)CCCCCCCC)C2=CC=CC=C2 |  | 588 🙃🙃🙃🙃 Ph - C8 🙃🙃🙃🙃 376 🙃🙃🙃🙃 🙃🙃🙃🙃 Nem [ nm ] c ); Table 1. Lifetimes of compounds at crystal state under ambient condition and at 77 .
757 | (10^-9.0) * Meter^(1.0) | λem | https://doi.org/10.1002/adom.202101773 |  | 453 | BrCCCCCCCCN1C2=CC=CC=C2C=2C(C=3N(C4=CC=CC=C4C3C(C21)C2=CC=C(C=C2)Br)CCCCCCCCBr)C2=CC=C(C=C2)Br |  | 453 🙃🙃🙃🙃 PhBr - C8Br 🙃🙃🙃🙃 355 🙃🙃🙃🙃 505 🙃🙃🙃🙃 Nem [ nm ] a ); Table 1. Lifetimes of compounds at crystal state under ambient condition and at 77 .
758 | (10^-9.0) * Meter^(1.0) | λem | https://doi.org/10.1002/adom.202101773 |  | 460 | BrCCCCCCCCN1C2=CC=CC=C2C=2C(C=3N(C4=CC=CC=C4C3C(C21)C2=CC=C(C=C2)Br)CCCCCCCCBr)C2=CC=C(C=C2)Br |  | 460 🙃🙃🙃🙃 PhBr - C8Br 🙃🙃🙃🙃 355 🙃🙃🙃🙃 505 🙃🙃🙃🙃 Nem [ nm ] c ); Table 1. Lifetimes of compounds at crystal state under ambient condition and at 77 .
759 | (10^-9.0) * Meter^(1.0) | λem | https://doi.org/10.1002/adma.202408816 | toluene | 456 | C1=C(C=CC=2SC3=C(C21)C=CC=C3)C3=C2C=1C4=C5C(=C6C1N(C2=CC=C3)C=3C=CC=CC36)C3=C(N5C5=C4C=CC=C5)C=CC=C3 | 1 | 461 🙃🙃🙃🙃 IDCz - DBS 🙃🙃🙃🙃 Nem [ nm ]; Table 2. The device performance of several representative indolocarbazole-based EL devices in blue colors.
760 | (10^-9.0) * Meter^(1.0) | λema | https://doi.org/10.1002/adom.201801071 |  | 567 | C1(=CC=CC=C1)C1=CC(=NC=2N1N=CN2)C2=CC=C(C=C2)N2C1=CC=CC=C1OC=1C=CC=CC21 |  | 567 🙃🙃🙃🙃 5TzPmPXZ 🙃🙃🙃🙃 Nema ) [ nm ]; Table 1. Photophysical properties of 5TzPmPXZ, 7TzPmPXZ, and 5,7TzPmPXZ.
761 | (10^-9.0) * Meter^(1.0) | λemb | https://doi.org/10.1002/adom.201801071 |  | 527 | C1(=CC=CC=C1)C1=CC(=NC=2N1N=CN2)C2=CC=C(C=C2)N2C1=CC=CC=C1OC=1C=CC=CC21 |  | 527 🙃🙃🙃🙃 5TzPmPXZ 🙃🙃🙃🙃 Nemb ) [ nm ]; Table 1. Photophysical properties of 5TzPmPXZ, 7TzPmPXZ, and 5,7TzPmPXZ.
762 | (10^-9.0) * Meter^(1.0) | λema | https://doi.org/10.1002/adom.201801071 |  | 590 | C1(=CC=CC=C1)C1=NC=2N(C(=C1)C1=CC=C(C=C1)N1C3=CC=CC=C3OC=3C=CC=CC13)N=CN2 |  | 590 🙃🙃🙃🙃 7TzPmPXZ 🙃🙃🙃🙃 Nema ) [ nm ]; Table 1. Photophysical properties of 5TzPmPXZ, 7TzPmPXZ, and 5,7TzPmPXZ.
763 | (10^-9.0) * Meter^(1.0) | λemb | https://doi.org/10.1002/adom.201801071 |  | 532 | C1(=CC=CC=C1)C1=NC=2N(C(=C1)C1=CC=C(C=C1)N1C3=CC=CC=C3OC=3C=CC=CC13)N=CN2 |  | 532 🙃🙃🙃🙃 7TzPmPXZ 🙃🙃🙃🙃 Nemb ) [ nm ]; Table 1. Photophysical properties of 5TzPmPXZ, 7TzPmPXZ, and 5,7TzPmPXZ.
764 | (10^-9.0) * Meter^(1.0) | λema | https://doi.org/10.1002/adom.201801071 |  | 596 | N1=CN=C2N1C(=CC(=N2)C2=CC=C(C=C2)N2C1=CC=CC=C1OC=1C=CC=CC21)C2=CC=C(C=C2)N2C1=CC=CC=C1OC=1C=CC=CC21 |  | 596 🙃🙃🙃🙃 5,7TzPmPXZ 🙃🙃🙃🙃 Nema ) [ nm ]; Table 1. Photophysical properties of 5TzPmPXZ, 7TzPmPXZ, and 5,7TzPmPXZ.
765 | (10^-9.0) * Meter^(1.0) | λemb | https://doi.org/10.1002/adom.201801071 |  | 543 | N1=CN=C2N1C(=CC(=N2)C2=CC=C(C=C2)N2C1=CC=CC=C1OC=1C=CC=CC21)C2=CC=C(C=C2)N2C1=CC=CC=C1OC=1C=CC=CC21 |  | 543 🙃🙃🙃🙃 5,7TzPmPXZ 🙃🙃🙃🙃 Nemb ) [ nm ]; Table 1. Photophysical properties of 5TzPmPXZ, 7TzPmPXZ, and 5,7TzPmPXZ.
766 | (10^-9.0) * Meter^(1.0) | λema | https://doi.org/10.1002/adom.201700334 |  | 504 | CC1(C2=CC=CC=C2N(C=2C=CC=CC12)C1=CC=C(C=C1)S(=O)(=O)C1=CC=C(C=C1)S(=O)(=O)C1=CC=C(C=C1)N1C=2C=CC=CC2C(C2=CC=CC=C12)(C)C)C |  | 504 🙃🙃🙃🙃 ACR - pBPSB 🙃🙃🙃🙃 Nema ) [ nm ] 🙃🙃🙃🙃 459; Table 2. Photophysical properties and characteristics of ACR-BPSBP and ACR-pBPSB.
767 | (10^-9.0) * Meter^(1.0) | λemb | https://doi.org/10.1002/adom.201700334 |  | 521 | CC1(C2=CC=CC=C2N(C=2C=CC=CC12)C1=CC=C(C=C1)S(=O)(=O)C1=CC=C(C=C1)S(=O)(=O)C1=CC=C(C=C1)N1C=2C=CC=CC2C(C2=CC=CC=C12)(C)C)C |  | 521 🙃🙃🙃🙃 ACR - pBPSB 🙃🙃🙃🙃 Nemb ) [ nm ] 🙃🙃🙃🙃 471; Table 2. Photophysical properties and characteristics of ACR-BPSBP and ACR-pBPSB.
768 | (10^-9.0) * Meter^(1.0) | λem | https://doi.org/10.1002/adom.201700334 |  | 490 | CC1(C2=CC=CC=C2N(C=2C=CC=CC12)C1=CC=C(C=C1)S(=O)(=O)C1=CC=C(C=C1)S(=O)(=O)C1=CC=C(C=C1)N1C=2C=CC=CC2C(C2=CC=CC=C12)(C)C)C |  | 490 🙃🙃🙃🙃 ACR - pBPSB 🙃🙃🙃🙃 Nem ) [ nm ] 🙃🙃🙃🙃 460; Table 2. Photophysical properties and characteristics of ACR-BPSBP and ACR-pBPSB.
769 | (10^-9.0) * Meter^(1.0) | λpLa | https://doi.org/10.1002/adfm.201908839 |  | 628 | CC1(C2=CC=CC=C2N(C=2C=CC=CC12)C1=C2C=CC=C3C2=C(C=C1)C1=NC2=CC(=C(C=C2N=C13)C#N)C#N)C |  | 628 🙃🙃🙃🙃 ANQDC - DMAC 🙃🙃🙃🙃 NpLa ) [ nm ]; Table 1. The physical properties of ANQDC-DMAC and ANQDC-MeFAC.
770 | (10^-9.0) * Meter^(1.0) | λpLa | https://doi.org/10.1002/adfm.201908839 | DMAC | 647 | CC1=CC2=C(C=C1)N(C1=CC=C(C=C1C21C2=CC=CC=C2C=2C=CC=CC12)C)C1=C2C=CC=C3C2=C(C=C1)C1=NC2=CC(=C(C=C2N=C13)C#N)C#N |  | 647 🙃🙃🙃🙃 ANQDC - MeFAC 🙃🙃🙃🙃 NpLa ) [ nm ]; Table 1. The physical properties of ANQDC-DMAC and ANQDC-MeFAC.
771 | (10^-9.0) * Meter^(1.0) | λem | https://doi.org/10.1002/anie.201802060 | THF | 574 | O=C(C1=CC2=C(C=C1)N(C3=CC(C4=CC(N5C6=CC=CC=C6C7=C5C=CC=C7)=CC=C4)=CC=C3)C8=CC=CC=C82)C9=CC=C(C=C9)N%10C%11=C(OC%12=C%10C=CC=C%12)C=CC=C%11 | 1 | 576 🙃🙃🙃🙃 DCB - BP - PXZ 🙃🙃🙃🙃 Solutionlal 🙃🙃🙃🙃 Nem [ nm ]; Table 1: Photophysical properties of DCB-BP-PXZ, CBP-BP-PXZ, mCP-BP-PXZ and mCBP-BP-PX
772 | (10^-9.0) * Meter^(1.0) | λem | https://doi.org/10.1002/anie.201802060 | THF | 575 | O=C(C1=CC2=C(C=C1)N(C3=CC=CC(N4C5=CC=CC=C5C6=C4C=CC=C6)=C3)C7=CC=CC=C72)C8=CC=C(C=C8)N9C%10=C(OC%11=C9C=CC=C%11)C=CC=C%10 | 1 | 530 🙃🙃🙃🙃 DCB - BP - PXZ 🙃🙃🙃🙃 Neatfilm [ b ] 🙃🙃🙃🙃 Nem [ nm ]; Table 1: Photophysical properties of DCB-BP-PXZ, CBP-BP-PXZ, mCP-BP-PXZ and mCBP-BP-PX
773 | (10^-9.0) * Meter^(1.0) | PL | https://doi.org/10.1002/chem.201805323 | toluene | 518 | C(C)(C)(C)C=1C=CC=2N(C3=CC=C(C=C3C2C1)C(C)(C)C)C1=NC(=C(C(=C1C#N)C1=CC=C(C=C1)F)C#N)O |  | 518 / 528 / 500 🙃🙃🙃🙃 9 🙃🙃🙃🙃 PL [ nm ] Toluenela / Film / Hostedfilm ( b ]; ![](images/715f6ec2800ff5a7d3a398033dd26d47a2bdc1848afd38bc298af52e89bc6662.jpg)
774 | (10^-9.0) * Meter^(1.0) | PL | https://doi.org/10.1002/anie.202016089 |  | 672 | C1(=CC=CC=C1)N(C1=CC=C(C=C1)C=1C=C2N=C3C4=C(C5=C(C3=NC2=CC1C1=CC=C(C=C1)N(C1=CC=CC=C1)C1=CC=CC=C1)C=C(C(=C5)C#N)C#N)C=C(C(=C4)C#N)C#N)C4=CC=CC=C4 |  | 672 🙃🙃🙃🙃 1wt % - dopedinmCBP 🙃🙃🙃🙃 PL [ nm ]; Table 1: Fundamental photoluminescence properties of TPA-PZTCN.
775 | (10^-9.0) * Meter^(1.0) | λem | https://doi.org/10.1002/ajoc.202100780 |  | 527 | C1(=CC=CC2=CC=CC=C12)N(C1=CC=C(C=C1)C1=CC=C(C=C1)N(C1=CC=CC=C1)C1=CC=CC2=CC=CC=C12)C1=CC=CC=C1 |  | 527 🙃🙃🙃🙃 1 🙃🙃🙃🙃 Table1 . Summaryofthegeneralphotophysicalpropertiesof1 - 3 . 🙃🙃🙃🙃 Nem [ nm ] a ];
776 | (10^-9.0) * Meter^(1.0) | λem | https://doi.org/10.1002/ajoc.202100780 |  | 555 | C1(=CC=CC2=CC=CC=C12)N(C1=CC=C(C=C1)C1=CC=C(C=C1)N(C1=CC=CC=C1)C1=CC=CC2=CC=CC=C12)C1=CC=CC=C1 |  | 555 🙃🙃🙃🙃 1 🙃🙃🙃🙃 Table1 . Summaryofthegeneralphotophysicalpropertiesof1 - 3 . 🙃🙃🙃🙃 Nem [ nm ] a ];
777 | (10^-9.0) * Meter^(1.0) | λem | https://doi.org/10.1002/ajoc.202100780 |  | 555 | C1(=CC=CC2=CC=CC=C12)N(C1=CC=C(C=C1)C1=CC=C(C=C1)N(C1=CC=CC=C1)C1=CC=CC2=CC=CC=C12)C1=CC=CC=C1 |  | 555 🙃🙃🙃🙃 2 🙃🙃🙃🙃 Table1 . Summaryofthegeneralphotophysicalpropertiesof1 - 3 . 🙃🙃🙃🙃 Nem [ nm ] a ];
778 | (10^-9.0) * Meter^(1.0) | λem | https://doi.org/10.1002/ajoc.202100780 |  | 521 | C1(=CC=CC2=CC=CC=C12)N(C1=CC=C(C=C1)C1=CC=C(C=C1)N(C1=CC=CC=C1)C1=CC=CC2=CC=CC=C12)C1=CC=CC=C1 |  | 521 🙃🙃🙃🙃 2 🙃🙃🙃🙃 Table1 . Summaryofthegeneralphotophysicalpropertiesof1 - 3 . 🙃🙃🙃🙃 Nem [ nm ] a ];
779 | (10^-9.0) * Meter^(1.0) | λem | https://doi.org/10.1002/ajoc.202100780 |  | 553 | C1(=CC=CC2=CC=CC=C12)N(C1=CC=C(C=C1)C1=CC=C(C=C1)N(C1=CC=CC=C1)C1=CC=CC2=CC=CC=C12)C1=CC=CC=C1 |  | 553 🙃🙃🙃🙃 2 🙃🙃🙃🙃 Table1 . Summaryofthegeneralphotophysicalpropertiesof1 - 3 . 🙃🙃🙃🙃 Nem [ nm ] a ];
780 | (10^-9.0) * Meter^(1.0) | λem | https://doi.org/10.1002/ajoc.202100780 |  | 551 | C1(=CC=CC2=CC=CC=C12)N(C1=CC=C(C=C1)C1=CC=C(C=C1)N(C1=CC=CC=C1)C1=CC=CC2=CC=CC=C12)C1=CC=CC=C1 |  | 551 🙃🙃🙃🙃 2 🙃🙃🙃🙃 Table1 . Summaryofthegeneralphotophysicalpropertiesof1 - 3 . 🙃🙃🙃🙃 Nem [ nm ] a ];
781 | (10^-9.0) * Meter^(1.0) | λem | https://doi.org/10.1002/ajoc.202100780 |  | 507 | C1(=CC=CC2=CC=CC=C12)N(C1=CC=C(C=C1)C1=CC=C(C=C1)N(C1=CC=CC=C1)C1=CC=CC2=CC=CC=C12)C1=CC=CC=C1 |  | 507 🙃🙃🙃🙃 2 🙃🙃🙃🙃 Table1 . Summaryofthegeneralphotophysicalpropertiesof1 - 3 . 🙃🙃🙃🙃 Nem [ nm ] a ];
782 | (10^-9.0) * Meter^(1.0) | λem | https://doi.org/10.1002/ajoc.202100780 |  | 535 | C1(=CC=CC2=CC=CC=C12)N(C1=CC=C(C=C1)C1=CC=C(C=C1)N(C1=CC=CC=C1)C1=CC=CC2=CC=CC=C12)C1=CC=CC=C1 |  | 535 🙃🙃🙃🙃 2 🙃🙃🙃🙃 Table1 . Summaryofthegeneralphotophysicalpropertiesof1 - 3 . 🙃🙃🙃🙃 Nem [ nm ] a ];
783 | (10^-9.0) * Meter^(1.0) | λem | https://doi.org/10.1002/ajoc.202100780 |  | 529 | C1(=CC=CC2=CC=CC=C12)N(C1=CC=C(C=C1)C1=CC=C(C=C1)N(C1=CC=CC=C1)C1=CC=CC2=CC=CC=C12)C1=CC=CC=C1 |  | 529 🙃🙃🙃🙃 2 🙃🙃🙃🙃 Table1 . Summaryofthegeneralphotophysicalpropertiesof1 - 3 . 🙃🙃🙃🙃 Nem [ nm ] a ];
784 | (10^-9.0) * Meter^(1.0) | λemd | https://doi.org/10.1002/adom.202202267 | toluene | 471 | CC1=C(C(=CC=C1)C)N(C=1C=C2C=3B(C=4C=C(C=C5C6=C(N(C3C1)C54)C=CC(=C6)C)C)C6=CC5=C(C=C6N2C2=C(C=CC=C2C)C)C(C2=CC=CC=C25)(C2=CC=CC=C2)C2=CC=CC=C2)C2=CC=5C(C6=CC=CC=C6C5C=C2)(C2=CC=CC=C2)C2=CC=CC=C2 |  | 471 / 481 🙃🙃🙃🙃 DPMX - CzDABNA 🙃🙃🙃🙃 Nemd ) [ nm ]; Table 1. Physical properties of the blue MR-TADF emitter DPMX-CzDABNA.
785 | (10^-9.0) * Meter^(1.0) | λpLd | https://doi.org/10.1002/adfm.201802031 |  | 477 | CC1=CC=2C(C3=CC(=CC=C3NC2C=C1)C)(C1=CC=CC=C1)C1=CC=CC=C1 |  | 477 🙃🙃🙃🙃 2 🙃🙃🙃🙃 Sola ) 🙃🙃🙃🙃 NpLd ) [ nm ]; Table 1. Photophysical data of dibenzoheteraborin-based TADF emitters 1-4.
786 | (10^-9.0) * Meter^(1.0) | λpLd | https://doi.org/10.1002/adfm.201802031 |  | 483 | CC1=CC=2C(C3=CC(=CC=C3NC2C=C1)C)(C1=CC=CC=C1)C1=CC=CC=C1 |  | 483 🙃🙃🙃🙃 2 🙃🙃🙃🙃 Dopeb ) 🙃🙃🙃🙃 NpLd ) [ nm ]; Table 1. Photophysical data of dibenzoheteraborin-based TADF emitters 1-4.
787 | (10^-9.0) * Meter^(1.0) | λpLd | https://doi.org/10.1002/adfm.201802031 |  | 466 | CC1=CC=2C(C3=CC(=CC=C3NC2C=C1)C)(C1=CC=CC=C1)C1=CC=CC=C1 |  | 466 🙃🙃🙃🙃 2 🙃🙃🙃🙃 Neat ) 🙃🙃🙃🙃 NpLd ) [ nm ]; Table 1. Photophysical data of dibenzoheteraborin-based TADF emitters 1-4.

## 3_manual_smiles_added
_id | units | specifier | doi | solvent | standard_value | smiles | corrected | context | url | lowered context | contain
0 | (10^-9.0) * Meter^(1.0) | λema | https://doi.org/10.1016/j.cej.2022.135775 | toluene | 638 | N1=CC=C(C=C1)C=1C=C2N=C3C(=NC2=CC1C1=CC=NC=C1)C=1C=CC(=C2C=CC=C3C12)N1C2=CC=CC=C2OC=2C=CC=CC12 | 1 | 638 🙃🙃🙃🙃 pDPAPQ - PXZ 🙃🙃🙃🙃 λema [ nm ]; Summary of the photophysical properties of pDPAPQ-PXZ and pDPBPZ-PXZ.
1 | (10^-9.0) * Meter^(1.0) | λema | https://doi.org/10.1016/j.cej.2022.135775 | toluene | 639 | N1=CC=C(C=C1)C=1C=C2N=C3C4=C(C5=C(C3=NC2=CC1C1=CC=NC=C1)C=CC(=C5)N5C1=CC=CC=C1OC=1C=CC=CC51)C=CC=C4 | 1 | 639 🙃🙃🙃🙃 pDPBPZ - PXZ 🙃🙃🙃🙃 λema [ nm ]; Summary of the photophysical properties of pDPAPQ-PXZ and pDPBPZ-PXZ.
2 | (10^-9.0) * Meter^(1.0) | λem | https://doi.org/10.1016/j.dyepig.2023.111250 | toluene | 465 | C1(=CC=CC=C1)C1=NC(=NC(=N1)C1=CC=CC=C1)C1=C(C=CC=C1)N1C2=CC=CC=C2C=2C=CC=CC12 | 1 | 402 🙃🙃🙃🙃 oCzTrz 🙃🙃🙃🙃 λem ( nm ) ; Wavelength of the singlet emission at the onset position .; Summary of the electrochemical and photophysical properties of oCzTrz and PhoCzTrz.
4 | (10^-9.0) * Meter^(1.0) | λPL | https://doi.org/10.1016/j.jphotochem.2024.116046 | toluene | 440 | C(C)(C)(C)C=1C=CC=2N(C3=CC=C(C=C3C2C1)C(C)(C)C)CCCCCCCCC1(C2=CC=CC=C2C=2C=CC(=CC12)C1=C2C=CC=CC2=C(C2=CC=CC=C12)C1=CC=C(C#N)C=C1)CCCCCCCCN1C2=CC=C(C=C2C=2C=C(C=CC12)C(C)(C)C)C(C)(C)C | 0 | 440 / 449 🙃🙃🙃🙃 FAnCN 🙃🙃🙃🙃 λPL ( nm ) sola / filmb; The physical and photophysical data of the emitters.
5 | (10^-9.0) * Meter^(1.0) | λPL | https://doi.org/10.1016/j.jphotochem.2024.116046 | toluene | 424 | C(C)(C)(C)C=1C=CC=2N(C3=CC=C(C=C3C2C1)C(C)(C)C)CCCCCCCCC1(C2=CC=CC=C2C=2C=CC(=CC12)C1=CC2=C3C=CC=CC3=C(C=C2C=2C=CC=CC12)C1=CC=C(C#N)C=C1)CCCCCCCCN1C2=CC=C(C=C2C=2C=C(C=CC12)C(C)(C)C)C(C)(C)C | 0 | 424 / 439 🙃🙃🙃🙃 FCsCN 🙃🙃🙃🙃 λPL ( nm ) sola / filmb; The physical and photophysical data of the emitters.
6 | (10^-9.0) * Meter^(1.0) | λem | https://doi.org/10.1016/j.dyepig.2021.109649 | toluene | 536 | CC1(C2=CC=CC=C2N(C=2C=CC=CC12)C1=CC=C(C=C1)C(=O)C1=CC=C(C=C1)SC1=CC=CC=C1)C | 0 | 536 🙃🙃🙃🙃 PT - BZ - DMAC 🙃🙃🙃🙃 λem [ nm ] ; Absorption and PL peak wavelengths in dilute toluene solutions at RT .; Summary of physical parameters of PT-BZ-DMAC and PS-BZ-DMAC.
7 | (10^-9.0) * Meter^(1.0) | λem | https://doi.org/10.1016/j.dyepig.2021.109649 | toluene | 574 | CC1(C2=CC=CC=C2N(C=2C=CC=CC12)C1=CC=C(C=C1)C(=O)C1=CC=C(C=C1)S(=O)(=O)C1=CC=CC=C1)C | 0 | 574 🙃🙃🙃🙃 PS - BZ - DMAC 🙃🙃🙃🙃 λem [ nm ] ; Absorption and PL peak wavelengths in dilute toluene solutions at RT .; Summary of physical parameters of PT-BZ-DMAC and PS-BZ-DMAC.
8 | (10^-9.0) * Meter^(1.0) | λPL | https://doi.org/10.1016/j.jlumin.2021.118683 | toluene | 654 | C(C)(C)C1=C(C(=CC=C1)C(C)C)N1C(C2=CC(=CC=3C2=C(C1=O)C=C(C3)N3C=1C=CC=CC1C(C1=CC=CC=C31)(C)C)N3C=1C=CC=CC1C(C1=CC=CC=C31)(C)C)=O | 0 | 654 / 646 / 618 Measured in toluene solutions ( 1 × 10−5 M ) . Measured in neat film . Measured in doped mCPCN film . 🙃🙃🙃🙃 2DN 🙃🙃🙃🙃 λPL [ nm ]; Summaries of physical data of 2DN and 2PN.
9 | (10^-9.0) * Meter^(1.0) | λPL | https://doi.org/10.1016/j.jlumin.2021.118683 | toluene | 755 | C(C)(C)C1=C(C(=CC=C1)C(C)C)N1C(C2=CC(=CC=3C2=C(C1=O)C=C(C3)N3C1=CC=CC=C1OC=1C=CC=CC31)N3C1=CC=CC=C1OC=1C=CC=CC31)=O | 0 | 755 / 725 / 650 Measured in toluene solutions ( 1 × 10−5 M ) . Measured in neat film . Measured in doped mCPCN film . 🙃🙃🙃🙃 2PN 🙃🙃🙃🙃 λPL [ nm ]; Summaries of physical data of 2DN and 2PN.
11 | (10^-9.0) * Meter^(1.0) | PL | https://doi.org/10.1016/j.dyepig.2024.112417 | toluene | 440 | C(C)(C)(C)C1=CC=C(C=C1)N(C1=CC=C(C=C1)C=1N(C(=C(N1)C#N)C#N)C)C1=CC=C(C=C1)C(C)(C)C | 0 | 440 / 463 🙃🙃🙃🙃 DCI - TPA 🙃🙃🙃🙃 PL / PL ( nm ) ; Measured in toluene solution . ; Measured in neat films .; Photophysical, electrochemical and thermal properties of the compounds.
13 | (10^-9.0) * Meter^(1.0) | PL | https://doi.org/10.1016/j.dyepig.2024.112417 | toluene | 457 | C(C)(C)(C)C1=CC=C(C=C1)N(C1=CC=C(C=C1)C1=NC2=C(N1C)C=C(C(=C2)C#N)C#N)C2=CC=C(C=C2)C(C)(C)C | 0 | 457 / 460 🙃🙃🙃🙃 DCBI - TPA 🙃🙃🙃🙃 PL / PL ( nm ) ; Measured in toluene solution . ; Measured in neat films .; Photophysical, electrochemical and thermal properties of the compounds.
14 | (10^-9.0) * Meter^(1.0) | λem | https://doi.org/10.1016/j.cej.2020.126173 | toluene | 479 | C1(=CC=CC=C1)C1=NC(=NC(=N1)C1=CC=CC=C1)C1=C(C=CC=C1)N1C=2C=CC=CC2C=2C=CC3=C(C12)C1=CC=CC=C1C31C3=CC=CC=C3C=3C=CC=CC31 | 0 | 479 🙃🙃🙃🙃 SF34oTz 🙃🙃🙃🙃 λem ( nm ) c ; Emission peaks in toluene solution ( 1 * 10−5 M ) .; Thermal, electrochemical, and photophysical data of SFxoTzs.
15 | (10^-9.0) * Meter^(1.0) | λPL | https://doi.org/10.1016/j.orgel.2018.04.045 | toluene | 533 | C1=CC=CC=2OC3=CC=CC=C3N(C12)C=1C=CC=2C3=C(C4=CC=C(C=C4C2C1)N1C2=CC=CC=C2OC=2C=CC=CC12)N=C(C(=N3)C#N)C#N | 0 | 533 / 564 🙃🙃🙃🙃 PXZ - DCPP 🙃🙃🙃🙃 λPL ( nm ) soln / doped film ; Measured in dilute toluene solution and doped CBP film on quartz , respectively .; The thermal, electrochemical and photophysical properties of PXZ-DCPP and PTZ-DCPP.
16 | (10^-9.0) * Meter^(1.0) | λPL | https://doi.org/10.1016/j.orgel.2018.04.045 | toluene | 539 | C1=CC=CC=2SC3=CC=CC=C3N(C12)C=1C=CC=2C3=C(C4=CC=C(C=C4C2C1)N1C2=CC=CC=C2SC=2C=CC=CC12)N=C(C(=N3)C#N)C#N | 0 | 539 / 580 🙃🙃🙃🙃 PTZ - DCPP 🙃🙃🙃🙃 λPL ( nm ) soln / doped film ; Measured in dilute toluene solution and doped CBP film on quartz , respectively .; The thermal, electrochemical and photophysical properties of PXZ-DCPP and PTZ-DCPP.
17 | (10^-9.0) * Meter^(1.0) | λPLc | https://doi.org/10.1016/j.cej.2020.127591 | toluene | 415 | C1=CC=CC=2C=3C=CC4=C(C3N(C12)C1=NC=C(N=C1)N1C=2C=CC=CC2C=2C=CC3=C(C12)OC1=C3C=CC=C1)OC1=C4C=CC=C1 | 1 | 415 🙃🙃🙃🙃 BFCZPZ1 🙃🙃🙃🙃 λPLc [ nm ]; Physical properties of six materials.
18 | (10^-9.0) * Meter^(1.0) | λPLc | https://doi.org/10.1016/j.cej.2020.127591 | toluene | 444 | C1=C2C=3C4=C(C=CC3N(C2=CC=C1)C1=NC=C(N=C1)N1C2=CC=CC=C2C=2C3=C(C=CC12)C1=C(O3)C=CC=C1)C1=C(O4)C=CC=C1 | 1 | 444 🙃🙃🙃🙃 BFCZPZ2 🙃🙃🙃🙃 λPLc [ nm ]; Physical properties of six materials.
19 | (10^-9.0) * Meter^(1.0) | λPLc | https://doi.org/10.1016/j.cej.2020.127591 | toluene | 444 | C1=CC=CC2=C1C=1C(=CC=C3C4=CC=CC=C4N(C13)C1=NC=C(N=C1)N1C3=CC=CC=C3C3=CC=C4C(=C13)C1=C(O4)C=CC=C1)O2 | 1 | 444 🙃🙃🙃🙃 BFCZPZ3 🙃🙃🙃🙃 λPLc [ nm ]; Physical properties of six materials.
20 | (10^-9.0) * Meter^(1.0) | λPLc | https://doi.org/10.1016/j.cej.2020.127591 | toluene | 456 | C1=CC=CC=2C=3C=CC4=C(C3N(C12)C1=NC=C(N=C1)N1C=2C=CC=CC2C=2C=CC3=C(C12)SC1=C3C=CC=C1)SC1=C4C=CC=C1 | 1 | 456 🙃🙃🙃🙃 BTCZPZ1 🙃🙃🙃🙃 λPLc [ nm ]; Physical properties of six materials.
21 | (10^-9.0) * Meter^(1.0) | λPLc | https://doi.org/10.1016/j.cej.2020.127591 | toluene | 444 | C1=C2C=3C4=C(C=CC3N(C2=CC=C1)C1=NC=C(N=C1)N1C2=CC=CC=C2C=2C3=C(C=CC12)C1=C(S3)C=CC=C1)C1=C(S4)C=CC=C1 | 1 | 444 🙃🙃🙃🙃 BTCZPZ2 🙃🙃🙃🙃 λPLc [ nm ]; Physical properties of six materials.
22 | (10^-9.0) * Meter^(1.0) | λPLc | https://doi.org/10.1016/j.cej.2020.127591 | toluene | 454 | C1=CC(=CC=2C3=CC=CC=C3N(C12)C1=NC=C(N=C1)N1C2=CC=CC=C2C=2C=C(C=CC12)N1C2=CC=CC=C2C=2C=CC=CC12)N1C2=CC=CC=C2C=2C=CC=CC12 | 1 | 454 🙃🙃🙃🙃 CZ9CZPZ 🙃🙃🙃🙃 λPLc [ nm ]; Physical properties of six materials.
29 | (10^-9.0) * Meter^(1.0) | λem | https://doi.org/10.1016/j.dyepig.2019.107957 | toluene | 523 | C1=CC(=CC2=C1C1=NC3=CC=C(C=C3N=C1C1=C2C=C(C=C1)C1=CC=C(N(C2=CC=CC=C2)C2=CC=CC=C2)C=C1)C1=CC=C(N(C2=CC=CC=C2)C2=CC=CC=C2)C=C1)C1=CC=C(N(C2=CC=CC=C2)C2=CC=CC=C2)C=C1 | 0 | 523 , 544 , 527 Measured in toluene at 300 K . Measured in thin films on quartz substrate at 300 K . Measured in doped films on quartz substrate at 300 K . 🙃🙃🙃🙃 DBP -3TPA 🙃🙃🙃🙃 λem [ nm ]; Thermal, photophysical, and electrochemical properties of these compounds.
30 | (10^-9.0) * Meter^(1.0) | λem | https://doi.org/10.1016/j.dyepig.2019.107957 | toluene | 533 | C1=CC(=CC2=C1C1=NC3=CC(=C(C=C3N=C1C1=C2C=C(C=C1)C1=CC=C(N(C2=CC=CC=C2)C2=CC=CC=C2)C=C1)C1=CC=C(N(C2=CC=CC=C2)C2=CC=CC=C2)C=C1)C1=CC=C(N(C2=CC=CC=C2)C2=CC=CC=C2)C=C1)C1=CC=C(N(C2=CC=CC=C2)C2=CC=CC=C2)C=C1 | 0 | 533 , 552 , 532 Measured in toluene at 300 K . Measured in thin films on quartz substrate at 300 K . Measured in doped films on quartz substrate at 300 K . 🙃🙃🙃🙃 DBP -4TPA 🙃🙃🙃🙃 λem [ nm ]; Thermal, photophysical, and electrochemical properties of these compounds.
31 | (10^-9.0) * Meter^(1.0) | λem | https://doi.org/10.1016/j.dyepig.2019.107957 | toluene | 569 | C1=CC(=CC2=C1C1=NC3=CC=C(C=C3N=C1C1=C2C=C(C=C1)C1=CC=C(N(C2=CC=C(C=C2)OC)C2=CC=C(C=C2)OC)C=C1)C1=CC=C(N(C2=CC=C(C=C2)OC)C2=CC=C(C=C2)OC)C=C1)C1=CC=C(N(C2=CC=C(C=C2)OC)C2=CC=C(C=C2)OC)C=C1 | 0 | 569 , 614 , 579 Measured in toluene at 300 K . Measured in thin films on quartz substrate at 300 K . Measured in doped films on quartz substrate at 300 K . 🙃🙃🙃🙃 DBP -3MOTPA 🙃🙃🙃🙃 λem [ nm ]; Thermal, photophysical, and electrochemical properties of these compounds.
32 | (10^-9.0) * Meter^(1.0) | λem | https://doi.org/10.1016/j.dyepig.2019.107957 | toluene | 594 | C1=CC(=CC2=C1C1=NC3=CC(=C(C=C3N=C1C1=C2C=C(C=C1)C1=CC=C(N(C2=CC=C(C=C2)OC)C2=CC=C(C=C2)OC)C=C1)C1=CC=C(N(C2=CC=C(C=C2)OC)C2=CC=C(C=C2)OC)C=C1)C1=CC=C(N(C2=CC=C(C=C2)OC)C2=CC=C(C=C2)OC)C=C1)C1=CC=C(N(C2=CC=C(C=C2)OC)C2=CC=C(C=C2)OC)C=C1 | 0 | 594 , 626 , 596 Measured in toluene at 300 K . Measured in thin films on quartz substrate at 300 K . Measured in doped films on quartz substrate at 300 K . 🙃🙃🙃🙃 DBP -4MOTPA 🙃🙃🙃🙃 λem [ nm ]; Thermal, photophysical, and electrochemical properties of these compounds.
34 | (10^-9.0) * Meter^(1.0) | λems | https://doi.org/10.1016/j.orgel.2017.06.034 | toluene | 715 | COC1=CC=C(C=C1)N(C1=CC=C(C=C1)C1=CC=2C(C3=CC=C(C=C3C(C2C=C1)=O)C1=CC=C(C=C1)N(C1=CC=C(C=C1)OC)C1=CC=C(C=C1)OC)=O)C1=CC=C(C=C1)OC | 0 | 715 Measured in deposited films at 300 K . 🙃🙃🙃🙃 MPPA - Cz 🙃🙃🙃🙃 388 🙃🙃🙃🙃 345,379 , 487 🙃🙃🙃🙃 λems [ nm ]; Physical properties of MPPA, MPPA-Cz and MPPA-3Cz.
35 | (10^-9.0) * Meter^(1.0) | λems | https://doi.org/10.1016/j.orgel.2017.06.034 | toluene | 667 | COC1=CC=C(C=C1)N(C1=CC=C(C=C1)C1=CC=2C(C3=CC=C(C=C3C(C2C=C1)=O)C1=CC=C(C=C1)N(C1=CC=C(C=C1)OC)C1=CC=C(C=C1)OC)=O)C1=CC=C(C=C1)OC | 0 | 667 Measured in toluene at 300 K . 🙃🙃🙃🙃 MPPA -3Cz 🙃🙃🙃🙃 427 🙃🙃🙃🙃 265,294,330 🙃🙃🙃🙃 λems [ nm ]; Physical properties of MPPA, MPPA-Cz and MPPA-3Cz.
36 | (10^-9.0) * Meter^(1.0) | λems | https://doi.org/10.1016/j.orgel.2017.06.034 | toluene | 708 | COC1=CC=C(C=C1)N(C1=CC=C(C=C1)C1=CC=2C(C3=CC=C(C=C3C(C2C=C1)=O)C1=CC=C(C=C1)N(C1=CC=C(C=C1)OC)C1=CC=C(C=C1)OC)=O)C1=CC=C(C=C1)OC | 0 | 708 Measured in deposited films at 300 K . 🙃🙃🙃🙃 MPPA -3Cz 🙃🙃🙃🙃 427 🙃🙃🙃🙃 342,479,497 🙃🙃🙃🙃 λems [ nm ]; Physical properties of MPPA, MPPA-Cz and MPPA-3Cz.
39 | (10^-9.0) * Meter^(1.0) | λem | https://doi.org/10.1016/j.dyepig.2023.111503 | toluene | 520 | C1(=CC=CC=C1)N(C=1C=CC=2N(C3=CC=C(C=C3C2C1)N(C1=CC=CC=C1)C1=CC=CC=C1)C=1C=CC=2C(C3=CC=C(C=C3N(C2C1)C1=CC=CC=C1)N1C2=CC=C(C=C2C=2C=C(C=CC12)N(C1=CC=CC=C1)C1=CC=CC=C1)N(C1=CC=CC=C1)C1=CC=CC=C1)=O)C1=CC=CC=C1 | 0 | 520 / 535 🙃🙃🙃🙃 3,6 - DPCz - AD 🙃🙃🙃🙃 λem / λem [ nm ] ; Absorption and fluorescence peak wavelengths in toluene solutions at RT . ; Fluorescence wavelength in doped film in PPF .; The experimentally obtained basic parameters of,6-DPCz-AD.
42 | (10^-9.0) * Meter^(1.0) | λem | https://doi.org/10.1016/j.dyepig.2020.108521 | toluene | 451 | C1=CC=CC=2C3=CC=CC=C3N(C12)C1=CC=C(C=C1)C1=C(C(=NC(=C1C#N)C)C)C#N | 0 | 451 / 445 🙃🙃🙃🙃 λem / ( nm ) Recorded in dilute toluene ( 10−5 M ) . Recorded in doped film ( 10 wt % in PPF ) . 🙃🙃🙃🙃 Me - Cz; Data of simulation, photophysical and electrochemical properties.
43 | (10^-9.0) * Meter^(1.0) | λem | https://doi.org/10.1016/j.dyepig.2020.108521 | toluene | 509 | COC=1C=CC=2N(C3=CC=CC=C3C2C1)C1=CC=C(C=C1)C1=C(C(=NC(=C1C#N)C)C)C#N | 0 | 509 / 497 🙃🙃🙃🙃 λem / ( nm ) Recorded in dilute toluene ( 10−5 M ) . Recorded in doped film ( 10 wt % in PPF ) . 🙃🙃🙃🙃 Me - MOC; Data of simulation, photophysical and electrochemical properties.
44 | (10^-9.0) * Meter^(1.0) | λem | https://doi.org/10.1016/j.dyepig.2020.108521 | toluene | 518 | COC=1C=CC=2N(C3=CC=C(C=C3C2C1)OC)C1=CC=C(C=C1)C1=C(C(=NC(=C1C#N)C)C)C#N | 0 | 518 / 516 🙃🙃🙃🙃 λem / ( nm ) Recorded in dilute toluene ( 10−5 M ) . Recorded in doped film ( 10 wt % in PPF ) . 🙃🙃🙃🙃 Me - DOC; Data of simulation, photophysical and electrochemical properties.
48 | (10^-9.0) * Meter^(1.0) | λPL | https://doi.org/10.1016/j.jlumin.2021.118287 | toluene | 494 | S(=O)(=O)(C1=CC=C(C=C1)N1C2=C(C=3C=CC=CC13)N(C=1C=CC=CC12)CC)C1=CC=C(C=C1)N1C2=C(C=3C=CC=CC13)N(C=1C=CC=CC12)CC | 0 | 494 / 512 🙃🙃🙃🙃 DHID - DPS 🙃🙃🙃🙃 λPL ( nm ) sol / film ; Measured in toluene . ; Measured in solid thin film on fused silica substrates .; Photophysical and electrochemical data of DHID-DPS and DHID-DBS.
49 | (10^-9.0) * Meter^(1.0) | λPL | https://doi.org/10.1016/j.jlumin.2021.118287 | toluene | 532 | C(CCC)N1C2=C(C=3C=CC=CC13)N(C=1C=CC=CC12)C1=CC2=C(S(C3=C2C=C(C=C3)N3C=2C=CC=CC2C=2N(C=4C=CC=CC4C23)CCCC)(=O)=O)C=C1 | 0 | 532 / 530 🙃🙃🙃🙃 DHID - DBS 🙃🙃🙃🙃 λPL ( nm ) sol / film ; Measured in toluene . ; Measured in solid thin film on fused silica substrates .; Photophysical and electrochemical data of DHID-DPS and DHID-DBS.
50 | (10^-9.0) * Meter^(1.0) | λem | https://doi.org/10.1016/j.dyepig.2024.112233 | toluene | 440 | C(C)(C)(C)C=1C=CC=2N(C3=CC=C(C=C3C2C1)C(C)(C)C)C1=CC=C(C=C1)C1=NC(=NC(=N1)C1=CC=CC=C1)C1=CC=CC=C1 | 0 | 440 / 474 🙃🙃🙃🙃 BuCz - TRZ 🙃🙃🙃🙃 λem / [ nm ] ; Absorption and PL peak wavelengths in toluene solutions at room temperature . ; PL peak wavelengths in 20 wt % - doped DPEPO films at room temperature .; The experimentally determined physical parameters of BuCz-TRZ, CF3P-BuCz-TRZ, PhCz-TRZ and CF3P-PhCz-TRZ.
51 | (10^-9.0) * Meter^(1.0) | λem | https://doi.org/10.1016/j.dyepig.2024.112233 | toluene | 438 | C(C)(C)(C)C=1C=C(C=2N(C3=CC=C(C=C3C2C1)C(C)(C)C)C1=CC=C(C=C1)C1=NC(=NC(=N1)C1=CC=CC=C1)C1=CC=CC=C1)C1=C(C=CC=C1)C(F)(F)F | 0 | 438 / 453 🙃🙃🙃🙃 CF3P - BuCz - TRZ 🙃🙃🙃🙃 λem / [ nm ] ; Absorption and PL peak wavelengths in toluene solutions at room temperature . ; PL peak wavelengths in 20 wt % - doped DPEPO films at room temperature .; The experimentally determined physical parameters of BuCz-TRZ, CF3P-BuCz-TRZ, PhCz-TRZ and CF3P-PhCz-TRZ.
52 | (10^-9.0) * Meter^(1.0) | λem | https://doi.org/10.1016/j.dyepig.2024.112233 | toluene | 437 | C1(=CC=CC=C1)C1=NC(=NC(=N1)C1=CC=CC=C1)C1=CC=C(C=C1)N1C2=CC=C(C=C2C=2C=C(C=C(C12)C1=C(C=CC=C1)C(F)(F)F)C1=CC=CC=C1)C1=CC=CC=C1 | 0 | 437 / 456 🙃🙃🙃🙃 CF3P - PhCz - TRZ 🙃🙃🙃🙃 λem / [ nm ] ; Absorption and PL peak wavelengths in toluene solutions at room temperature . ; PL peak wavelengths in 20 wt % - doped DPEPO films at room temperature .; The experimentally determined physical parameters of BuCz-TRZ, CF3P-BuCz-TRZ, PhCz-TRZ and CF3P-PhCz-TRZ.
53 | (10^-9.0) * Meter^(1.0) | λPL | https://doi.org/10.1016/j.dyepig.2020.108744 | toluene | 561 | C1=CC=CC=2OC3=CC=CC=C3N(C12)C1=CC=C(C(=O)C2=COC3=CC=CC=C3C2=O)C=C1 | 0 | 561 🙃🙃🙃🙃 BZC - PXZ 🙃🙃🙃🙃 λPL [ nm ] ; Measured in toluene at room temperature .; Photophysical and electrochemical properties of BZC-PXZ.
54 | (10^-9.0) * Meter^(1.0) | λem | https://doi.org/10.1016/j.cej.2020.127748 | DCM | 439 | C1=C(C=CC=2C3=CC=CC=C3C3(C12)C1=CC=CC=C1C=1C=CC=CC13)C1=C3C=CC=CC3=C(C3=CC=CC=C13)C1=CC=C(C#N)C=C1 | 0 | 439 / 451 🙃🙃🙃🙃 SBF - AnCN 🙃🙃🙃🙃 λem ( nm ) 🙃🙃🙃🙃 Solb ) / filmc ); Thermal, photophysical and electrochemical properties of SBF-AnCN, DPF-AnCN and DMF-AnCN.
55 | (10^-9.0) * Meter^(1.0) | λem | https://doi.org/10.1016/j.cej.2020.127748 | DCM | 440 | C1(=CC=CC=C1)C1(C2=CC=CC=C2C=2C=CC(=CC12)C1=C2C=CC=CC2=C(C2=CC=CC=C12)C1=CC=C(C#N)C=C1)C1=CC=CC=C1 | 0 | 440 / 450 🙃🙃🙃🙃 DPF - AnCN 🙃🙃🙃🙃 λem ( nm ) 🙃🙃🙃🙃 Solb ) / filmc ); Thermal, photophysical and electrochemical properties of SBF-AnCN, DPF-AnCN and DMF-AnCN.
56 | (10^-9.0) * Meter^(1.0) | λem | https://doi.org/10.1016/j.cej.2020.127748 | DCM | 439 | CC1(C2=CC=CC=C2C=2C=CC(=CC12)C1=C2C=CC=CC2=C(C2=CC=CC=C12)C1=CC=C(C#N)C=C1)C | 0 | 439 / 451 🙃🙃🙃🙃 DMF - AnCN 🙃🙃🙃🙃 λem ( nm ) 🙃🙃🙃🙃 Solb ) / filmc ); Thermal, photophysical and electrochemical properties of SBF-AnCN, DPF-AnCN and DMF-AnCN.
57 | (10^-9.0) * Meter^(1.0) | PL | https://doi.org/10.1016/j.cej.2022.141061 | toluene | 556 | S1C=CC2=C1C1=NC3=CC(=C(C=C3N=C1C1=C2C=CS1)C1=CC=C(N(C2=CC=CC=C2)C2=CC=CC=C2)C=C1)C1=CC=C(N(C2=CC=CC=C2)C2=CC=CC=C2)C=C1 | 0 | 556 a 616b In toluene ( 10−5 mol / L ) ; b In neat film ; c Absolute PL quantum yield evaluated by using an integrating sphere ; d Estimated according to the 0 – 0 transition of fluorescence and phosphorescence spectra , respectively ; e TD - DFT calculated results ; f Calculated according the onset voltages of redox peaks with the equation of - ( Vonset + 4.78 ) eV . 🙃🙃🙃🙃 oDTPA - DTPZ 🙃🙃🙃🙃 PL ( nm ); Physical properties of oDTPA-DTPZ, oTPAPO-DTPZ, pDTPA-DTPZ and pTPAPO-DTPZ.
58 | (10^-9.0) * Meter^(1.0) | PL | https://doi.org/10.1016/j.cej.2022.141061 | toluene | 629 | C1(=CC=CC=C1)N(C1=CC=C(C=C1)C1=C(C=C2N=C3C4=C(C5=C(C3=NC2=C1)SC=C5)C=CS4)P(C4=CC=CC=C4)(C4=CC=CC=C4)=O)C4=CC=CC=C4 | 0 | 629 a 671b In toluene ( 10−5 mol / L ) ; b In neat film ; c Absolute PL quantum yield evaluated by using an integrating sphere ; d Estimated according to the 0 – 0 transition of fluorescence and phosphorescence spectra , respectively ; e TD - DFT calculated results ; f Calculated according the onset voltages of redox peaks with the equation of - ( Vonset + 4.78 ) eV . 🙃🙃🙃🙃 oTPAPO - DTPZ 🙃🙃🙃🙃 PL ( nm ); Physical properties of oDTPA-DTPZ, oTPAPO-DTPZ, pDTPA-DTPZ and pTPAPO-DTPZ.
59 | (10^-9.0) * Meter^(1.0) | PL | https://doi.org/10.1016/j.cej.2022.141061 | toluene | 639 | S1C=CC2=C1C1=NC3=C(C=CC(=C3N=C1C1=C2C=CS1)C1=CC=C(N(C2=CC=CC=C2)C2=CC=CC=C2)C=C1)C1=CC=C(N(C2=CC=CC=C2)C2=CC=CC=C2)C=C1 | 0 | 639 a 675b In toluene ( 10−5 mol / L ) ; b In neat film ; c Absolute PL quantum yield evaluated by using an integrating sphere ; d Estimated according to the 0 – 0 transition of fluorescence and phosphorescence spectra , respectively ; e TD - DFT calculated results ; f Calculated according the onset voltages of redox peaks with the equation of - ( Vonset + 4.78 ) eV . 🙃🙃🙃🙃 pDTPA - DTPZ 🙃🙃🙃🙃 PL ( nm ); Physical properties of oDTPA-DTPZ, oTPAPO-DTPZ, pDTPA-DTPZ and pTPAPO-DTPZ.
60 | (10^-9.0) * Meter^(1.0) | λPL | https://doi.org/10.1016/j.jlumin.2021.118473 | Toluene | 392 | C1(=CC=CC=C1)C=1C=CC=2N(C3=CC=C(C=C3C2C1)C1=CC=CC=C1)C1=NC=NC(=C1)N1C2=CC=C(C=C2C=2C=C(C=CC12)C1=CC=CC=C1)C1=CC=CC=C1 | 0 | 392 🙃🙃🙃🙃 pCbz - PYR 🙃🙃🙃🙃 Toluene 🙃🙃🙃🙃 λPL ( nm ) ; Peak wavelength of photoluminescence spectra .; Absorption and emission properties of carbazole–pyrimidine compounds.
61 | (10^-9.0) * Meter^(1.0) | λem | https://doi.org/10.1016/j.dyepig.2022.110430 | toluene | 516 | C(C)(C)(C)C1=NC(=NC(=N1)C(C)(C)C)C1=CC=C(C=C1)N1C2=CC=C(C=C2C=2C=C(C=CC12)N(C1=CC=CC=C1)C1=CC=CC=C1)N(C1=CC=CC=C1)C1=CC=CC=C1 | 0 | 516 / 508 🙃🙃🙃🙃 DTPTCzDP 🙃🙃🙃🙃 λem / λem [ nm ] ; Absorption and fluorescence peak wavelengths in toluene solutions at rt . ; Fluorescence wavelengths in doped film .; The experimentally obtained basic parameters of the compounds.
62 | (10^-9.0) * Meter^(1.0) | λem | https://doi.org/10.1016/j.dyepig.2022.110430 | toluene | 590 | C1(=CC=CC=C1)N(C=1C=CC=2N(C3=CC=C(C=C3C2C1)N(C1=CC=CC=C1)C1=CC=CC=C1)C1=C(C#N)C=C(C=C1)C1=NC(=NC(=N1)C(C)(C)C)C(C)(C)C)C1=CC=CC=C1 | 0 | 590 / 545 🙃🙃🙃🙃 DTPTCzDP - CN 🙃🙃🙃🙃 λem / λem [ nm ] ; Absorption and fluorescence peak wavelengths in toluene solutions at rt . ; Fluorescence wavelengths in doped film .; The experimentally obtained basic parameters of the compounds.
63 | (10^-9.0) * Meter^(1.0) | λem | https://doi.org/10.1016/j.dyepig.2022.110430 | toluene | 550 | C(C)(C)(C)C1=NC(=NC(=N1)C(C)(C)C)C=1C=CC(=NC1)N1C2=CC=C(C=C2C=2C=C(C=CC12)N(C1=CC=CC=C1)C1=CC=CC=C1)N(C1=CC=CC=C1)C1=CC=CC=C1 | 0 | 550 / 532 🙃🙃🙃🙃 DTPTCzDP - Py 🙃🙃🙃🙃 λem / λem [ nm ] ; Absorption and fluorescence peak wavelengths in toluene solutions at rt . ; Fluorescence wavelengths in doped film .; The experimentally obtained basic parameters of the compounds.
64 | (10^-9.0) * Meter^(1.0) | λPL,max | https://doi.org/10.1016/j.dyepig.2016.10.029 | THF | 510 | C1(=CC(=CC=C1)C(=O)C1=CC=C(C=C1)N(C1=CC=CC=C1)C1=CC=CC=C1)C(=O)C1=CC=C(C=C1)N(C1=CC=CC=C1)C1=CC=CC=C1 | 0 | 510 / 477 🙃🙃🙃🙃 m - DTPACO 🙃🙃🙃🙃 λPL , max [ nm ] ; Measured in THF solution and film after annealing at 80 °C .; Physical properties of m-DTPACO and p-DTPACO.
65 | (10^-9.0) * Meter^(1.0) | λPL,max | https://doi.org/10.1016/j.dyepig.2016.10.029 | THF | 608 | C1(=CC=C(C=C1)C(=O)C1=CC=C(C=C1)N(C1=CC=CC=C1)C1=CC=CC=C1)C(=O)C1=CC=C(C=C1)N(C1=CC=CC=C1)C1=CC=CC=C1 | 0 | 608 / 522 🙃🙃🙃🙃 p - DTPACO 🙃🙃🙃🙃 λPL , max [ nm ] ; Measured in THF solution and film after annealing at 80 °C .; Physical properties of m-DTPACO and p-DTPACO.
66 | (10^-9.0) * Meter^(1.0) | λemb | https://doi.org/10.1016/j.dyepig.2018.09.072 | toluene | 459 | C1=CC=CC=2C3=CC=CC=C3N(C12)C1=C(C=CC=C1)C1=NC(=NC(=N1)C1=CC=CC=C1)C1=CC=C(C=C1)C1=NC(=NC(=N1)C1=C(C=CC=C1)N1C2=CC=CC=C2C=2C=CC=CC12)C1=CC=CC=C1 | 1 | 459 🙃🙃🙃🙃 BTrzCz 🙃🙃🙃🙃 λemb ( nm ); The photophysical properties of the TADF emitters.
67 | (10^-9.0) * Meter^(1.0) | λemb | https://doi.org/10.1016/j.dyepig.2018.09.072 | toluene | 477 | C(C)(C)(C)C=1C=CC=2N(C3=CC=C(C=C3C2C1)C(C)(C)C)C1=C(C=CC=C1)C1=NC(=NC(=N1)C1=CC=CC=C1)C1=CC=C(C=C1)C1=NC(=NC(=N1)C1=C(C=CC=C1)N1C2=CC=C(C=C2C=2C=C(C=CC12)C(C)(C)C)C(C)(C)C)C1=CC=CC=C1 | 1 | 477 🙃🙃🙃🙃 BTrztCz 🙃🙃🙃🙃 λemb ( nm ); The photophysical properties of the TADF emitters.
68 | (10^-9.0) * Meter^(1.0) | λPL | https://doi.org/10.1016/j.jlumin.2022.118926 | toluene | 407 | C1=CC=CC=2C3=CC=CC=C3N(C12)C1=CC(=C(C=C1)C1=CC2=C3C=CC=CC3=C(C=C2C=2C=CC=CC12)C1=CC=C(C#N)C=C1)C | 0 | 407 / 431 🙃🙃🙃🙃 CCsCN 🙃🙃🙃🙃 λPL ( nm ) sol / film ; Measured in diluted toluene ( 1 × 10−5 M ) . ; Measured as neat film coated on fused silica substrates .; Key photophysical and electrochemical data of CCsCN and CTpCN.
71 | (10^-9.0) * Meter^(1.0) | PL | https://doi.org/10.1016/j.orgel.2022.106450 | toluene | 389 | C1=CC=CC=2C3=CC=CC=C3N(C12)C1=C(C=CC=C1)C1=C(C=CC=C1)N1C2=CC=CC=C2C=2C=CC=CC12 | 0 | 389 🙃🙃🙃🙃 oCBP 🙃🙃🙃🙃 PL ( nm ) ( ) ; Wavelength of PL Max .; Photophysical and electrochemical properties of oCBP, 2N-oCBP, 4N-oCBP, and TCZ-Trz.
72 | (10^-9.0) * Meter^(1.0) | PL | https://doi.org/10.1016/j.orgel.2022.106450 | toluene | 403 | C1=CC=CC=2C3=CC=CC=C3N(C12)C1=C(C=CC=C1)C=1C=NC=CC1N1C2=CC=CC=C2C=2C=CC=CC12 | 0 | 403 🙃🙃🙃🙃 4N - oCBP 🙃🙃🙃🙃 PL ( nm ) ( ) ; Wavelength of PL Max .; Photophysical and electrochemical properties of oCBP, 2N-oCBP, 4N-oCBP, and TCZ-Trz.
73 | (10^-9.0) * Meter^(1.0) | PL | https://doi.org/10.1016/j.orgel.2022.106450 | toluene | 467 | C1=CC=CC=2C3=CC=CC=C3N(C12)C1=C(C=CC=C1)C1=NC(=NC(=N1)C1=C(C=CC=C1)N1C2=CC=CC=C2C=2C=CC=CC12)C1=C(C=CC=C1)N1C2=CC=CC=C2C=2C=CC=CC12 | 0 | 467 🙃🙃🙃🙃 TCz - Trz 🙃🙃🙃🙃 PL ( nm ) ( ) ; Wavelength of PL Max .; Photophysical and electrochemical properties of oCBP, 2N-oCBP, 4N-oCBP, and TCZ-Trz.
77 | (10^-9.0) * Meter^(1.0) | λPL | https://doi.org/10.1016/j.dyepig.2017.03.032 | THF | 425 | C1(=CC=CC2=CC=CC=C12)C1=NC2=C(N1C1=CC=CC=C1)C1=CC=CC=C1C=1C=CC=CC12 | 0 | 425 🙃🙃🙃🙃 1 🙃🙃🙃🙃 λPL ( nm ) ; Emission peak in neat film .; Key physical properties of 1−3.
78 | (10^-9.0) * Meter^(1.0) | λPL | https://doi.org/10.1016/j.dyepig.2017.03.032 | THF | 446 | C1(=CC=CC2=CC=CC=C12)C1=NC2=C(N1C1=CC=CC=C1)C1=CC=CC=C1C=1C=CC=CC12 | 0 | 446 🙃🙃🙃🙃 2 🙃🙃🙃🙃 λPL ( nm ) ; Emission peak in neat film .; Key physical properties of 1−3.
79 | (10^-9.0) * Meter^(1.0) | PL | https://doi.org/10.1016/j.dyepig.2024.112118 | Toluene | 371 | C1=C(C=CC=2SC3=C(C21)C=CC=C3)N3C2=CC=CC=C2C=2C=CC=CC32 | 0 | 371 🙃🙃🙃🙃 Cz - DBT 🙃🙃🙃🙃 PL ( nm ) 🙃🙃🙃🙃 Sol . ; Toluene .; Photophysical and electrochemical properties of host materials Cz-DBT, AdCz-DBT, and tPDBA.
80 | (10^-9.0) * Meter^(1.0) | PL | https://doi.org/10.1016/j.dyepig.2024.112118 | Toluene | 376 | C1=C(C=CC=2SC3=C(C21)C=CC=C3)N3C2=CC=CC=C2C=2C=CC=CC32 | 0 | 376 🙃🙃🙃🙃 Cz - DBT 🙃🙃🙃🙃 PL ( nm ) 🙃🙃🙃🙃 film; Photophysical and electrochemical properties of host materials Cz-DBT, AdCz-DBT, and tPDBA.
81 | (10^-9.0) * Meter^(1.0) | PL | https://doi.org/10.1016/j.dyepig.2024.112118 | Toluene | 371 | C12(CC3CC(CC(C1)C3)C2)C=2C=CC=3N(C1=CC=CC=C1C3C2)C2=CC3=C(SC1=C3C=CC=C1)C=C2 | 0 | 371 🙃🙃🙃🙃 AdCz - DBT 🙃🙃🙃🙃 PL ( nm ) 🙃🙃🙃🙃 Sol . ; Toluene .; Photophysical and electrochemical properties of host materials Cz-DBT, AdCz-DBT, and tPDBA.
82 | (10^-9.0) * Meter^(1.0) | PL | https://doi.org/10.1016/j.dyepig.2024.112118 | Toluene | 375 | C12(CC3CC(CC(C1)C3)C2)C=2C=CC=3N(C1=CC=CC=C1C3C2)C2=CC3=C(SC1=C3C=CC=C1)C=C2 | 0 | 375 🙃🙃🙃🙃 AdCz - DBT 🙃🙃🙃🙃 PL ( nm ) 🙃🙃🙃🙃 film; Photophysical and electrochemical properties of host materials Cz-DBT, AdCz-DBT, and tPDBA.
83 | (10^-9.0) * Meter^(1.0) | PL | https://doi.org/10.1016/j.dyepig.2024.112118 | Toluene | 404 | C(C)(C)(C)C1=CC=C(C=C1)C=1C=C2OC=3C=CC=CC3B3C2=C(C1)OC=1C=CC=CC13 | 0 | 404 🙃🙃🙃🙃 tPDBA 🙃🙃🙃🙃 PL ( nm ) 🙃🙃🙃🙃 Sol . ; Toluene .; Photophysical and electrochemical properties of host materials Cz-DBT, AdCz-DBT, and tPDBA.
84 | (10^-9.0) * Meter^(1.0) | PL | https://doi.org/10.1016/j.dyepig.2024.112118 | Toluene | 413 | C(C)(C)(C)C1=CC=C(C=C1)C=1C=C2OC=3C=CC=CC3B3C2=C(C1)OC=1C=CC=CC13 | 0 | 413 🙃🙃🙃🙃 tPDBA 🙃🙃🙃🙃 PL ( nm ) 🙃🙃🙃🙃 film; Photophysical and electrochemical properties of host materials Cz-DBT, AdCz-DBT, and tPDBA.
85 | (10^-9.0) * Meter^(1.0) | PL | https://doi.org/10.1016/j.dyepig.2024.112118 | Toluene | 445 | C1=C(C=CC=2SC3=C(C21)C=CC=C3)N3C2=CC=CC=C2C=2C=CC=CC32 | 0 | 445 🙃🙃🙃🙃 Cz - DBT : tPDBA 🙃🙃🙃🙃 PL ( nm ) 🙃🙃🙃🙃 film; Photophysical and electrochemical properties of host materials Cz-DBT, AdCz-DBT, and tPDBA.
86 | (10^-9.0) * Meter^(1.0) | PL | https://doi.org/10.1016/j.dyepig.2024.112118 | Toluene | 447 | C12(CC3CC(CC(C1)C3)C2)C=2C=CC=3N(C1=CC=CC=C1C3C2)C2=CC3=C(SC1=C3C=CC=C1)C=C2 | 0 | 447 🙃🙃🙃🙃 AdCz - DBT : tPDBA 🙃🙃🙃🙃 PL ( nm ) 🙃🙃🙃🙃 film; Photophysical and electrochemical properties of host materials Cz-DBT, AdCz-DBT, and tPDBA.
91 | (10^-9.0) * Meter^(1.0) | λema | https://doi.org/10.1016/j.cej.2023.146326 | THF | 500 | C1=CC=CC=2C3=CC=CC=C3N(C12)C=1C=C(C=C(C1)N1C2=CC=CC=C2C=2C=CC=CC12)S(=O)(=O)C=1C=C(C=C(C1)N1C=2C=CC=CC2C(C2=CC=CC=C12)(C)C)N1C=2C=CC=CC2C(C2=CC=CC=C12)(C)C | 1 | 500 🙃🙃🙃🙃 BCZ - DPS - BAD 🙃🙃🙃🙃 λema ( nm ); Steady-state photophysical properties of BCZ-DPS-BAD.
93 | (10^-9.0) * Meter^(1.0) | λPL | https://doi.org/10.1016/j.dyepig.2022.110634 | toluene | 516 | C1=CC=CC=2C3=CC=CC=C3N(C12)C=1C=C2N=C3C4=C(C5=C(C3=NC2=CC1N1C2=CC=CC=C2C=2C=CC=CC12)C=CC=N5)N=CC=C4 | 0 | 516 🙃🙃🙃🙃 DCz - DPPZ 🙃🙃🙃🙃 λPL ( nm ) ; Measured in dilute toluene solution .; The thermal, electrochemical and photophysical properties of DCz-DPPZ and DDPhCz-DPPZ.
94 | (10^-9.0) * Meter^(1.0) | λPL | https://doi.org/10.1016/j.dyepig.2022.110634 | toluene | 555 | C1=CC=CC=2C3=CC=CC=C3N(C12)C=1C=C2N=C3C4=C(C5=C(C3=NC2=CC1N1C2=CC=CC=C2C=2C=CC=CC12)C=CC=N5)N=CC=C4 | 0 | 555 🙃🙃🙃🙃 DCz - DPPZ 🙃🙃🙃🙃 λPL ( nm ) ; Measured in 10 wt % emitter : CBP doped film .; The thermal, electrochemical and photophysical properties of DCz-DPPZ and DDPhCz-DPPZ.
95 | (10^-9.0) * Meter^(1.0) | λPL | https://doi.org/10.1016/j.dyepig.2022.110634 | toluene | 555 | C1(=CC=CC=C1)C=1C=CC=2N(C3=CC=C(C=C3C2C1)C1=CC=CC=C1)C=1C=C2N=C3C4=C(C5=C(C3=NC2=CC1N1C2=CC=C(C=C2C=2C=C(C=CC12)C1=CC=CC=C1)C1=CC=CC=C1)C=CC=N5)N=CC=C4 | 0 | 555 🙃🙃🙃🙃 DDPhCz - DPPZ 🙃🙃🙃🙃 λPL ( nm ) ; Measured in dilute toluene solution .; The thermal, electrochemical and photophysical properties of DCz-DPPZ and DDPhCz-DPPZ.
96 | (10^-9.0) * Meter^(1.0) | λPL | https://doi.org/10.1016/j.dyepig.2022.110634 | toluene | 566 | C1(=CC=CC=C1)C=1C=CC=2N(C3=CC=C(C=C3C2C1)C1=CC=CC=C1)C=1C=C2N=C3C4=C(C5=C(C3=NC2=CC1N1C2=CC=C(C=C2C=2C=C(C=CC12)C1=CC=CC=C1)C1=CC=CC=C1)C=CC=N5)N=CC=C4 | 0 | 566 🙃🙃🙃🙃 DDPhCz - DPPZ 🙃🙃🙃🙃 λPL ( nm ) ; Measured in 10 wt % emitter : CBP doped film .; The thermal, electrochemical and photophysical properties of DCz-DPPZ and DDPhCz-DPPZ.
97 | (10^-9.0) * Meter^(1.0) | λem | https://doi.org/10.1016/j.dyepig.2016.12.037 | toluene | 487 | C1(=CC=CC=C1)N1C2=CC=CC=C2C=2C=C(C=CC12)C1=CC=2S(C3=CC=CC=C3S(C2C=C1)(=O)=O)(=O)=O | 0 | 487 🙃🙃🙃🙃 PhCzDSO2 🙃🙃🙃🙃 λem [ nm ] ; Measured in thin film .; Thermal, photophysical, and electrochemical properties of these compounds.
98 | (10^-9.0) * Meter^(1.0) | λem | https://doi.org/10.1016/j.dyepig.2016.12.037 | toluene | 501 | C1=CC=CC=2C3=CC=CC=C3N(C12)C1=CC=C(C=C1)C1=CC=2S(C3=CC=CC=C3S(C2C=C1)(=O)=O)(=O)=O | 0 | 501 🙃🙃🙃🙃 CzPhDSO2 🙃🙃🙃🙃 λem [ nm ] ; Measured in thin film .; Thermal, photophysical, and electrochemical properties of these compounds.
99 | (10^-9.0) * Meter^(1.0) | λem | https://doi.org/10.1016/j.dyepig.2016.12.037 | toluene | 558 | C1(=CC=CC=C1)N(C1=CC=C(C=C1)C1=CC=2S(C3=CC=CC=C3S(C2C=C1)(=O)=O)(=O)=O)C1=CC=CC=C1 | 0 | 558 🙃🙃🙃🙃 TPADSO2 🙃🙃🙃🙃 λem [ nm ] ; Measured in thin film .; Thermal, photophysical, and electrochemical properties of these compounds.
100 | (10^-9.0) * Meter^(1.0) | λem | https://doi.org/10.1016/j.dyepig.2016.12.037 | toluene | 610 | COC1=CC=C(C=C1)N(C1=CC=C(C=C1)C1=CC=2S(C3=CC=CC=C3S(C2C=C1)(=O)=O)(=O)=O)C1=CC=C(C=C1)OC | 0 | 610 🙃🙃🙃🙃 MOTPADSO2 🙃🙃🙃🙃 λem [ nm ] ; Measured in thin film .; Thermal, photophysical, and electrochemical properties of these compounds.
101 | (10^-9.0) * Meter^(1.0) | λFl,max | https://doi.org/10.1016/j.dyepig.2017.02.035 | toluene | 603 | C1(=CC=CC=C1)C1=NC2=C(C=CC(=C2N=C1C1=CC=CC=C1)N1C=2C=CC=CC2C(C2=CC=CC=C12)(C)C)N1C=2C=CC=CC2C(C2=CC=CC=C12)(C)C | 0 | 603 🙃🙃🙃🙃 BDQDMAC 🙃🙃🙃🙃 λFl , max [ nm ] ; Measured in film .; Thermal, photophysical, and electrochemical data of all compounds.
103 | (10^-9.0) * Meter^(1.0) | λFl,max | https://doi.org/10.1016/j.dyepig.2017.02.035 | toluene | 537 | C1(=CC=CC=C1)C1=NC2=C(C=CC(=C2N=C1C1=CC=CC=C1)N1C2=CC=CC=C2C=2C=CC=CC12)N1C2=CC=CC=C2C=2C=CC=CC12 | 0 | 537 🙃🙃🙃🙃 BDQCz 🙃🙃🙃🙃 λFl , max [ nm ] ; Measured in film .; Thermal, photophysical, and electrochemical data of all compounds.
104 | (10^-9.0) * Meter^(1.0) | λFl,max | https://doi.org/10.1016/j.dyepig.2017.02.035 | toluene | 502 | C1(=CC=CC=C1)C1=NC2=C(C=CC(=C2N=C1C1=CC=CC=C1)C1=CC=C(C=C1)N1C2=CC=CC=C2C=2C=CC=CC12)C1=CC=C(C=C1)N1C2=CC=CC=C2C=2C=CC=CC12 | 0 | 502 🙃🙃🙃🙃 BDQPCz 🙃🙃🙃🙃 λFl , max [ nm ] ; Measured in film .; Thermal, photophysical, and electrochemical data of all compounds.
105 | (10^-9.0) * Meter^(1.0) | λem | https://doi.org/10.1016/j.cej.2021.133221 | toluene | 454 | C(C)(C)(C)C=1C=CC=2N(C=3C=C(C=C4N(C=5C=CC(=CC5B(C34)C2C1)C(C)(C)C)C1=CC=C(C=C1)C(C)(C)C)N1C=2C=CC=CC2C(C2=CC=CC=C12)(C1=CC=CC=C1)C1=CC=CC=C1)C1=CC=C(C=C1)C(C)(C)C | 0 | 454 / 460 🙃🙃🙃🙃 tDPAC - BN 🙃🙃🙃🙃 λem ( nm ) solution b / film c ; The peak wavelength of the lowest - energy absorption band and the peak wavelength of the PL spectrum in toluene . ; The PL peak wavelength of 1 wt % emitter : 30 wt % DMAC - DPS : DPEPO film .; Photophysical, electrochemical, and thermal analysis data of tDPAC-BN and tDMAC-BN.
106 | (10^-9.0) * Meter^(1.0) | λem | https://doi.org/10.1016/j.cej.2021.133221 | toluene | 468 | C(C)(C)(C)C=1C=CC2=C(B3C=4C=CC=C5C(C6=C(N(C=7C=C(C=C(N2C2=CC=C(C=C2)C(C)(C)C)C37)N(C3=CC=C(C=C3)C(C)(C)C)C3=CC=C(C=C3)C(C)(C)C)C54)C=CC=C6)(C)C)C1 | 0 | 468 / 475 🙃🙃🙃🙃 tDMAC - BN 🙃🙃🙃🙃 λem ( nm ) solution b / film c ; The peak wavelength of the lowest - energy absorption band and the peak wavelength of the PL spectrum in toluene . ; The PL peak wavelength of 1 wt % emitter : 30 wt % DMAC - DPS : DPEPO film .; Photophysical, electrochemical, and thermal analysis data of tDPAC-BN and tDMAC-BN.
107 | (10^-9.0) * Meter^(1.0) | λem | https://doi.org/10.1016/j.orgel.2018.03.027 | CH2Cl2 | 491 | C1=CC=CC=2C3=CC=CC=C3N(C12)C1=NC(=C(C(=C1N1C2=CC=CC=C2C=2C=CC=CC12)C1=CC=C(C#N)C=C1)N1C2=CC=CC=C2C=2C=CC=CC12)N1C2=CC=CC=C2C=2C=CC=CC12 | 0 | 491 🙃🙃🙃🙃 4CzCNPhPy 🙃🙃🙃🙃 λem [ nm ] ; Measured in CH2Cl2 solution at room temperature .; Physical properties of 4CzCNPy and 4CzCNPhPy.
108 | (10^-9.0) * Meter^(1.0) | λem | https://doi.org/10.1016/j.orgel.2018.03.027 | CH2Cl2 | 497 | C1=CC=CC=2C3=CC=CC=C3N(C12)C1=NC(=C(C(=C1N1C2=CC=CC=C2C=2C=CC=CC12)C1=CC=C(C#N)C=C1)N1C2=CC=CC=C2C=2C=CC=CC12)N1C2=CC=CC=C2C=2C=CC=CC12 | 0 | 497 🙃🙃🙃🙃 4CzCNPhPy 🙃🙃🙃🙃 λem [ nm ] ; Measured in film state at room temperature .; Physical properties of 4CzCNPy and 4CzCNPhPy.
109 | (10^-9.0) * Meter^(1.0) | λem | https://doi.org/10.1016/j.dyepig.2017.11.027 | THF | 462 | ClC=1C(=NC(=C(C1N1C2=CC=CC=C2C=2C=CC=CC12)Cl)Cl)N1C2=CC=CC=C2C=2C=CC=CC12 | 0 | 462 🙃🙃🙃🙃 2,4 - CzPyCl3 🙃🙃🙃🙃 λem ( nm ) ; In THF solution .; Photophysical properties of chloropyridine-carbazole conjugates.
110 | (10^-9.0) * Meter^(1.0) | λem | https://doi.org/10.1016/j.dyepig.2017.11.027 | THF | 446 | ClC=1C(=NC(=C(C1N1C2=CC=CC=C2C=2C=CC=CC12)Cl)Cl)N1C2=CC=CC=C2C=2C=CC=CC12 | 0 | 446 🙃🙃🙃🙃 2,4 - CzPyCl3 🙃🙃🙃🙃 λem ( nm ) ; In solid state . λabs – the wavelength of absorption maximum , λem – the wavelenght of fluorescence emission maximum , Ф – fluorescence quantum yield , τ – excited - state lifetime . * - shoulder .; Photophysical properties of chloropyridine-carbazole conjugates.
111 | (10^-9.0) * Meter^(1.0) | λem | https://doi.org/10.1016/j.dyepig.2017.11.027 | THF | 459 | ClC=1C(=NC(=C(C1N1C2=CC=CC=C2C=2C=CC=CC12)Cl)N1C2=CC=CC=C2C=2C=CC=CC12)N1C2=CC=CC=C2C=2C=CC=CC12 | 0 | 459 🙃🙃🙃🙃 2,4,6 - CzPyCl2 🙃🙃🙃🙃 λem ( nm ) ; In THF solution .; Photophysical properties of chloropyridine-carbazole conjugates.
112 | (10^-9.0) * Meter^(1.0) | λem | https://doi.org/10.1016/j.dyepig.2017.11.027 | THF | 462 | ClC=1C(=NC(=C(C1N1C2=CC=CC=C2C=2C=CC=CC12)Cl)N1C2=CC=CC=C2C=2C=CC=CC12)N1C2=CC=CC=C2C=2C=CC=CC12 | 0 | 462 🙃🙃🙃🙃 2,4,6 - CzPyCl2 🙃🙃🙃🙃 λem ( nm ) ; In solid state . λabs – the wavelength of absorption maximum , λem – the wavelenght of fluorescence emission maximum , Ф – fluorescence quantum yield , τ – excited - state lifetime . * - shoulder .; Photophysical properties of chloropyridine-carbazole conjugates.
113 | (10^-9.0) * Meter^(1.0) | λPL | https://doi.org/10.1016/j.orgel.2022.106645 | Toluene | 670 | C1(=CC=CC=C1)N(C1=CC=C(C=C1)C=1C=CC=2C(C3=CC=CC=C3C2C1)=C(C#N)C#N)C1=CC=CC=C1 | 0 | 670 🙃🙃🙃🙃 3TPAFM 🙃🙃🙃🙃 Toluene solutions 🙃🙃🙃🙃 λPL [ nm ] ; Photoluminescence peaks .; Photophysical data of 3TPAF, 36DTPAF, 3TPAFM and 36DTPAFM in solution and solid film.
114 | (10^-9.0) * Meter^(1.0) | λPL | https://doi.org/10.1016/j.orgel.2022.106645 | Toluene | 802 | C1(=CC=CC=C1)N(C1=CC=C(C=C1)C=1C=CC=2C(C3=CC=CC=C3C2C1)=C(C#N)C#N)C1=CC=CC=C1 | 0 | 802 🙃🙃🙃🙃 3TPAFM 🙃🙃🙃🙃 Neat films 🙃🙃🙃🙃 λPL [ nm ] ; Photoluminescence peaks .; Photophysical data of 3TPAF, 36DTPAF, 3TPAFM and 36DTPAFM in solution and solid film.
115 | (10^-9.0) * Meter^(1.0) | λPL | https://doi.org/10.1016/j.orgel.2022.106645 | Toluene | 670 | C1(=CC=CC=C1)N(C1=CC=C(C=C1)C=1C=CC=2C(C3=CC=C(C=C3C2C1)C1=CC=C(C=C1)N(C1=CC=CC=C1)C1=CC=CC=C1)=C(C#N)C#N)C1=CC=CC=C1 | 0 | 670 🙃🙃🙃🙃 36DTPAFM 🙃🙃🙃🙃 Toluene solutions 🙃🙃🙃🙃 λPL [ nm ] ; Photoluminescence peaks .; Photophysical data of 3TPAF, 36DTPAF, 3TPAFM and 36DTPAFM in solution and solid film.
116 | (10^-9.0) * Meter^(1.0) | λPL | https://doi.org/10.1016/j.orgel.2022.106645 | Toluene | 802 | C1(=CC=CC=C1)N(C1=CC=C(C=C1)C=1C=CC=2C(C3=CC=C(C=C3C2C1)C1=CC=C(C=C1)N(C1=CC=CC=C1)C1=CC=CC=C1)=C(C#N)C#N)C1=CC=CC=C1 | 0 | 802 🙃🙃🙃🙃 36DTPAFM 🙃🙃🙃🙃 Neat films 🙃🙃🙃🙃 λPL [ nm ] ; Photoluminescence peaks .; Photophysical data of 3TPAF, 36DTPAF, 3TPAFM and 36DTPAFM in solution and solid film.
125 | (10^-9.0) * Meter^(1.0) | λem | https://doi.org/10.1016/j.dyepig.2019.03.016 | toluene | 462 | COC1=CC=C(C=C1)C=1C=CC=2N(C3=CC=C(C=C3C2C1)C1=CC=C(C=C1)OC)C1=CC=C(C=C1)C(=O)C1=CC2=C(SC3=C2C=CC=C3)C=C1 | 0 | 462 🙃🙃🙃🙃 MCZ - B - DTM 🙃🙃🙃🙃 λem [ nm ] ; Measured in thin films doped in mCP .; Thermal and photophysical properties.
126 | (10^-9.0) * Meter^(1.0) | λem | https://doi.org/10.1016/j.dyepig.2019.03.016 | toluene | 493 | COC1=CC=C(C=C1)C=1C=CC=2N(C3=CC=C(C=C3C2C1)C1=CC=C(C=C1)OC)C1=CC=C(C=N1)C(=O)C1=CC2=C(SC3=C2C=CC=C3)C=C1 | 0 | 493 🙃🙃🙃🙃 MCZ - P2 - DTM 🙃🙃🙃🙃 λem [ nm ] ; Measured in thin films doped in mCP .; Thermal and photophysical properties.
127 | (10^-9.0) * Meter^(1.0) | λem | https://doi.org/10.1016/j.dyepig.2019.03.016 | toluene | 484 | COC1=CC=C(C=C1)C=1C=CC=2N(C3=CC=C(C=C3C2C1)C1=CC=C(C=C1)OC)C=1C=CC(=NC1)C(=O)C1=CC2=C(SC3=C2C=CC=C3)C=C1 | 0 | 484 🙃🙃🙃🙃 MCZ - P3 - DTM 🙃🙃🙃🙃 λem [ nm ] ; Measured in thin films doped in mCP .; Thermal and photophysical properties.
133 | (10^-9.0) * Meter^(1.0) | λem | https://doi.org/10.1016/j.orgel.2022.106657 | hexane | 590 | CC1(C2=CC=CC=C2N(C=2C=CC=CC12)C1=CC=2C(C3=CC=CC=C3C(C2C=C1)=O)=O)C | 0 | 590 🙃🙃🙃🙃 n - hexane 🙃🙃🙃🙃 λem ( nm ); Spectral properties of DMAC-AQ in different solvents.
134 | (10^-9.0) * Meter^(1.0) | λem | https://doi.org/10.1016/j.orgel.2022.106657 | chloroform | 593 | CC1(C2=CC=CC=C2N(C=2C=CC=CC12)C1=CC=2C(C3=CC=CC=C3C(C2C=C1)=O)=O)C | 0 | 593 🙃🙃🙃🙃 chloroform 🙃🙃🙃🙃 λem ( nm ); Spectral properties of DMAC-AQ in different solvents.
135 | (10^-9.0) * Meter^(1.0) | λem | https://doi.org/10.1016/j.orgel.2022.106657 | DCM | 609 | CC1(C2=CC=CC=C2N(C=2C=CC=CC12)C1=CC=2C(C3=CC=CC=C3C(C2C=C1)=O)=O)C | 0 | 609 🙃🙃🙃🙃 DCM 🙃🙃🙃🙃 λem ( nm ); Spectral properties of DMAC-AQ in different solvents.
136 | (10^-9.0) * Meter^(1.0) | λem | https://doi.org/10.1016/j.orgel.2022.106657 | MeOH | 594 | CC1(C2=CC=CC=C2N(C=2C=CC=CC12)C1=CC=2C(C3=CC=CC=C3C(C2C=C1)=O)=O)C | 0 | 594 🙃🙃🙃🙃 MeOH 🙃🙃🙃🙃 λem ( nm ); Spectral properties of DMAC-AQ in different solvents.
141 | (10^-9.0) * Meter^(1.0) | λem,max | https://doi.org/10.1016/j.dyepig.2020.108437 | toluene | 529 | CN1C2=NC=NC(=C2N=C1)C1=CC=C(C=C1)N1C2=CC=CC=C2OC=2C=CC=CC12 | 0 | 529 / 513 🙃🙃🙃🙃 1PXZP 🙃🙃🙃🙃 λem , max ( nm ) sol / film ; Measured in toluene solutions at 300K ( 10−5 M ) . ; Measured in CBP films ( 20 wt % ) at 300K .; Photophysical data of 1PXZP and 2PXZP.
142 | (10^-9.0) * Meter^(1.0) | λem,max | https://doi.org/10.1016/j.dyepig.2020.108437 | toluene | 534 | CN1C2=NC(=NC(=C2N=C1)C1=CC=C(C=C1)N1C2=CC=CC=C2OC=2C=CC=CC12)C1=CC=C(C=C1)N1C2=CC=CC=C2OC=2C=CC=CC12 | 0 | 534 / 515 🙃🙃🙃🙃 2PXZP 🙃🙃🙃🙃 λem , max ( nm ) sol / film ; Measured in toluene solutions at 300K ( 10−5 M ) . ; Measured in CBP films ( 20 wt % ) at 300K .; Photophysical data of 1PXZP and 2PXZP.
147 | (10^-9.0) * Meter^(1.0) | λmax,FL | https://doi.org/10.1016/j.dyepig.2020.109091 | THF | 379 | C1(=CC=CC=C1)C1=NC(=NC(=N1)C1=CC=CC=C1)C1=CC2=C(OC3=C2C=CC=C3C#N)C=C1 | 1 | 379 🙃🙃🙃🙃 2Trz6CNDBF 🙃🙃🙃🙃 λmax , FL ( nm ) ; Obtained by fluorescence spectrum .; Physical properties of 2Trz6CNDBF and 2Trz6CNDBT.
148 | (10^-9.0) * Meter^(1.0) | λmax,FL | https://doi.org/10.1016/j.dyepig.2020.109091 | THF | 392 | C1(=CC=CC=C1)C1=NC(=NC(=N1)C1=CC=CC=C1)C1=CC2=C(SC3=C2C=CC=C3C#N)C=C1 | 1 | 392 🙃🙃🙃🙃 2Trz6CNDBT 🙃🙃🙃🙃 λmax , FL ( nm ) ; Obtained by fluorescence spectrum .; Physical properties of 2Trz6CNDBF and 2Trz6CNDBT.
149 | (10^-9.0) * Meter^(1.0) | λem | https://doi.org/10.1016/j.dyepig.2024.112398 | toluene | 579 | C1(=CC=CC=C1)N(C1=CC=C(C=C1)C1=CC(=C(C=C1)C1=NC2=CC(=C(C=C2N=C1)C#N)C#N)C1=CC=C(C=C1)N(C1=CC=CC=C1)C1=CC=CC=C1)C1=CC=CC=C1 | 0 | 579 🙃🙃🙃🙃 QCN -2TPA 🙃🙃🙃🙃 λem ( nm ) ; Determined from the emission maxima of 10−5 M toluene solution at R . T .; Summary of the photophysical properties of QCN-2TPA, QCN-TPA and QCN-o-TPA.
150 | (10^-9.0) * Meter^(1.0) | PL | https://doi.org/10.1016/j.dyepig.2019.107633 | toluene | 435 | C1=CC=CC=2C3=CC=CC=C3N(C12)C1=CC=C(C=C1)C1=C(C#N)C(=CN=C1)C1=CC=C(C=C1)N1C2=CC=CC=C2C=2C=CC=CC12 | 0 | 435 🙃🙃🙃🙃 2CzP - INN 🙃🙃🙃🙃 PL ( nm ) ; Measured in toulene solution at room temperature .; Photophysical performance of 2CzP-INN and 2BTPA-INN.
151 | (10^-9.0) * Meter^(1.0) | PL | https://doi.org/10.1016/j.dyepig.2019.107633 | toluene | 480 | C1(=CC=C(C=C1)N(C1=CC=C(C=C1)C1=C(C#N)C(=CN=C1)C1=CC=C(C=C1)N(C1=CC=C(C=C1)C1=CC=CC=C1)C1=CC=C(C=C1)C1=CC=CC=C1)C1=CC=C(C=C1)C1=CC=CC=C1)C1=CC=CC=C1 | 0 | 480 🙃🙃🙃🙃 2BTPA - INN 🙃🙃🙃🙃 PL ( nm ) ; Measured in toulene solution at room temperature .; Photophysical performance of 2CzP-INN and 2BTPA-INN.
152 | (10^-9.0) * Meter^(1.0) | λem | https://doi.org/10.1016/j.dyepig.2020.108705 | CH2Cl2 | 547 | C(C)(C)(C)C=1C=CC=2N(C3=CC=C(C=C3C2C1)C(C)(C)C)C1=C(C(=C(C(=C1N1C2=CC=C(C=C2C=2C=C(C=CC12)C(C)(C)C)C(C)(C)C)C(F)(F)F)N1C2=CC=C(C=C2C=2C=C(C=CC12)C(C)(C)C)C(C)(C)C)N1C2=CC=C(C=C2C=2C=C(C=CC12)C(C)(C)C)C(C)(C)C)C(F)(F)F | 0 | 547 520 🙃🙃🙃🙃 285,295,323,335 284,296,321,335 🙃🙃🙃🙃 λem [ nm ] ; Measured in CH2Cl2 ( up line ) and film ( down line ) at room temperature .; Photophysical properties of 4tCzDCF3Ph.
153 | (10^-9.0) * Meter^(1.0) | λFL | https://doi.org/10.1016/j.orgel.2020.106017 | toluene | 565 | C1=CC=CC=2C3=CC=CC=C3N(C12)C1=C2C(N(C(C2=C(C(=C1N1C2=CC=CC=C2C=2C=CC=CC12)N1C2=CC=CC=C2C=2C=CC=CC12)N1C2=CC=CC=C2C=2C=CC=CC12)=O)C1=CC=CC=C1)=O | 1 | 578 🙃🙃🙃🙃 373 🙃🙃🙃🙃 λFL ( nm ) ; Fluorescence and .; Photophysical properties of AI-4Cz.
155 | (10^-9.0) * Meter^(1.0) | λem | https://doi.org/10.1016/j.mtener.2021.100818 | toluene | 630 | C1(=CC=CC=C1)C=1C=C2N=C3C4=C(C5=C(C3=NC2=CC1C1=CC=CC=C1)C=CC(=C5)N5C1=CC=CC=C1OC=1C=CC=CC51)C=C(C=C4)N4C5=CC=CC=C5OC=5C=CC=CC45 | 0 | 630 🙃🙃🙃🙃 DBBPZ - DPXZ 🙃🙃🙃🙃 λem [ nm ] ; Determined from the emission maximum of 10−5 M toluene solution at R . T . ;; Summary of photophysical properties of DBBPZ-DPXZ.
158 | (10^-9.0) * Meter^(1.0) | λem | https://doi.org/10.1016/j.dyepig.2023.111104 | toluene | 557 | C1(=C(C=CC=C1)C(=O)C1=CC=C(C=C1)N1C=2C=CC=CC2C(C2=CC=CC=C12)(C)C)C(=O)C1=CC=C(C=C1)N1C=2C=CC=CC2C(C2=CC=CC=C12)(C)C | 0 | 557 🙃🙃🙃🙃 o - Ac2BBP 🙃🙃🙃🙃 λem [ nm ] ; Absorption and PL peak wavelengths in dilute toluene solution at RT .; Experimentally determined physical parameters of o-Ac2BBP, o-Px2BBP, D-BP-DMAC and D-BP-PXZ.
159 | (10^-9.0) * Meter^(1.0) | λem | https://doi.org/10.1016/j.dyepig.2023.111104 | toluene | 633 | C1(=C(C=CC=C1)C(=O)C1=CC=C(C=C1)N1C2=CC=CC=C2OC=2C=CC=CC12)C(=O)C1=CC=C(C=C1)N1C2=CC=CC=C2OC=2C=CC=CC12 | 0 | 633 🙃🙃🙃🙃 o - Px2BBP 🙃🙃🙃🙃 λem [ nm ] ; Absorption and PL peak wavelengths in dilute toluene solution at RT .; Experimentally determined physical parameters of o-Ac2BBP, o-Px2BBP, D-BP-DMAC and D-BP-PXZ.
160 | (10^-9.0) * Meter^(1.0) | λem | https://doi.org/10.1016/j.dyepig.2023.111104 | Toluene | 526 | C1(=C(C=CC=C1)C(=O)C1=CC=C(C=C1)N1C=2C=CC=CC2C(C2=CC=CC=C12)(C)C)C1=C(C=CC=C1)C(=O)C1=CC=C(C=C1)N1C=2C=CC=CC2C(C2=CC=CC=C12)(C)C | 0 | 526 🙃🙃🙃🙃 D - BP - DMAC 🙃🙃🙃🙃 λem [ nm ] ; Absorption and PL peak wavelengths in dilute toluene solution at RT .; Experimentally determined physical parameters of o-Ac2BBP, o-Px2BBP, D-BP-DMAC and D-BP-PXZ.
161 | (10^-9.0) * Meter^(1.0) | λem | https://doi.org/10.1016/j.dyepig.2023.111104 | toluene | 595 | C1(=C(C=CC=C1)C(=O)C1=CC=C(C=C1)N1C2=CC=CC=C2OC=2C=CC=CC12)C1=C(C=CC=C1)C(=O)C1=CC=C(C=C1)N1C2=CC=CC=C2OC=2C=CC=CC12 | 0 | 595 🙃🙃🙃🙃 D - BP - PXZ 🙃🙃🙃🙃 λem [ nm ] ; Absorption and PL peak wavelengths in dilute toluene solution at RT .; Experimentally determined physical parameters of o-Ac2BBP, o-Px2BBP, D-BP-DMAC and D-BP-PXZ.
164 | (10^-9.0) * Meter^(1.0) | λPL | https://doi.org/10.1016/j.orgel.2018.11.018 | CH2Cl2 | 512 | C1(=CC=CC=C1)P(C1=CC=C(C=C1)C1=NC(=NC(=N1)C1=CC=CC=C1)C1=CC=C(C=C1)N1C2=CC=C(C=C2C=2C=C(C=CC12)N1C2=CC=C(C=C2C=2C=C(C=CC12)C(C)(C)C)C(C)(C)C)N1C2=CC=C(C=C2C=2C=C(C=CC12)C(C)(C)C)C(C)(C)C)(C1=CC=CC=C1)=O | 0 | 512 🙃🙃🙃🙃 CzTAZPO 🙃🙃🙃🙃 λPL [ nm ] ; Detected in neat films .; Photophysical properties of the emitters.
165 | (10^-9.0) * Meter^(1.0) | λPL | https://doi.org/10.1016/j.orgel.2018.11.018 | CH2Cl2 | 502 | C1(=CC=CC=C1)P(C1=CC=C(C=C1)C1=NC(=NC(=N1)C1=CC=CC=C1)C1=CC=C(C=C1)N1C2=CC=C(C=C2C=2C=C(C=CC12)N1C2=CC=C(C=C2C=2C=C(C=CC12)C(C)(C)C)C(C)(C)C)N1C2=CC=C(C=C2C=2C=C(C=CC12)C(C)(C)C)C(C)(C)C)(C1=CC=CC=C1)=O | 0 | 502 🙃🙃🙃🙃 sCzTAZPO 🙃🙃🙃🙃 λPL [ nm ] ; Detected in neat films .; Photophysical properties of the emitters.
167 | (10^-9.0) * Meter^(1.0) | λemb | https://doi.org/10.1016/j.cej.2022.139201 | toluene | 459 | C1(=CC=CC=C1)C1=NC(=NC(=N1)C1=CC=CC=C1)C=1C=CC2=C(C3=C(O2)C=CC(=C3)N(C3=CC=CC=C3)C3=CC=CC=C3)C1 | 1 | 459 🙃🙃🙃🙃 DPA - FR - TRZ 🙃🙃🙃🙃 λemb [ nm ]; Photophysical properties of DPA-XA-TRZ and DPA-FR-TRZ.
168 | (10^-9.0) * Meter^(1.0) | λPL | https://doi.org/10.1016/j.dyepig.2023.111125 | toluene | 693 | C1=CC=CC=2OC3=CC=CC=C3N(C12)C=1C=CC=2C(=C(C3=CC=C(C=C3C2C1)N1C2=CC=CC=C2OC=2C=CC=CC12)C#N)C#N | 0 | 693 🙃🙃🙃🙃 DCNP - DPXZ 🙃🙃🙃🙃 λPL ( nm ) ; PL maximum measured in 10−5 M toluene solution .; The thermal, electrochemical, and photophysical properties of DCNP-DPXZ and CNP-TPXZ.
169 | (10^-9.0) * Meter^(1.0) | λPL | https://doi.org/10.1016/j.dyepig.2023.111125 | toluene | 636 | C1=CC=CC=2OC3=CC=CC=C3N(C12)C=1C=CC=2C(=C(C3=CC=C(C=C3C2C1)N1C2=CC=CC=C2OC=2C=CC=CC12)C#N)N1C2=CC=CC=C2OC=2C=CC=CC12 | 0 | 636 🙃🙃🙃🙃 CNP - TPXZ 🙃🙃🙃🙃 λPL ( nm ) ; PL maximum measured in 10−5 M toluene solution .; The thermal, electrochemical, and photophysical properties of DCNP-DPXZ and CNP-TPXZ.
170 | (10^-9.0) * Meter^(1.0) | λPL | https://doi.org/10.1016/j.molstruc.2023.137236 | toluene | 604 | CC1(C2=CC=CC=C2N(C=2C=CC=CC12)C1=CC=C(C=C1)C1=CC2=C(C3=NC4=CC5=C(C=C4N=C3C3=C2C=CC=C3)N=C(C(=N5)C5=CC=CC=C5)C5=CC=CC=C5)C=C1)C | 1 | 604 🙃🙃🙃🙃 Ac - DibzPyrQx 🙃🙃🙃🙃 λPL ( nm ); Photophysical, Thermal and Electrochemical Properties of Ac-DibzPyrQx and tCz-DibzPyrQx.
171 | (10^-9.0) * Meter^(1.0) | λPL | https://doi.org/10.1016/j.molstruc.2023.137236 | toluene | 540 | C(C)(C)(C)C=1C=CC=2N(C3=CC=C(C=C3C2C1)C(C)(C)C)C1=CC=C(C=C1)C1=CC2=C(C3=NC4=CC5=C(C=C4N=C3C3=C2C=CC=C3)N=C(C(=N5)C5=CC=CC=C5)C5=CC=CC=C5)C=C1 | 1 | 540 🙃🙃🙃🙃 tCz - DibzPyrQx 🙃🙃🙃🙃 λPL ( nm ); Photophysical, Thermal and Electrochemical Properties of Ac-DibzPyrQx and tCz-DibzPyrQx.
174 | (10^-9.0) * Meter^(1.0) | λem | https://doi.org/10.1016/j.optmat.2020.109941 | dichloromethane | 415 | C1=CC=CC=2C3=CC=CC=C3N(C12)CCCCCCOC1=CC=CC=2N(C3=CC=CC=C3C12)C1=C(C(=CC(=C1)N1C2=CC=CC=C2C=2C(=CC=CC12)OCCCCCCN1C2=CC=CC=C2C=2C=CC=CC12)N1C2=CC=CC=C2C=2C(=CC=CC12)OCCCCCCN1C2=CC=CC=C2C=2C=CC=CC12)C1=CC=C(C=C1)C#N | 0 | 415 422 Measured in toluene solution . Measured in solid film at 298 K . 🙃🙃🙃🙃 3CzPhCN - O - Cz 🙃🙃🙃🙃 λem [ nm ]; The basic thermal, photophysical, electrochemical data of the hosts.
175 | (10^-9.0) * Meter^(1.0) | PL | https://doi.org/10.1016/j.dyepig.2021.109580 | toluene | 644 | CC1(C2=CC=CC=C2N(C=2C=CC=CC12)C1=C2N=C3C4=C(C5=C(C3=NC2=C(C=C1)N1C=2C=CC=CC2C(C2=CC=CC=C12)(C)C)C=CC=C5)C=CC=C4)C | 0 | 644 🙃🙃🙃🙃 PL Emission peak ( nm ) Measured in 10−5 M toluene solution at room temperature . 🙃🙃🙃🙃 α -2DMAC - DBP; Photophysical and electrochemical properties of synthesized materials.
176 | (10^-9.0) * Meter^(1.0) | PL | https://doi.org/10.1016/j.dyepig.2021.109580 | toluene | 632 | CC1(C2=CC=CC=C2N(C=2C=CC=CC12)C1=C2N=C3C4=C(C5=C(C3=NC2=CC=C1)C=CC=C5)C=CC=C4)C | 0 | 632 🙃🙃🙃🙃 PL Emission peak ( nm ) Measured in 10−5 M toluene solution at room temperature . 🙃🙃🙃🙃 α - DMAC - DBP; Photophysical and electrochemical properties of synthesized materials.
177 | (10^-9.0) * Meter^(1.0) | PL | https://doi.org/10.1016/j.dyepig.2021.109580 | toluene | 578 | CC1(C2=CC=CC=C2N(C=2C=CC=CC12)C=1C=C2N=C3C4=C(C5=C(C3=NC2=CC1)C=CC=C5)C=CC=C4)C | 0 | 578 🙃🙃🙃🙃 PL Emission peak ( nm ) Measured in 10−5 M toluene solution at room temperature . 🙃🙃🙃🙃 β - DMAC - DBP; Photophysical and electrochemical properties of synthesized materials.
185 | (10^-9.0) * Meter^(1.0) | PL | https://doi.org/10.1016/j.dyepig.2019.04.014 | Toluene | 405 | C1=CC=CC=2C3=CC=CC=C3N(C12)C1=CC=C(C=C1)[Si](C1=CC=C(C=C1)C1=NC(=NC(=N1)C1=CC=CC=C1)C1=CC=CC=C1)(C1=CC=C(C=C1)C1=NC(=NC(=N1)C1=CC=CC=C1)C1=CC=CC=C1)C1=CC=C(C=C1)N1C2=CC=CC=C2C=2C=CC=CC12 | 0 | 405 🙃🙃🙃🙃 SiCT 🙃🙃🙃🙃 PL ( nm ) 🙃🙃🙃🙃 sol . ; Toluene solution ( 1 × 10−5 M ) .; Thermal, photophysical, and electrochemical properties of host materials.
187 | (10^-9.0) * Meter^(1.0) | λPLa | https://doi.org/10.1016/j.cej.2023.146897 | toluene | 609 | C(C)(C)(C)C1=CC=C(C=C1)N(C1=CC=C(C=C1)C1=C2N=C(C(=NC2=C(C(=C1C#N)C#N)C1=CC=C(C=C1)N(C1=CC=C(C=C1)C(C)(C)C)C1=CC=C(C=C1)C(C)(C)C)C1=CC=C(C=C1)C(C)(C)C)C1=CC=C(C=C1)C(C)(C)C)C1=CC=C(C=C1)C(C)(C)C | 1 | 609 🙃🙃🙃🙃 2tBuTPA - QxCN 🙃🙃🙃🙃 λPLa ) [ nm ]; Summary of photophysical parameters of 2tBuTPA-QxCN and 4tBuTPA-QxCN TADF emitter.
188 | (10^-9.0) * Meter^(1.0) | λPLa | https://doi.org/10.1016/j.cej.2023.146897 | Toluene | 605 | C(C)(C)(C)C1=CC=C(C=C1)N(C1=CC=C(C=C1)C1=NC2=C(C(=C(C(=C2N=C1C1=CC=C(C=C1)N(C1=CC=C(C=C1)C(C)(C)C)C1=CC=C(C=C1)C(C)(C)C)C1=CC=C(C=C1)N(C1=CC=C(C=C1)C(C)(C)C)C1=CC=C(C=C1)C(C)(C)C)C#N)C#N)C1=CC=C(C=C1)N(C1=CC=C(C=C1)C(C)(C)C)C1=CC=C(C=C1)C(C)(C)C)C1=CC=C(C=C1)C(C)(C)C | 1 | 605 🙃🙃🙃🙃 4tBuTPA - QxCN 🙃🙃🙃🙃 λPLa ) [ nm ]; Summary of photophysical parameters of 2tBuTPA-QxCN and 4tBuTPA-QxCN TADF emitter.
189 | (10^-9.0) * Meter^(1.0) | λem | https://doi.org/10.1016/j.dyepig.2020.108485 | Toluene | 478 | C1(=CC=CC=C1)C1=NC(=NC(=N1)C1=CC=CC=C1)C1=CC=C(C=C1)N1C2=CC=CC=C2C2=CC=3N(C4=CC=CC=C4C3C=C21)C2=CC=CC=C2 | 0 | 478 🙃🙃🙃🙃 TRZ - pIC 🙃🙃🙃🙃 λem [ nm ] ; Toluene solution ( 10−5 M ) .; Photophysical and electrochemical properties of TRZ-pIC, TDBA-TPDICz and TRZ-TPDICz.
190 | (10^-9.0) * Meter^(1.0) | λem | https://doi.org/10.1016/j.dyepig.2020.108485 | Toluene | 447 | C(C)(C)(C)C=1C=CC=2OC=3C=C(C=C4OC=5C=CC(=CC5B(C34)C2C1)C(C)(C)C)N1C2=CC=CC=C2C2=C(C=3N(C4=CC=CC=C4C3C(=C21)C2=CC=CC=C2)C2=CC=CC=C2)C2=CC=CC=C2 | 0 | 447 🙃🙃🙃🙃 TDBA - TPDICz 🙃🙃🙃🙃 λem [ nm ] ; Toluene solution ( 10−5 M ) .; Photophysical and electrochemical properties of TRZ-pIC, TDBA-TPDICz and TRZ-TPDICz.
191 | (10^-9.0) * Meter^(1.0) | λem | https://doi.org/10.1016/j.dyepig.2020.108485 | Toluene | 479 | C1(=CC=CC=C1)C1=NC(=NC(=N1)C1=CC=CC=C1)C1=CC=C(C=C1)N1C2=CC=CC=C2C2=C(C=3N(C4=CC=CC=C4C3C(=C21)C2=CC=CC=C2)C2=CC=CC=C2)C2=CC=CC=C2 | 0 | 479 🙃🙃🙃🙃 TRZ - TPDICz 🙃🙃🙃🙃 λem [ nm ] ; Toluene solution ( 10−5 M ) .; Photophysical and electrochemical properties of TRZ-pIC, TDBA-TPDICz and TRZ-TPDICz.
192 | (10^-9.0) * Meter^(1.0) | λem | https://doi.org/10.1016/j.dyepig.2021.109781 | THF | 558 | C1=CC=CC=2C3=CC=CC=C3N(C12)C=1C=C(C=C(C1)N1C2=CC=CC=C2C=2C=CC=CC12)C1=CC=C(C2=NSN=C21)C2=CC(=CC(=C2)N2C1=CC=CC=C1C=1C=CC=CC21)N2C1=CC=CC=C1C=1C=CC=CC21 | 0 | 558 🙃🙃🙃🙃 BCPBT 🙃🙃🙃🙃 λem ( nm ) ; Measured in THF .; Physical properties of BCZ-BTD-AD and BCPBT.
193 | (10^-9.0) * Meter^(1.0) | λem | https://doi.org/10.1016/j.dyepig.2021.109781 | THF | 555 | C1=CC=CC=2C3=CC=CC=C3N(C12)C=1C=C(C=C(C1)N1C2=CC=CC=C2C=2C=CC=CC12)C1=CC=C(C2=NSN=C21)C2=CC(=CC(=C2)N2C1=CC=CC=C1C=1C=CC=CC21)N2C1=CC=CC=C1C=1C=CC=CC21 | 0 | 555 🙃🙃🙃🙃 BCPBT 🙃🙃🙃🙃 λem ( nm ) ; Measured in powder .; Physical properties of BCZ-BTD-AD and BCPBT.
194 | (10^-9.0) * Meter^(1.0) | PL | https://doi.org/10.1016/j.cej.2022.134934 | toluene | 504 | C1=CC=CC=2C3=CC=CC=C3C3(C12)C1=CC=CC=C1N(C=1C=CC=CC13)C1=CC=C(C=C1)C(=O)C1=CC=C(C=C1)N1C=3C=CC=CC3C3(C2=CC=CC=C2C=2C=CC=CC32)C3=CC=CC=C13 | 0 | 504 / 552 🙃🙃🙃🙃 SFAC - BP - SFAC 🙃🙃🙃🙃 toluene / THF a ; Measured in toluene solution ( 10−5 M ) or THF solution ( 10−5 M ) at room temperature . b Vacuum - deposited on a quartz substrate . c Absolute PL quantum yield determined by a calibrated integrating sphere under nitrogen at room temperature . d Mean fluorescence lifetime evaluated at 300 K under nitrogen . e Delayed fluorescence lifetimes evaluated at 300 K under nitrogen . f Ratio of delayed component calculated at 300 K under nitrogen . g Rate constant of reverse intersystem crossing process calculated at 300 K under nitrogen . h Calculated from the onsets of fluorescence and phosphorescence spectra at 77 K . 🙃🙃🙃🙃 λem [ nm ]; Photophysical properties of SFAC-BP-SFAC, SXAC-BP-SXAC and STAC-BP-STAC.
195 | (10^-9.0) * Meter^(1.0) | PL | https://doi.org/10.1016/j.cej.2022.134934 | THF | 552 | C1=CC=CC=2C3=CC=CC=C3C3(C12)C1=CC=CC=C1N(C=1C=CC=CC13)C1=CC=C(C=C1)C(=O)C1=CC=C(C=C1)N1C=3C=CC=CC3C3(C2=CC=CC=C2C=2C=CC=CC32)C3=CC=CC=C13 | 0 | 504 / 552 🙃🙃🙃🙃 SFAC - BP - SFAC 🙃🙃🙃🙃 toluene / THF a ; Measured in toluene solution ( 10−5 M ) or THF solution ( 10−5 M ) at room temperature . b Vacuum - deposited on a quartz substrate . c Absolute PL quantum yield determined by a calibrated integrating sphere under nitrogen at room temperature . d Mean fluorescence lifetime evaluated at 300 K under nitrogen . e Delayed fluorescence lifetimes evaluated at 300 K under nitrogen . f Ratio of delayed component calculated at 300 K under nitrogen . g Rate constant of reverse intersystem crossing process calculated at 300 K under nitrogen . h Calculated from the onsets of fluorescence and phosphorescence spectra at 77 K . 🙃🙃🙃🙃 λem [ nm ]; Photophysical properties of SFAC-BP-SFAC, SXAC-BP-SXAC and STAC-BP-STAC.
196 | (10^-9.0) * Meter^(1.0) | PL | https://doi.org/10.1016/j.cej.2022.134934 | toluene | 502 | C1=CC=CC=2SC3=CC=CC=C3C3(C12)C1=CC=CC=C1N(C=1C=CC=CC13)C1=CC=C(C=C1)C(=O)C1=CC=C(C=C1)N1C=3C=CC=CC3C3(C2=CC=CC=C2SC=2C=CC=CC32)C3=CC=CC=C13 | 0 | 502 / 525 🙃🙃🙃🙃 STAC - BP - STAC 🙃🙃🙃🙃 toluene / THF a ; Measured in toluene solution ( 10−5 M ) or THF solution ( 10−5 M ) at room temperature . b Vacuum - deposited on a quartz substrate . c Absolute PL quantum yield determined by a calibrated integrating sphere under nitrogen at room temperature . d Mean fluorescence lifetime evaluated at 300 K under nitrogen . e Delayed fluorescence lifetimes evaluated at 300 K under nitrogen . f Ratio of delayed component calculated at 300 K under nitrogen . g Rate constant of reverse intersystem crossing process calculated at 300 K under nitrogen . h Calculated from the onsets of fluorescence and phosphorescence spectra at 77 K . 🙃🙃🙃🙃 λem [ nm ]; Photophysical properties of SFAC-BP-SFAC, SXAC-BP-SXAC and STAC-BP-STAC.
197 | (10^-9.0) * Meter^(1.0) | PL | https://doi.org/10.1016/j.cej.2022.134934 | THF | 525 | C1=CC=CC=2SC3=CC=CC=C3C3(C12)C1=CC=CC=C1N(C=1C=CC=CC13)C1=CC=C(C=C1)C(=O)C1=CC=C(C=C1)N1C=3C=CC=CC3C3(C2=CC=CC=C2SC=2C=CC=CC32)C3=CC=CC=C13 | 0 | 502 / 525 🙃🙃🙃🙃 STAC - BP - STAC 🙃🙃🙃🙃 toluene / THF a ; Measured in toluene solution ( 10−5 M ) or THF solution ( 10−5 M ) at room temperature . b Vacuum - deposited on a quartz substrate . c Absolute PL quantum yield determined by a calibrated integrating sphere under nitrogen at room temperature . d Mean fluorescence lifetime evaluated at 300 K under nitrogen . e Delayed fluorescence lifetimes evaluated at 300 K under nitrogen . f Ratio of delayed component calculated at 300 K under nitrogen . g Rate constant of reverse intersystem crossing process calculated at 300 K under nitrogen . h Calculated from the onsets of fluorescence and phosphorescence spectra at 77 K . 🙃🙃🙃🙃 λem [ nm ]; Photophysical properties of SFAC-BP-SFAC, SXAC-BP-SXAC and STAC-BP-STAC.
198 | (10^-9.0) * Meter^(1.0) | λPL | https://doi.org/10.1016/j.dyepig.2023.111314 | toluene | 681 | C1(=CC=CC=C1)N(C1=CC=C(C=C1)C1=C2N=C3C(=NC2=C(C=C1)C1=CC=C(C=C1)N(C1=CC=CC=C1)C1=CC=CC=C1)C=1C=CC(=C2C(=CC=C3C12)C#N)C#N)C1=CC=CC=C1 | 0 | 681 🙃🙃🙃🙃 LB - T 🙃🙃🙃🙃 λPL ( nm ) ; UV – vis absorption and PL spectra measured in toluene solution at room temperature .; Photophysical properties of LB-T and LB-Y.
199 | (10^-9.0) * Meter^(1.0) | λPL | https://doi.org/10.1016/j.dyepig.2023.111314 | toluene | 649 | C1(=CC=CC=C1)N(C1=CC=C(C=C1)C=1C=C2N=C3C(=NC2=CC1C1=CC=C(C=C1)N(C1=CC=CC=C1)C1=CC=CC=C1)C=1C=CC(=C2C(=CC=C3C12)C#N)C#N)C1=CC=CC=C1 | 0 | 649 🙃🙃🙃🙃 LB - Y 🙃🙃🙃🙃 λPL ( nm ) ; UV – vis absorption and PL spectra measured in toluene solution at room temperature .; Photophysical properties of LB-T and LB-Y.
200 | (10^-9.0) * Meter^(1.0) | PL | https://doi.org/10.1016/j.dyepig.2023.111200 | toluene | 483 | C1=CC=CC=2C3=CC=CC=C3N(C12)C1=C(C=C(C#N)C=C1)C1=NC(=NC(=N1)C1=CC=CC=C1)C1=CC=CC=C1 | 0 | 483 🙃🙃🙃🙃 Cz - mCNTrz 🙃🙃🙃🙃 PL ( nm ) ( ) ; Wavelength of PL Max .; Electrochemical and optical properties of green TADF emitters.
201 | (10^-9.0) * Meter^(1.0) | PL | https://doi.org/10.1016/j.dyepig.2023.111200 | toluene | 493 | C1(=CC=CC=C1)C1=NC(=NC(=N1)C=1C=C(C#N)C=CC1N1C2=CC=CC=C2C=2C=CC=CC12)C=1C=C(C#N)C=CC1N1C2=CC=CC=C2C=2C=CC=CC12 | 0 | 493 🙃🙃🙃🙃 DCz - mCNTrz 🙃🙃🙃🙃 PL ( nm ) ( ) ; Wavelength of PL Max .; Electrochemical and optical properties of green TADF emitters.
202 | (10^-9.0) * Meter^(1.0) | PL | https://doi.org/10.1016/j.dyepig.2023.111200 | toluene | 508 | N1=C(N=C(N=C1C=1C=C(C#N)C=CC1N1C2=CC=CC=C2C=2C=CC=CC12)C=1C=C(C#N)C=CC1N1C2=CC=CC=C2C=2C=CC=CC12)C=1C=C(C#N)C=CC1N1C2=CC=CC=C2C=2C=CC=CC12 | 0 | 508 🙃🙃🙃🙃 TCz - mCNTrz 🙃🙃🙃🙃 PL ( nm ) ( ) ; Wavelength of PL Max .; Electrochemical and optical properties of green TADF emitters.
203 | (10^-9.0) * Meter^(1.0) | λemc | https://doi.org/10.1016/j.dyepig.2021.109208 | toluene | 478 | C1(=CC=CC=C1)N(C1=CC=C(C=C1)C=1C=CC=2N(C3=CC=CC=C3C2C1)C1=CC=C(C=C1)C(=O)C1=CC=CC=C1)C1=CC=CC=C1 | 1 | 478 🙃🙃🙃🙃 3TCPM 🙃🙃🙃🙃 λemc [ nm ]; Photophysical and electrochemical parameters of these TADF emitters.
204 | (10^-9.0) * Meter^(1.0) | λemc | https://doi.org/10.1016/j.dyepig.2021.109208 | toluene | 464 | C1(=CC=CC=C1)N(C1=CC=C(C=C1)C1=CC=2N(C3=CC=CC=C3C2C=C1)C1=CC=C(C=C1)C(=O)C1=CC=CC=C1)C1=CC=CC=C1 | 0 | 425 , 464 🙃🙃🙃🙃 2TCPM 🙃🙃🙃🙃 λemc [ nm ]; Photophysical and electrochemical parameters of these TADF emitters.
205 | (10^-9.0) * Meter^(1.0) | λemc | https://doi.org/10.1016/j.dyepig.2021.109208 | toluene | 510 | C1(=CC=CC=C1)N(C1=CC=C(C=C1)C1=CC=CC=2C3=CC=CC=C3N(C12)C1=CC=C(C=C1)C(=O)C1=CC=CC=C1)C1=CC=CC=C1 | 0 | 411 , 510 🙃🙃🙃🙃 1TCPM 🙃🙃🙃🙃 λemc [ nm ]; Photophysical and electrochemical parameters of these TADF emitters.
206 | (10^-9.0) * Meter^(1.0) | λemc | https://doi.org/10.1016/j.dyepig.2021.109208 | toluene | 521 | C1=CC=CC=2C3=CC=CC=C3N(C12)C1=CC=C(C=C1)C(=O)C1=CC=C(C=C1)N1C2=CC=CC=C2C=2C=CC=C(C12)C1=CC=C(C=C1)N(C1=CC=CC=C1)C1=CC=CC=C1 | 0 | 411 , 521 🙃🙃🙃🙃 1TCPM - Cz 🙃🙃🙃🙃 λemc [ nm ]; Photophysical and electrochemical parameters of these TADF emitters.
211 | (10^-9.0) * Meter^(1.0) | λPL | https://doi.org/10.1016/j.cej.2024.149692 | toluene | 412 | C1(=CC=CC=C1)C=1N=C(C2=C(N1)C=CS2)C2=CC=C(C=C2)N2C1=CC=CC=C1SC=1C=CC=CC21 | 1 | 412 , 562 🙃🙃🙃🙃 PTZ -2TP 🙃🙃🙃🙃 λPL ( nm ) 🙃🙃🙃🙃 sol . [ a ]; Summary of the photophysical properties of PTZ-2TP, PTZ-4TP, and DPTZ-TP.
213 | (10^-9.0) * Meter^(1.0) | λPL | https://doi.org/10.1016/j.cej.2024.149692 | toluene | 497 | C1(=CC=CC=C1)C=1C2=C(N=C(N1)C1=CC=C(C=C1)N1C3=CC=CC=C3SC=3C=CC=CC13)C=CS2 | 1 | 438 , 497 🙃🙃🙃🙃 PTZ -4TP 🙃🙃🙃🙃 λPL ( nm ) 🙃🙃🙃🙃 sol . [ a ]; Summary of the photophysical properties of PTZ-2TP, PTZ-4TP, and DPTZ-TP.
215 | (10^-9.0) * Meter^(1.0) | λPL | https://doi.org/10.1016/j.cej.2024.149692 | toluene | 410 | N1=C(N=C(C2=C1C=CS2)C2=CC=C(C=C2)N2C1=CC=CC=C1SC=1C=CC=CC21)C2=CC=C(C=C2)N2C1=CC=CC=C1SC=1C=CC=CC21 | 1 | 410 , 570 🙃🙃🙃🙃 DPTZ - TP 🙃🙃🙃🙃 λPL ( nm ) 🙃🙃🙃🙃 sol . [ a ]; Summary of the photophysical properties of PTZ-2TP, PTZ-4TP, and DPTZ-TP.
217 | (10^-9.0) * Meter^(1.0) | λem | https://doi.org/10.1016/j.dyepig.2023.111763 | toluene | 603 | C1=CC=CC=2C3=C4C(C=5C(=C3NC12)C=1C=CC=CC1N5)=C5C=CC=CC5=N4 | 0 | 603 🙃🙃🙃🙃 69a 🙃🙃🙃🙃 λem ( nm ) ; Measured in toluene solution .; Photophysical data of compounds 67a,b–69a,b.
218 | (10^-9.0) * Meter^(1.0) | λPL | https://doi.org/10.1016/j.dyepig.2017.04.024 | toluene | 561 | C1=CC=CC=2OC3=CC=CC=C3N(C12)C1=C(C=C(C=C1C1=CC=C(C=C1)C#N)C#N)C1=CC=C(C=C1)C#N | 0 | 561 🙃🙃🙃🙃 oPTBC 🙃🙃🙃🙃 λPL ( nm ) ; Measured in toluene at room temperature .; Summary of key physical properties of mPTBC and oPTBC.
219 | (10^-9.0) * Meter^(1.0) | λem | https://doi.org/10.1016/j.orgel.2019.03.044 | DMF | 423 | C1=CC=CC=2C3=CC=CC=C3N(C12)C1=CC=C(C=C1)C1=CC=C(C=C1)C1=NC2=C(N1C1=CC=C(C=C1)C(F)(F)F)C1=CC=CC=C1C=1C=CC=CC12 | 0 | 423 🙃🙃🙃🙃 CzB - FMPPI 🙃🙃🙃🙃 λem ( nm ) ; Absorption and PL : measured in 10−5 M DMF .; Basic properties of CzB-FMPPI and CzB-FMPIM.
220 | (10^-9.0) * Meter^(1.0) | λem | https://doi.org/10.1016/j.orgel.2019.03.044 | DMF | 440 | C1=CC=CC=2C3=CC=CC=C3N(C12)C1=CC=C(C=C1)C1=CC=C(C=C1)C1=NC2=C(N1C1=CC=C(C=C1)C(F)(F)F)C1=CC=CC=C1C=1C=CC=CC12 | 0 | 440 🙃🙃🙃🙃 CzB - FMPPI 🙃🙃🙃🙃 λem ( nm ) ; Absorption and PL : measured in neat film .; Basic properties of CzB-FMPPI and CzB-FMPIM.
221 | (10^-9.0) * Meter^(1.0) | λem | https://doi.org/10.1016/j.orgel.2019.03.044 | DMF | 415 | C1(=CC=CC=C1)C=1N=C(N(C1C1=CC=CC=C1)C1=CC=C(C=C1)C(F)(F)F)C1=CC=C(C=C1)C1=CC=C(C=C1)N1C2=CC=CC=C2C=2C=CC=CC12 | 0 | 415 🙃🙃🙃🙃 CzB - FMPIM 🙃🙃🙃🙃 λem ( nm ) ; Absorption and PL : measured in neat film .; Basic properties of CzB-FMPPI and CzB-FMPIM.
222 | (10^-9.0) * Meter^(1.0) | λem | https://doi.org/10.1016/j.dyepig.2020.108624 | DCM | 507 | C1=CC=CC=2C3=CC=CC=C3N(C12)C1=C(C#N)C(=C(C(=C1N1C2=CC=CC=C2C=2C(=CC=CC12)OCC1=CC=C(C=C1)C=C)N1C2=CC=CC=C2C=2C=CC=CC12)N1C2=CC=CC=C2C=2C(=CC=CC12)OCC1=CC=C(C=C1)C=C)N1C2=CC=CC=C2C=2C=CC=CC12 | 0 | 507 / 497 🙃🙃🙃🙃 3CzCN - DV 🙃🙃🙃🙃 λem [ nm ] ; The absorption peak and half peak width in dichloromethane solution and film respectively .; The photophysical, thermal, and DFT data of the compounds.
223 | (10^-9.0) * Meter^(1.0) | λem | https://doi.org/10.1016/j.dyepig.2020.108624 | DCM | 514 | C1=CC=CC=2C3=CC=CC=C3N(C12)C1=C(C#N)C(=C(C(=C1N1C2=CC=CC=C2C=2C(=CC=CC12)OCCCCCCN1C2=CC=CC=C2C=2C(=CC=CC12)OCC1=CC=C(C=C1)C=C)N1C2=CC=CC=C2C=2C=CC=CC12)N1C2=CC=CC=C2C=2C(=CC=CC12)OCCCCCCN1C2=CC=CC=C2C=2C(=CC=CC12)OCC1=CC=C(C=C1)C=C)N1C2=CC=CC=C2C=2C=CC=CC12 | 0 | 514 / 501 🙃🙃🙃🙃 3CzCN - O - DV 🙃🙃🙃🙃 λem [ nm ] ; The absorption peak and half peak width in dichloromethane solution and film respectively .; The photophysical, thermal, and DFT data of the compounds.
224 | (10^-9.0) * Meter^(1.0) | λema | https://doi.org/10.1016/j.cej.2022.138957 | THF | 450 | C1(=CC=CC=C1)N1C2=CC=CC=C2C=2C=C(C=CC12)S(=O)(=O)C=1C=C(C=C(C1)N1C=2C=CC=CC2C(C2=CC=CC=C12)(C)C)N1C=2C=CC=CC2C(C2=CC=CC=C12)(C)C | 1 | 450 🙃🙃🙃🙃 CZ - DPS - BAD 🙃🙃🙃🙃 λema ( nm ); Physical properties of CZ-DPS-BAD.
228 | (10^-9.0) * Meter^(1.0) | λem | https://doi.org/10.1016/j.dyepig.2023.111568 | toluene | 528 | N1=CC(=CC=C1)C=1C=C2N=C3C4=C(C5=C(C3=NC2=CC1)C=CC(=C5)C5=CC=C(N(C1=CC=CC=C1)C1=CC=CC=C1)C=C5)C=C(C=C4)C4=CC=C(N(C5=CC=CC=C5)C5=CC=CC=C5)C=C4 | 0 | 528 / 582 / 550 🙃🙃🙃🙃 PyPzDTPA 🙃🙃🙃🙃 λem ( nm ) ; PL maximum measured in 10−6 M toluene solution / neat films / 10 wt % doped CBP film at RT .; Summary of the physical properties of materials.
229 | (10^-9.0) * Meter^(1.0) | λem | https://doi.org/10.1016/j.dyepig.2023.111568 | toluene | 543 | N1=CC(=CC=C1)C1=CC2=C(C3=NC4=CC=C(C=C4N=C3C3=C2C=C(C=C3)C=3C=NC=CC3)C3=CC=C(N(C2=CC=CC=C2)C2=CC=CC=C2)C=C3)C=C1 | 0 | 543 / 590 / 562 🙃🙃🙃🙃 TPAPzDPy 🙃🙃🙃🙃 λem ( nm ) ; PL maximum measured in 10−6 M toluene solution / neat films / 10 wt % doped CBP film at RT .; Summary of the physical properties of materials.
230 | (10^-9.0) * Meter^(1.0) | λem | https://doi.org/10.1016/j.dyepig.2023.111568 | toluene | 535 | N1=CC(=CC=C1)C1=CC2=C(C3=NC4=CC(=C(C=C4N=C3C3=C2C=CC=C3)C3=CC=C(N(C2=CC=CC=C2)C2=CC=CC=C2)C=C3)C3=CC=C(N(C2=CC=CC=C2)C2=CC=CC=C2)C=C3)C=C1 | 0 | 535 / 574 / 553 🙃🙃🙃🙃 DTPAPzPy 🙃🙃🙃🙃 λem ( nm ) ; PL maximum measured in 10−6 M toluene solution / neat films / 10 wt % doped CBP film at RT .; Summary of the physical properties of materials.
231 | (10^-9.0) * Meter^(1.0) | λPL | https://doi.org/10.1016/j.orgel.2018.08.021 | toluene | 592 | C1(=CC(=CC(=C1)C(=O)C1=CC=C(C=C1)N1C2=CC=CC=C2OC=2C=CC=CC12)C(=O)C1=CC=C(C=C1)N1C2=CC=CC=C2OC=2C=CC=CC12)C(=O)C1=CC=C(C=C1)N1C2=CC=CC=C2OC=2C=CC=CC12 | 1 | 592 🙃🙃🙃🙃 TBP - PXZ 🙃🙃🙃🙃 λPL ( nm ) ; Measured in toluene at room temperature .; Physical properties of the TBP-PXZ.
232 | (10^-9.0) * Meter^(1.0) | λPL | https://doi.org/10.1016/j.orgel.2023.106795 | toluene | 435 | C1(=CC=CC=C1)C1=NC(=NC(=N1)C1=CC=CC=C1)C1=CC=C(C=C1)C1=CC(=CC(=C1)N1C2=CC=C(C=C2C=2C=C(C=CC12)C(C)(C)C)C(C)(C)C)N1C2=CC=C(C=C2C=2C=C(C=CC12)C(C)(C)C)C(C)(C)C | 1 | 435 🙃🙃🙃🙃 mDtCz - TRZ 🙃🙃🙃🙃 λPL [ nm ]; Photophysical properties of DtCz-TRZ and mDtCz-TRZ.
233 | (10^-9.0) * Meter^(1.0) | λPL | https://doi.org/10.1016/j.orgel.2023.106795 | toluene | 439 | C1(=CC=CC=C1)C1=NC(=NC(=N1)C1=CC=CC=C1)C1=CC=C(C=C1)C1=C(C=CC=C1N1C2=CC=C(C=C2C=2C=C(C=CC12)C(C)(C)C)C(C)(C)C)N1C2=CC=C(C=C2C=2C=C(C=CC12)C(C)(C)C)C(C)(C)C | 1 | 439 🙃🙃🙃🙃 DtCz - TRZ 🙃🙃🙃🙃 λPL [ nm ]; Photophysical properties of DtCz-TRZ and mDtCz-TRZ.
234 | (10^-9.0) * Meter^(1.0) | λPL | https://doi.org/10.1016/j.dyepig.2019.107775 | toluene | 514 | CC1(C2=CC=CC=C2N(C=2C=CC=CC12)C1=CC=C(C=C1)C1=C(C#N)C(=CN=C1)C1=CC=C(C=C1)N1C=2C=CC=CC2C(C2=CC=CC=C12)(C)C)C | 0 | 514 / 513 🙃🙃🙃🙃 AcCN 🙃🙃🙃🙃 λPL [ nm ] sola ) / filmb ); Summary of photophysical properties of AcCN and PxCN.
235 | (10^-9.0) * Meter^(1.0) | λPL | https://doi.org/10.1016/j.dyepig.2019.107775 | toluene | 565 | C1=CC=CC=2OC3=CC=CC=C3N(C12)C1=CC=C(C=C1)C1=C(C#N)C(=CN=C1)C1=CC=C(C=C1)N1C2=CC=CC=C2OC=2C=CC=CC12 | 0 | 565 / 540 🙃🙃🙃🙃 PxCN 🙃🙃🙃🙃 λPL [ nm ] sola ) / filmb ); Summary of photophysical properties of AcCN and PxCN.
236 | (10^-9.0) * Meter^(1.0) | λPL | https://doi.org/10.1016/j.cej.2022.138919 | THF | 575 | C1=CC=CC=2OC3=CC=CC=C3N(C12)C1=CC=C(C=C1)C(=O)C=1C=CC=2N(C3=CC=CC=C3C2C1)C1=CC(=CC=C1)N1C2=CC=CC=C2C=2C=CC=CC12 | 0 | 575 🙃🙃🙃🙃 mCP - BP - DMAC 🙃🙃🙃🙃 THF solution 🙃🙃🙃🙃 λPL [ nm ]; Photophysical data of mCP-BP-DMAC and DCB-BP-DMAC in THF solution and neat and doped films, measured at 300 K under nitrogen. a
239 | (10^-9.0) * Meter^(1.0) | λPL | https://doi.org/10.1016/j.cej.2022.138919 | THF | 573 | C1=CC=CC=2OC3=CC=CC=C3N(C12)C1=CC=C(C=C1)C(=O)C=1C=CC=2N(C3=CC=CC=C3C2C1)C1=CC=C(C=C1)N1C2=CC=CC=C2C=2C=CC=CC12 | 0 | 573 🙃🙃🙃🙃 DCB - BP - DMAC 🙃🙃🙃🙃 THF solution 🙃🙃🙃🙃 λPL [ nm ]; Photophysical data of mCP-BP-DMAC and DCB-BP-DMAC in THF solution and neat and doped films, measured at 300 K under nitrogen. a
242 | (10^-9.0) * Meter^(1.0) | λem | https://doi.org/10.1016/j.dyepig.2022.110564 | CH2Cl2 | 640 | ClC1=NC(=NC(=N1)Cl)C=1C=C(C=2NC3=CC=CC=C3SC2C1)C1=CC=C(C=C1)OC | 0 | 640 🙃🙃🙃🙃 1 🙃🙃🙃🙃 λem / nm; Emission maxima λem, absolute fluorescence quantum yields Φf, fluorescence lifetimes τ, the residuum χ2 and calculated radiative (kr) and non-radiative (knr) rate constants of dyes 2 (at T = 298 K, emission spectra: xenon lamp, lifetimes: EPL-laser 375 nm in TCSPC mode) in CH2Cl2 (T = 298 K, c(2) = 10−7 mol/L).
243 | (10^-9.0) * Meter^(1.0) | λem | https://doi.org/10.1016/j.orgel.2021.106275 | toluene | 449 | C1(=CC=CC=C1)N(C=1C=C2N(C=3C=CC=CC3B3C2=C(C1)N(C=1C=CC=CC13)C1=CC=CC=C1)C1=CC=CC=C1)C1=CC=CC=C1 | 0 | 449 / 453 🙃🙃🙃🙃 PAB 🙃🙃🙃🙃 λem ( nm ) solution / film ; The peak wavelength of the lowest - energy absorption band and the peak wavelength of the PL spectrum in toluene . ; The PL peak wavelength in mCP film .; Photophysical, electrochemical, and thermal analysis data of PAB, 2tPAB, and 3tPAB.
244 | (10^-9.0) * Meter^(1.0) | λem | https://doi.org/10.1016/j.orgel.2021.106275 | toluene | 456 | C(C)(C)(C)C=1C=CC=2N(C=3C=C(C=C4N(C=5C=CC(=CC5B(C34)C2C1)C(C)(C)C)C1=CC=C(C=C1)C(C)(C)C)N(C1=CC=CC=C1)C1=CC=CC=C1)C1=CC=C(C=C1)C(C)(C)C | 0 | 456 / 457 🙃🙃🙃🙃 2tPAB 🙃🙃🙃🙃 λem ( nm ) solution / film ; The peak wavelength of the lowest - energy absorption band and the peak wavelength of the PL spectrum in toluene . ; The PL peak wavelength in mCP film .; Photophysical, electrochemical, and thermal analysis data of PAB, 2tPAB, and 3tPAB.
245 | (10^-9.0) * Meter^(1.0) | λem | https://doi.org/10.1016/j.orgel.2021.106275 | toluene | 456 | C(C)(C)(C)C=1C=CC=2N(C=3C=C(C=C4N(C=5C=CC(=CC5B(C34)C2C1)C(C)(C)C)C1=CC=C(C=C1)C(C)(C)C)N(C1=CC=C(C=C1)C(C)(C)C)C1=CC=C(C=C1)C(C)(C)C)C1=CC=C(C=C1)C(C)(C)C | 0 | 456 / 458 🙃🙃🙃🙃 3tPAB 🙃🙃🙃🙃 λem ( nm ) solution / film ; The peak wavelength of the lowest - energy absorption band and the peak wavelength of the PL spectrum in toluene . ; The PL peak wavelength in mCP film .; Photophysical, electrochemical, and thermal analysis data of PAB, 2tPAB, and 3tPAB.
246 | (10^-9.0) * Meter^(1.0) | λPL | https://doi.org/10.1016/j.optmat.2019.05.040 | toluene | 386 | C1=CC=CC=2C3=CC=CC=C3N(C12)C1=CC=C(C=C1)C=1OC(=NN1)C1=CC=C(C=C1)N1C2=CC=CC=C2C=2C=CC=CC12 | 0 | 386 / 414 🙃🙃🙃🙃 BCzOX 🙃🙃🙃🙃 λPL ( nm ) solb / filmc; Key photophysical, thermal and electrochemical properties of the three compounds.
247 | (10^-9.0) * Meter^(1.0) | λPL | https://doi.org/10.1016/j.optmat.2019.05.040 | toluene | 461 | CC1(C2=CC=CC=C2NC=2C=CC=C(C12)C1=CC=C(C=C1)C=1OC(=NN1)C1=CC=C(C=C1)C1=CC=CC=2NC3=CC=CC=C3C(C12)(C)C)C | 0 | 461 / 472 🙃🙃🙃🙃 BAcOX 🙃🙃🙃🙃 λPL ( nm ) solb / filmc; Key photophysical, thermal and electrochemical properties of the three compounds.
248 | (10^-9.0) * Meter^(1.0) | PL | https://doi.org/10.1016/j.jlumin.2023.119787 | toluene | 499 | N1=C(N=C(N=C1C=1C(=C(C#N)C=CC1)N1C2=CC=CC=C2C=2C=CC=CC12)C=1C(=C(C#N)C=CC1)N1C2=CC=CC=C2C=2C=CC=CC12)C=1C(=C(C#N)C=CC1)N1C2=CC=CC=C2C=2C=CC=CC12 | 0 | 499 🙃🙃🙃🙃 TCz -2mCNTrz 🙃🙃🙃🙃 PL ( nm ) ( ) ; Wavelength of the maximum PL .; Optical and electrochemical properties of green TADF emitters.
249 | (10^-9.0) * Meter^(1.0) | PL | https://doi.org/10.1016/j.jlumin.2023.119787 | toluene | 513 | N1=C(N=C(N=C1C=1C=C(C#N)C=CC1N1C2=CC=CC=C2C=2C=CC=CC12)C=1C=C(C#N)C=CC1N1C2=CC=CC=C2C=2C=CC=CC12)C=1C=C(C#N)C=CC1N1C2=CC=CC=C2C=2C=CC=CC12 | 0 | 513 🙃🙃🙃🙃 TCz -4mCNTrz 🙃🙃🙃🙃 PL ( nm ) ( ) ; Wavelength of the maximum PL .; Optical and electrochemical properties of green TADF emitters.
250 | (10^-9.0) * Meter^(1.0) | PL | https://doi.org/10.1016/j.jlumin.2023.119787 | toluene | 530 | N1=C(N=C(N=C1C1=C(C=C(C#N)C=C1)N1C2=CC=CC=C2C=2C=CC=CC12)C1=C(C=C(C#N)C=C1)N1C2=CC=CC=C2C=2C=CC=CC12)C1=C(C=C(C#N)C=C1)N1C2=CC=CC=C2C=2C=CC=CC12 | 0 | 530 🙃🙃🙃🙃 TCz - pCNTrz 🙃🙃🙃🙃 PL ( nm ) ( ) ; Wavelength of the maximum PL .; Optical and electrochemical properties of green TADF emitters.
251 | (10^-9.0) * Meter^(1.0) | PL | https://doi.org/10.1016/j.orgel.2015.02.018 | DCM | 420 | C1=CC=CC2=CC3=CC=CC=C3C(=C12)C1=CC=C(C=C1)C=1N(C(=C(N1)C1=CC=CC=C1)C1=CC=CC=C1)C1=CC=CC=C1 | 0 | 420 ( 57 ) 🙃🙃🙃🙃 ACBI 🙃🙃🙃🙃 PL ( nm ) 🙃🙃🙃🙃 Solution ( FWHMs ); The optical, photophysical and thermal properties of ACBI, 1-NaCBI, and 2-NaCBI.
252 | (10^-9.0) * Meter^(1.0) | PL | https://doi.org/10.1016/j.orgel.2015.02.018 | DCM | 428 | C1(=CC=CC2=CC=CC=C12)C1=C2C=CC=CC2=C(C2=CC=CC=C12)C1=CC=C(C=C1)C=1N(C(=C(N1)C1=CC=CC=C1)C1=CC=CC=C1)C1=CC=CC=C1 | 0 | 428 ( 54 ) 🙃🙃🙃🙃 1 - NaCBI 🙃🙃🙃🙃 PL ( nm ) 🙃🙃🙃🙃 Solution ( FWHMs ); The optical, photophysical and thermal properties of ACBI, 1-NaCBI, and 2-NaCBI.
253 | (10^-9.0) * Meter^(1.0) | PL | https://doi.org/10.1016/j.orgel.2015.02.018 | DCM | 434 | C1=C(C=CC2=CC=CC=C12)C1=C2C=CC=CC2=C(C2=CC=CC=C12)C1=CC=C(C=C1)C=1N(C(=C(N1)C1=CC=CC=C1)C1=CC=CC=C1)C1=CC=CC=C1 | 0 | 434 ( 53 ) 🙃🙃🙃🙃 2 - NaCBI 🙃🙃🙃🙃 PL ( nm ) 🙃🙃🙃🙃 Solution ( FWHMs ); The optical, photophysical and thermal properties of ACBI, 1-NaCBI, and 2-NaCBI.
254 | (10^-9.0) * Meter^(1.0) | λem | https://doi.org/10.1016/j.orgel.2021.106411 | THF | 496 | C1=CC=CC=2C3=CC=CC=C3N(C12)C=1C=C(C=C(C1)N1C2=CC=CC=C2C=2C=CC=CC12)S(=O)(=O)C1=CC=C(C=C1)N1C=2C=CC=CC2C(C2=CC=CC=C12)(C)C | 0 | 496 🙃🙃🙃🙃 CZ - DPS - DMAC 🙃🙃🙃🙃 λem ( nm ) ; Measured in THF : H2O ( 1 : 98 ) .; Physical properties of CZ-DPS-DMAC.
257 | (10^-9.0) * Meter^(1.0) | λFL,max | https://doi.org/10.1016/j.cej.2021.128574 | toluene | 453 | C1=CC=CC=2C3=CC=CC=C3N(C12)C1=C(C=C(C(=C1)N1C2=CC=CC=C2C=2C=CC=CC12)C#N)C#N | 0 | 453 🙃🙃🙃🙃 DCzIPN 🙃🙃🙃🙃 λFL , max ( nm ); Photophysical properties of the IPN compounds in degassed toluene solutions (10−5 M). S1 and T1 were determined in mCP host at 7 wt% doping concentration from the onsets of FL and phosphorescence spectra, respectively.
258 | (10^-9.0) * Meter^(1.0) | λFL,max | https://doi.org/10.1016/j.cej.2021.128574 | toluene | 470 | CC1=CC=CC=2C3=CC=CC=C3N(C12)C1=C(C=C(C(=C1)N1C2=CC=CC=C2C=2C=CC=C(C12)C)C#N)C#N | 0 | 470 🙃🙃🙃🙃 DMeCzIPN 🙃🙃🙃🙃 λFL , max ( nm ); Photophysical properties of the IPN compounds in degassed toluene solutions (10−5 M). S1 and T1 were determined in mCP host at 7 wt% doping concentration from the onsets of FL and phosphorescence spectra, respectively.
259 | (10^-9.0) * Meter^(1.0) | λPLb | https://doi.org/10.1016/j.jphotochem.2024.115922 | toluene | 677 | C1=CC=CC=2OC3=CC=CC=C3N(C12)C1=CC=C2C(C=3C(=NC=4C=CC=CC4C3)C2=C1)=O | 1 | 677 🙃🙃🙃🙃 IQLO - PXZ 🙃🙃🙃🙃 λPLb ) [ nm ]; Key photophysical parameters of IQLO-PXZ and IQLO-DMAC.
260 | (10^-9.0) * Meter^(1.0) | λPLb | https://doi.org/10.1016/j.jphotochem.2024.115922 | toluene | 610 | CC1(C2=CC=CC=C2N(C=2C=CC=CC12)C1=CC=C2C(C=3C(=NC=4C=CC=CC4C3)C2=C1)=O)C | 1 | 610 🙃🙃🙃🙃 IQLO - DMAC 🙃🙃🙃🙃 λPLb ) [ nm ]; Key photophysical parameters of IQLO-PXZ and IQLO-DMAC.
261 | (10^-9.0) * Meter^(1.0) | λem | https://doi.org/10.1016/j.orgel.2022.106442 | toluene | 452 | C(=C)C1=CC=C(COC2=CC=CC=3N(C4=CC=CC=C4C23)CCCCCCOC2=CC=CC=3N(C4=CC=CC=C4C23)C2=C(C#N)C(=CC=C2)N2C3=CC=CC=C3C=3C(=CC=CC23)OCCCCCCN2C3=CC=CC=C3C=3C(=CC=CC23)OCC2=CC=C(C=C2)C=C)C=C1 | 0 | 452 / 476 / 478 🙃🙃🙃🙃 DVCz -2CzCN 🙃🙃🙃🙃 λem [ nm ] ; Measured in toluene , before and after cross - linking films .; Thermal, photophysical, and electrochemical properties of DV-2CzCN.
262 | (10^-9.0) * Meter^(1.0) | λFL | https://doi.org/10.1016/j.dyepig.2024.111981 | toluene | 579 | C1(=CC=CC=C1)N(C1=CC=C(C=C1)C=1C=CC=2C(=NC=3C(=C4C=CC=NC4=C4N=CC=CC34)N2)N1)C1=CC=CC=C1 | 1 | 579 🙃🙃🙃🙃 oTPA - PPP 🙃🙃🙃🙃 λFL [ nm ]; Summary of photoluminescence properties of oTPA-PPP and mTPA-PPP.
263 | (10^-9.0) * Meter^(1.0) | λFL | https://doi.org/10.1016/j.dyepig.2024.111981 | toluene | 575 | C1(=CC=CC=C1)N(C1=CC=C(C=C1)C=1C=CC=2C(=NC=3C(=C4C=CC=NC4=C4N=CC=CC34)N2)N1)C1=CC=CC=C1 | 1 | 575 🙃🙃🙃🙃 mTPA - PPP 🙃🙃🙃🙃 λFL [ nm ]; Summary of photoluminescence properties of oTPA-PPP and mTPA-PPP.
264 | (10^-9.0) * Meter^(1.0) | λem | https://doi.org/10.1016/j.dyepig.2023.111858 | toluene | 467 | C1=CC=CC=2C3=CC=CC=C3N(C12)C1=CC=C(C=C1)N(C=1C=C2N(C=3C=CC(=CC3B3C2=C(C1)N(C=1C=CC(=CC13)N1C3=CC=CC=C3C=3C=CC=CC13)C1=C(C=CC=C1C)C)N1C3=CC=CC=C3C=3C=CC=CC13)C1=C(C=CC=C1C)C)C1=C(C=CC=C1C)C | 0 | 467 / 477 🙃🙃🙃🙃 Me - PABCz 🙃🙃🙃🙃 λem ( nm ) solutionb / film ; The PL peak wavelength of 6 wt % emitter in PPF film .; Photophysical, electrochemical, and thermal analysis data of Me-PABCZ and Me-PABDPA.
265 | (10^-9.0) * Meter^(1.0) | λem | https://doi.org/10.1016/j.dyepig.2023.111858 | toluene | 495 | CC1=C(C(=CC=C1)C)N(C=1C=C2N(C=3C=CC(=CC3B3C2=C(C1)N(C=1C=CC(=CC13)N(C1=CC=CC=C1)C1=CC=CC=C1)C1=C(C=CC=C1C)C)N(C1=CC=CC=C1)C1=CC=CC=C1)C1=C(C=CC=C1C)C)C1=CC=C(C=C1)N(C1=CC=CC=C1)C1=CC=CC=C1 | 0 | 495 / 504 🙃🙃🙃🙃 Me - PABDPA 🙃🙃🙃🙃 λem ( nm ) solutionb / film ; The PL peak wavelength of 6 wt % emitter in PPF film .; Photophysical, electrochemical, and thermal analysis data of Me-PABCZ and Me-PABDPA.
266 | (10^-9.0) * Meter^(1.0) | PL | https://doi.org/10.1016/j.cej.2024.158323 | toluene | 449 | C1=CC=CC=2C3=CC=CC=C3N(C12)C1=C(C=CC(=C1)C)C1=NC(=NC(=N1)C1=C(C=C(C=C1)C)N1C2=CC=CC=C2C=2C=CC=CC12)C1=C(C=C(C=C1)C)N1C2=CC=CC=C2C=2C=CC=CC12 | 0 | 449 🙃🙃🙃🙃 TCz - pMTrz 🙃🙃🙃🙃 PL ( nm ) ( a ) ; Measured in 1 × 10−5 M toluene solution at room temperature .; Physical properties of TCz-Trz, TCz-pMTrz, and TtBCz-pMTrz.
267 | (10^-9.0) * Meter^(1.0) | PL | https://doi.org/10.1016/j.cej.2024.158323 | toluene | 472 | C(C)(C)(C)C=1C=CC=2N(C3=CC=C(C=C3C2C1)C(C)(C)C)C1=C(C=CC(=C1)C)C1=NC(=NC(=N1)C1=C(C=C(C=C1)C)N1C2=CC=C(C=C2C=2C=C(C=CC12)C(C)(C)C)C(C)(C)C)C1=C(C=C(C=C1)C)N1C2=CC=C(C=C2C=2C=C(C=CC12)C(C)(C)C)C(C)(C)C | 0 | 472 🙃🙃🙃🙃 TtBCz - pMTrz 🙃🙃🙃🙃 PL ( nm ) ( a ) ; Measured in 1 × 10−5 M toluene solution at room temperature .; Physical properties of TCz-Trz, TCz-pMTrz, and TtBCz-pMTrz.
269 | (10^-9.0) * Meter^(1.0) | λem | https://doi.org/10.1016/j.cej.2020.127418 | toluene | 498 | CC1(C2=CC=CC=C2N(C=2C=CC=CC12)C1=CC=C(C=C1)C(=O)C1=CC=CC=C1)C | 0 | 498 🙃🙃🙃🙃 PhCO - DMAC 🙃🙃🙃🙃 λem [ nm ] d ) ; Measured in PL spectra in toluene solution at room temperature ;; Summary of thermal and photophysical properties of TCO-DMAC, PhCO-DMAC and TCO-PXZ.
272 | (10^-9.0) * Meter^(1.0) | λem | https://doi.org/10.1016/j.dyepig.2021.109395 | CH2Cl2 | 536 | C(C)(C)(C)C=1C=CC=2N(C3=CC=C(C=C3C2C1)C(C)(C)C)C=1C(=C(C#N)C(=C(N1)N1C2=CC=C(C=C2C=2C=C(C=CC12)C(C)(C)C)C(C)(C)C)N1C2=CC=C(C=C2C=2C=C(C=CC12)C(C)(C)C)C(C)(C)C)N1C2=CC=C(C=C2C=2C=C(C=CC12)C(C)(C)C)C(C)(C)C | 0 | 536 521 🙃🙃🙃🙃 4CzCNPy 🙃🙃🙃🙃 λem [ nm ] ; Measured in CH2Cl2 ( up line ) and doped film ( down line ) at room temperature .; Physical properties of the compounds.
273 | (10^-9.0) * Meter^(1.0) | λem | https://doi.org/10.1016/j.dyepig.2021.109395 | CH2Cl2 | 561 | C(C)(C)(C)C=1C=CC=2N(C3=CC=C(C=C3C2C1)C(C)(C)C)C=1C(=C(C#N)C(=C(N1)N1C2=CC=C(C=C2C=2C=C(C=CC12)C(C)(C)C)C(C)(C)C)N1C2=CC=C(C=C2C=2C=C(C=CC12)C(C)(C)C)C(C)(C)C)N1C2=CC=C(C=C2C=2C=C(C=CC12)C(C)(C)C)C(C)(C)C | 0 | 561 535 🙃🙃🙃🙃 4tCzCNPy 🙃🙃🙃🙃 λem [ nm ] ; Measured in CH2Cl2 ( up line ) and doped film ( down line ) at room temperature .; Physical properties of the compounds.
276 | (10^-9.0) * Meter^(1.0) | λem | https://doi.org/10.1016/j.dyepig.2021.109392 | toluene | 542 | C1=CC=CC=2OC3=CC=CC=C3N(C12)C1=CC=C(C=C1)C1=CC(=NC=N1)CC(=O)C1=CC=CC=C1 | 0 | 542 / 525 / 563 🙃🙃🙃🙃 MPA 🙃🙃🙃🙃 λem [ nm ] ; Measured in tolune ( 10−5 M ) , 2 wt % doped CBP film and neat film .; Photophysical data of MPA and MBF.
277 | (10^-9.0) * Meter^(1.0) | λem | https://doi.org/10.1016/j.dyepig.2021.109392 | toluene | 633 | C1=CC=CC=2OC3=CC=CC=C3N(C12)C1=CC=C(C=C1)C=1N=C[N+]=2[B-](OC(=CC2C1)C1=CC=CC=C1)(F)F | 0 | 633 / 578 / 654 🙃🙃🙃🙃 MBF 🙃🙃🙃🙃 λem [ nm ] ; Measured in tolune ( 10−5 M ) , 2 wt % doped CBP film and neat film .; Photophysical data of MPA and MBF.
278 | (10^-9.0) * Meter^(1.0) | λPL | https://doi.org/10.1016/j.orgel.2021.106415 | toluene | 489 | CC=1C=CC=2N(C3=CC=C(C=C3C2C1)C)C1=C(C#N)C(=C(C(=C1N1C2=CC=C(C=C2C=2C=C(C=CC12)C)C)N1C2=CC=C(C=C2C=2C=C(C=CC12)C)C)N1C2=CC=C(C=C2C=2C=C(C=CC12)C)C)N1C2=CC=C(C=C2C=2C=C(C=CC12)C)C | 0 | 489 🙃🙃🙃🙃 5PCzCN 🙃🙃🙃🙃 λPL [ nm ] ; Determined from fluorescent spectrum measured in toluene solution .; Summary of key physical properties of 5PCzCN.
280 | (10^-9.0) * Meter^(1.0) | λPLb | https://doi.org/10.1016/j.cej.2021.133078 | toluene | 478 | C1=CC=CC=2C3=CC=CC=C3C(C12)(C=1C=CC=2OC=3C=CC=C4OC=5C=C(C=CC5B(C34)C2C1)N1C=2C=CC=CC2C(C2=CC=CC=C12)(C)C)C=1C=CC=2OC=3C=CC=C4OC=5C=C(C=CC5B(C34)C2C1)N1C=2C=CC=CC2C(C2=CC=CC=C12)(C)C | 1 | 478 , 467 🙃🙃🙃🙃 F2AcBO 🙃🙃🙃🙃 λPLb ( nm ); Photophysical properties of Me2AcBO, F2AcBO, and tBuAcBO.
282 | (10^-9.0) * Meter^(1.0) | λPL | https://doi.org/10.1016/j.cej.2024.154048 | toluene | 616 | C(C)(C)(C)C1=CC=C(C=C1)N(C1=CC=C(C=C1)C1=NC=2C(=C(C(=C(C2N=C1C1=CC=C(C=C1)N(C1=CC=C(C=C1)C(C)(C)C)C1=CC=C(C=C1)C(C)(C)C)C#N)C1=CC=C(C=C1)C(C)(C)C)C1=CC=C(C=C1)C(C)(C)C)C#N)C1=CC=C(C=C1)C(C)(C)C | 0 | 616 🙃🙃🙃🙃 tBuTPAQxCN 🙃🙃🙃🙃 λPL [ nm ] sol b ) ; measured for polystyrene film doped with 1 wt % TADF emitter at 300 K .; Photophysical parameters of tBuTPAQxCN.
283 | (10^-9.0) * Meter^(1.0) | PL | https://doi.org/10.1016/j.synthmet.2024.117551 | toluene | 369 | C1=CC=C(C=2OC3=C(C21)C=CC=C3)C3=C(C=CC=C3)C3=CC(=CC=C3)N3C2=CC=CC=C2C=2C=CC=CC32 | 1 | 369 🙃🙃🙃🙃 4DBFBPhCz 🙃🙃🙃🙃 PL ( nm ) ( b ); Photophysical and electrochemical properties of 4DBFBPhCz, 4DBF-oBNPhCz, 4DBF-mBNPhCz, and TtBCZ-Trz.
285 | (10^-9.0) * Meter^(1.0) | PL | https://doi.org/10.1016/j.synthmet.2024.117551 | toluene | 408 | C1=CC=CC=2C3=CC=CC=C3N(C12)C=1C=C(C=CC1)C1=C(C=C(C=C1)C#N)C1=CC=CC2=C1OC1=C2C=CC=C1 | 1 | 408 🙃🙃🙃🙃 4DBF - mBNPhCz 🙃🙃🙃🙃 PL ( nm ) ( b ); Photophysical and electrochemical properties of 4DBFBPhCz, 4DBF-oBNPhCz, 4DBF-mBNPhCz, and TtBCZ-Trz.
286 | (10^-9.0) * Meter^(1.0) | PL | https://doi.org/10.1016/j.synthmet.2024.117551 | toluene | 481 | C(C)(C)(C)C=1C=CC=2N(C3=CC=C(C=C3C2C1)C(C)(C)C)C1=C(C=CC=C1)C1=NC(=NC(=N1)C1=C(C=CC=C1)N1C2=CC=C(C=C2C=2C=C(C=CC12)C(C)(C)C)C(C)(C)C)C1=C(C=CC=C1)N1C2=CC=C(C=C2C=2C=C(C=CC12)C(C)(C)C)C(C)(C)C | 1 | 481 🙃🙃🙃🙃 TtBCz - Trz 🙃🙃🙃🙃 PL ( nm ) ( b ); Photophysical and electrochemical properties of 4DBFBPhCz, 4DBF-oBNPhCz, 4DBF-mBNPhCz, and TtBCZ-Trz.
287 | (10^-9.0) * Meter^(1.0) | λem | https://doi.org/10.1016/j.dyepig.2020.108781 | tetrahydrofuran | 518 | C1(=CC=CC=C1)N1C2=CC=CC=C2C=2C=C(C=CC12)S(=O)(=O)C1=CC=C(C=C1)N1C2=CC=CC=C2OC=2C=CC=CC12 | 0 | 518 🙃🙃🙃🙃 3CP - DPS - PXZ 🙃🙃🙃🙃 λem ( nm ) ; UV – vis absorption in pure tetrahydrofuran solution and PL emission spectra in the neat film .; Thermal, photophysical, and energy levels of the compounds.
288 | (10^-9.0) * Meter^(1.0) | λem | https://doi.org/10.1016/j.dyepig.2020.108781 | THF | 475 | CC1(C2=CC=CC=C2N(C=2C=CC=CC12)C1=CC=C(C=C1)S(=O)(=O)C=1C=CC=2N(C3=CC=CC=C3C2C1)C1=CC=CC=C1)C | 1 | 472 🙃🙃🙃🙃 3CP - DPS - DMAC 🙃🙃🙃🙃 λem ( nm ) ; UV – vis absorption in pure tetrahydrofuran solution and PL emission spectra in the neat film .; Thermal, photophysical, and energy levels of the compounds.
289 | (10^-9.0) * Meter^(1.0) | λPL | https://doi.org/10.1016/j.dyepig.2020.108781 | toluene | 540 | C1(=CC=CC=C1)N1C2=CC=CC=C2C=2C=C(C=CC12)S(=O)(=O)C1=CC=C(C=C1)N1C2=CC=CC=C2OC=2C=CC=CC12 | 1 | 518 🙃🙃🙃🙃 3CP - DPS - PXZ 🙃🙃🙃🙃 λPL ( nm ) ; The emission peaks of neat films .; The detail kinetic parameters of 3CP-DPS-PXZ and 3CP-DPS-DMAC.
293 | (10^-9.0) * Meter^(1.0) | PL | https://doi.org/10.1016/j.molstruc.2024.141023 | toluene | 617 | C(C)(C)(C)C=1C=CC=2N(C3=CC=C(C=C3C2C1)C(C)(C)C)C=1C=CC=2N(C3=CC=C(C=C3C2C1)N1C2=CC=C(C=C2C=2C=C(C=CC12)C(C)(C)C)C(C)(C)C)C1=CC=C(C=C1)C1=NC2=CC(=C(C=C2N=C1C1=CC=C(C=C1)N1C2=CC=C(C=C2C=2C=C(C=CC12)N1C2=CC=C(C=C2C=2C=C(C=CC12)C(C)(C)C)C(C)(C)C)N1C2=CC=C(C=C2C=2C=C(C=CC12)C(C)(C)C)C(C)(C)C)C#N)C#N | 0 | 617 / 635 🙃🙃🙃🙃 DCNQx -1 🙃🙃🙃🙃 a PL / b PL ( nm ); Photophysical, electrochemical and thermal properties of DCNQx-1 and DCNQx-2.
294 | (10^-9.0) * Meter^(1.0) | PL | https://doi.org/10.1016/j.molstruc.2024.141023 | toluene | 555 | C(C)(C)(C)C=1C=CC=2N(C3=CC=C(C=C3C2C1)C(C)(C)C)C1=CC=C(C=C1)C1=NC2=CC(=C(C=C2N=C1C1=CC=C(C=C1)N1C2=CC=C(C=C2C=2C=C(C=CC12)C(C)(C)C)C(C)(C)C)C#N)C#N | 0 | 555 / 590 🙃🙃🙃🙃 DCNQx -2 🙃🙃🙃🙃 a PL / b PL ( nm ); Photophysical, electrochemical and thermal properties of DCNQx-1 and DCNQx-2.
295 | (10^-9.0) * Meter^(1.0) | PL | https://doi.org/10.1039/D4MH00400K | toluene | 531 | BrC1=C(C=C(C(=C1)N1C2=CC=CC=C2OC=2C=CC=CC12)Br)N1C2=CC=CC=C2OC=2C=CC=CC12 | 0 | 531 / 547 🙃🙃🙃🙃 dSFQP 🙃🙃🙃🙃 PL [ nm ] ; [ b ] Measured in neat films at room temperature .; Table 1 Summary of key physical parameters of dSFQP
297 | (10^-9.0) * Meter^(1.0) | λPL | https://doi.org/10.1039/C7TC00025A | toluene | 638 | CC1(C2=CC=CC=C2N(C=2C=CC=CC12)C1=CC=C(C2=NSN=C21)N2C=1C=CC=CC1C(C1=CC=CC=C21)(C)C)C | 0 | 638 / 636 🙃🙃🙃🙃 BTZ – DMAC 🙃🙃🙃🙃 λ PL [ nm ] sol / film ; [ b ] Measured in toluene ( 1 × 10−4 M ) at room temperature . ; [ c ] Measured in films at room temperature .; Table 1 Thermal, photophysical and electrochemical data of BTZ–CZ, BTZ–DMAC and BTZ–DPA
299 | (10^-9.0) * Meter^(1.0) | λPL | https://doi.org/10.1039/C9TC01498E | PhMe | 467 | S(=O)(=O)(C1=CC=C(C=N1)N1C2=CC=C(C=C2C=2C=C(C=CC12)C(C)(C)C)C(C)(C)C)C1=CC=C(C=N1)N1C2=CC=C(C=C2C=2C=C(C=CC12)C(C)(C)C)C(C)(C)C | 0 | 467 🙃🙃🙃🙃 pDTCz -2DPyS 🙃🙃🙃🙃 λ PL / nm ; [ b ] Fluorescence spectra measured in co - doped film at 300 K in PPT host .; Table 2 Photophysical properties of pDTCz-3DPyS and pDTCz-2DPyS
300 | (10^-9.0) * Meter^(1.0) | λPL | https://doi.org/10.1039/C9TC01498E | DCM | 478 | S(=O)(=O)(C1=CC=C(C=N1)N1C2=CC=C(C=C2C=2C=C(C=CC12)C(C)(C)C)C(C)(C)C)C1=CC=C(C=N1)N1C2=CC=C(C=C2C=2C=C(C=CC12)C(C)(C)C)C(C)(C)C | 0 | 478 🙃🙃🙃🙃 pDTCz -2DPyS 🙃🙃🙃🙃 λ PL / nm ; [ c ] Phosphorescence spectra measured in a film with 7 wt % in PPT host at 77 K .; Table 2 Photophysical properties of pDTCz-3DPyS and pDTCz-2DPyS
301 | (10^-9.0) * Meter^(1.0) | λPL | https://doi.org/10.1039/D0TC04465B | toluene | 603 | C1(=CC=CC=C1)N1C=2C=CC=CC2C2=C3C(=C4C(=C12)C=1C=CC=CC1N4C4=CC=C(C=C4)C4=NC1=CC(=C(C=C1N=C4C4=CC=CC=C4)C#N)C#N)C=4C=CC=CC4N3C3=CC=CC=C3 | 0 | 603 🙃🙃🙃🙃 6,7 - DCNQx - DICz 🙃🙃🙃🙃 λ PL [ nm ] sol ; [ a ] UV - vis absorption and photoluminescence ( PL ) λmax measured in toluene solution at 300 K .; Table 1 Photophysical parameters of 6,7-DCNQx-DICz and 5,8-DCNQx-DICz TADF emitters
303 | (10^-9.0) * Meter^(1.0) | λPL | https://doi.org/10.1039/C9TC05892C | toluene | 592 | C1=CC=CC=2OC3=CC=CC=C3N(C12)C1=CC=C(C=C1)C1=NC2=CC=C(C=C2N=C1)C(=O)C1=CC=CC=C1 | 0 | 592 🙃🙃🙃🙃 PXZ - PQM 🙃🙃🙃🙃 λ PL ( nm ) ; [ a ] Measured in toluene ( 1 × 10−5 M ) at room temperature .; Table 1 Photophysical and electrochemical data of PXZ-PQM, DPXZ-PQM, and DPXZ-DPPM
304 | (10^-9.0) * Meter^(1.0) | λPL | https://doi.org/10.1039/C9TC05892C | toluene | 594 | C1=CC=CC=2OC3=CC=CC=C3N(C12)C1=CC=C(C=C1)C1=NC2=CC=C(C=C2N=C1C1=CC=C(C=C1)N1C2=CC=CC=C2OC=2C=CC=CC12)C(=O)C1=CC=CC=C1 | 0 | 594 🙃🙃🙃🙃 DPXZ - PQM 🙃🙃🙃🙃 λ PL ( nm ) ; [ a ] Measured in toluene ( 1 × 10−5 M ) at room temperature .; Table 1 Photophysical and electrochemical data of PXZ-PQM, DPXZ-PQM, and DPXZ-DPPM
305 | (10^-9.0) * Meter^(1.0) | λPL | https://doi.org/10.1039/C9TC05892C | toluene | 642 | C1=CC=CC=2OC3=CC=CC=C3N(C12)C1=CC2=C(C3=NC=4C=CC(=CC4N=C3C3=C2C=C(C=C3)N3C2=CC=CC=C2OC=2C=CC=CC32)C(=O)C3=CC=CC=C3)C=C1 | 0 | 642 🙃🙃🙃🙃 DPXZ - DPPM 🙃🙃🙃🙃 λ PL ( nm ) ; [ a ] Measured in toluene ( 1 × 10−5 M ) at room temperature .; Table 1 Photophysical and electrochemical data of PXZ-PQM, DPXZ-PQM, and DPXZ-DPPM
306 | (10^-9.0) * Meter^(1.0) | λem | https://doi.org/10.1039/D2TC02283D | toluene | 466 | C(C)(C)(C)C=1C=C2C=3B(C=4C=CC=C5C6=C(N(C3C1)C54)C=CC=C6)C=6C=CC=CC6N2C2=CC=CC=C2 | 0 | 466 / 468 🙃🙃🙃🙃 B - dpa - Cz 🙃🙃🙃🙃 λ em ( nm ) ; [ b ] Emission peak in toluene solution ( 1 × 10−5 M ) and 1 wt % emitter doped in mCBP film .; Table 1 Summary of photophysical and electrochemical properties of B-dpa-Cz, B-dpa-dmAc and B-dpa-SpiroAc
313 | (10^-9.0) * Meter^(1.0) | λem | https://doi.org/10.1039/D2TC01319C | THF | 430 | C1(=CC=CC=C1)N(C1=CC=C(C=C1)N1C(=NC2=C1C1=CC=CC=C1C=1C=CC=CC12)C1=CC=C(C=C1)C1=CC=C(C=C1)N(C1=CC=CC=C1)C1=CC=C(C=C1)C1=CC=C(C=C1)C1=NC2=C(N1C1=CC=C(C=C1)N(C1=CC=CC=C1)C1=CC=CC=C1)C1=CC=CC=C1C=1C=CC=CC12)C1=CC=CC=C1 | 1 | 430 / 444 🙃🙃🙃🙃 λ em ( nm ) ( s / f ) 🙃🙃🙃🙃 TPA – 2PPITPA; Table 1 Summary of optical and thermal properties
314 | (10^-9.0) * Meter^(1.0) | λem | https://doi.org/10.1039/D2TC01319C | THF | 422 | C1(=CC=CC=C1)N(C1=CC=C(C=C1)N1C(=NC2=C1C1=CC=CC=C1C=1C=CC=CC12)/C=C/C1=CC=C(C=C1)C1=CC=C(C=C1)N(C1=CC=CC=C1)C1=CC=C(C=C1)C1=CC=C(C=C1)\C=C\C1=NC2=C(N1C1=CC=C(C=C1)N(C1=CC=CC=C1)C1=CC=CC=C1)C1=CC=CC=C1C=1C=CC=CC12)C1=CC=CC=C1 | 1 | 422 / 438 🙃🙃🙃🙃 λ em ( nm ) ( s / f ) 🙃🙃🙃🙃 TPA – 2SPPITPA; Table 1 Summary of optical and thermal properties
316 | (10^-9.0) * Meter^(1.0) | λPL | https://doi.org/10.1039/C8TC02179A | toluene | 583 | C(C)(C)(C)C=1C=CC=2N(C3=CC=C(C=C3C2C1)C(C)(C)C)C1=C(C(=C(C=2S(C3=CC=CC=C3S(C12)(=O)=O)(=O)=O)N1C2=CC=C(C=C2C=2C=C(C=CC12)C(C)(C)C)C(C)(C)C)N1C2=CC=C(C=C2C=2C=C(C=CC12)C(C)(C)C)C(C)(C)C)N1C2=CC=C(C=C2C=2C=C(C=CC12)C(C)(C)C)C(C)(C)C | 0 | 583 🙃🙃🙃🙃 450 / 380 🙃🙃🙃🙃 λ PL [ nm ] ; [ b ] Determined from the energy peak of the fluorescence spectra of dopants mixed in CBP at 77 K .; Table 1 Summary of the key physical properties of 4t-BuCzTTR
317 | (10^-9.0) * Meter^(1.0) | PL | https://doi.org/10.1039/C9TC02491C | toluene | 529 | C1(=CC=CC=C1)C1=NC(=NC(=N1)C1=CC=CC=C1)C=1C=C(C=C(C1)N1C=2C=CC=CC2C(C2=CC=CC=C12)(C)C)N1C=2C=CC=CC2C(C2=CC=CC=C12)(C)C | 0 | 529 🙃🙃🙃🙃 TRZ - DDMAc 🙃🙃🙃🙃 PL ( nm ) ; [ b ] Photoluminescent emission in toluene .; Table 1 Photophysical properties of TRZ-DDPAc and TRZ-DDMAc
318 | (10^-9.0) * Meter^(1.0) | PL | https://doi.org/10.1039/C9TC02491C | toluene | 511 | C1(=CC=CC=C1)C1=NC(=NC(=N1)C1=CC=CC=C1)C=1C=C(C=C(C1)N1C=2C=CC=CC2C(C2=CC=CC=C12)(C1=CC=CC=C1)C1=CC=CC=C1)N1C=2C=CC=CC2C(C2=CC=CC=C12)(C1=CC=CC=C1)C1=CC=CC=C1 | 0 | 511 🙃🙃🙃🙃 TRZ - DDPAc 🙃🙃🙃🙃 PL ( nm ) ; [ b ] Photoluminescent emission in toluene .; Table 1 Photophysical properties of TRZ-DDPAc and TRZ-DDMAc
319 | (10^-9.0) * Meter^(1.0) | λem | https://doi.org/10.1039/D3MH00445G | toluene | 620 | C1(=CC=C(C=C1)N(C1=CC=C(C=C1)C1=CC2=C(C3=NC4=CC(=C(C=C4N=C3C3=C2C=CC=C3)C#N)C#N)C=C1)C1=CC=C(C=C1)C1=CC=CC=C1)C1=CC=CC=C1 | 0 | 620 🙃🙃🙃🙃 DCN - DLB 🙃🙃🙃🙃 λ em [ nm ] ; [ a ] Determined from the emission maxima of 10−5 M toluene solution at R . T .; Table 1 Summary of the photophysical properties of DCN-DLB and DCN-DSP
320 | (10^-9.0) * Meter^(1.0) | λem | https://doi.org/10.1039/D3MH00445G | toluene | 648 | C1=C(C=CC=2C3=CC=CC=C3C3(C12)C1=CC=CC=C1C=1C=CC=CC13)N(C1=CC=C(C=C1)C1=CC3=C(C2=NC4=CC(=C(C=C4N=C2C2=C3C=CC=C2)C#N)C#N)C=C1)C1=CC=2C3(C4=CC=CC=C4C2C=C1)C1=CC=CC=C1C=1C=CC=CC13 | 0 | 648 🙃🙃🙃🙃 DCN - DSP 🙃🙃🙃🙃 λ em [ nm ] ; [ a ] Determined from the emission maxima of 10−5 M toluene solution at R . T .; Table 1 Summary of the photophysical properties of DCN-DLB and DCN-DSP
321 | (10^-9.0) * Meter^(1.0) | λPL | https://doi.org/10.1039/D0TC02289F | toluene | 586 | CC1(C2=CC=CC=C2N(C=2C(=CC=CC12)C1=CC=CC=C1)C1=CC=C(C=C1)C1=CC=2C(C3=CC=CC=C3C(C2C=C1)=O)=O)C | 0 | 586 🙃🙃🙃🙃 AQ - PhDMAC 🙃🙃🙃🙃 λ PL ( nm ) ; [ b ] Determined from the maxima of the PL spectra of toluene at room temperature .; Table 1 Summary of key physical properties of AQ-DMAC and AQ-PhDMAC
322 | (10^-9.0) * Meter^(1.0) | λPL | https://doi.org/10.1039/D0TC02289F | toluene | 610 | CC1(C2=CC=CC=C2N(C=2C=CC=CC12)C1=CC=C(C=C1)C1=CC=2C(C3=CC=CC=C3C(C2C=C1)=O)=O)C | 0 | 610 🙃🙃🙃🙃 AQ - DMAC 🙃🙃🙃🙃 λ PL ( nm ) ; [ b ] Determined from the maxima of the PL spectra of toluene at room temperature .; Table 1 Summary of key physical properties of AQ-DMAC and AQ-PhDMAC
323 | (10^-9.0) * Meter^(1.0) | λem | https://doi.org/10.1039/D1TC02778F | CH2Cl2 | 500 | C1=CC=CC=2C3=CC=CC=C3N(C12)C1=C(C(=C(C(=C1N1C2=CC=CC=C2C=2C=CC=CC12)N1C2=CC=CC=C2C=2C=CC=CC12)N1C2=CC=CC=C2C=2C=CC=CC12)N1C2=CC=CC=C2C=2C=CC=CC12)C=1OC(=NN1)C1=CC=CC=C1 | 0 | 500 🙃🙃🙃🙃 5CzOXD 🙃🙃🙃🙃 289.332 🙃🙃🙃🙃 λ em [ nm ] ; [ a ] Peak values measured in CH2Cl2 ( top line ) and film ( bottom line ) at room temperature .; Table 1 Summary of the physical properties of the compounds
324 | (10^-9.0) * Meter^(1.0) | λem | https://doi.org/10.1039/D1TC02778F | CH2Cl2 | 496 | C1=CC=CC=2C3=CC=CC=C3N(C12)C1=C(C(=C(C(=C1N1C2=CC=CC=C2C=2C=CC=CC12)N1C2=CC=CC=C2C=2C=CC=CC12)N1C2=CC=CC=C2C=2C=CC=CC12)N1C2=CC=CC=C2C=2C=CC=CC12)C=1OC(=NN1)C1=CC=CC=C1 | 0 | 496 🙃🙃🙃🙃 5CzOXD 🙃🙃🙃🙃 293.341 🙃🙃🙃🙃 λ em [ nm ] ; [ a ] Peak values measured in CH2Cl2 ( top line ) and film ( bottom line ) at room temperature .; Table 1 Summary of the physical properties of the compounds
325 | (10^-9.0) * Meter^(1.0) | λem | https://doi.org/10.1039/D1TC02778F | CH2Cl2 | 532 | C1=CC=CC=2C3=CC=CC=C3N(C12)C1=C(C(=C(C(=C1N1C2=CC=CC=C2C=2C=CC=CC12)N1C2=CC=CC=C2C=2C=CC=CC12)N1C2=CC=CC=C2C=2C=CC=CC12)N1C2=CC=CC=C2C=2C=CC=CC12)C=1OC(=NN1)C1=CC=CC=C1 | 0 | 532 🙃🙃🙃🙃 mCF35tCzOXD 🙃🙃🙃🙃 294.341 🙃🙃🙃🙃 λ em [ nm ] ; [ a ] Peak values measured in CH2Cl2 ( top line ) and film ( bottom line ) at room temperature .; Table 1 Summary of the physical properties of the compounds
326 | (10^-9.0) * Meter^(1.0) | λem | https://doi.org/10.1039/C9TC02927C | toluene | 501 | C1(=CC=CC=C1)N1C=2C=CC=CC2C2=C3C(=C4C(=C12)C=1C=CC=CC1N4C4=CC=C(C=C4)C(=O)C4=CC=CC=C4)C=4C=CC=CC4N3C3=CC=CC=C3 | 0 | 501 🙃🙃🙃🙃 TAT - BP 🙃🙃🙃🙃 Solution ; [ a ] In toluene solution ( 10−5 M ) . 🙃🙃🙃🙃 λ em ( nm ); Table 1 Photophysical properties of TAT-BP and TAT-2BP
327 | (10^-9.0) * Meter^(1.0) | λem | https://doi.org/10.1039/C9TC02927C | toluene | 510 | C1(=CC=CC=C1)N1C=2C=CC=CC2C2=C3C(=C4C(=C12)C=1C=CC=CC1N4C4=CC=C(C=C4)C(=O)C4=CC=CC=C4)C=4C=CC=CC4N3C3=CC=CC=C3 | 0 | 510 🙃🙃🙃🙃 TAT - BP 🙃🙃🙃🙃 Neat film ; [ b ] Deposited on quartz substrates . 🙃🙃🙃🙃 λ em ( nm ); Table 1 Photophysical properties of TAT-BP and TAT-2BP
328 | (10^-9.0) * Meter^(1.0) | λem | https://doi.org/10.1039/C9TC02195G | THF | 395 | C1=C2C(=CC=C1)N1C=3C=CC=CC3C=3C=C4C(=C2C13)NC1=CC=CC=C14 | 0 | 395 🙃🙃🙃🙃 DICz 🙃🙃🙃🙃 λ em ( nm ) , ( film ) ; [ b ] Collected as a doped film ( 10 wt % ) in DPEPO .; Table 1 Photophysical, electrochemical and thermal data of the compounds
329 | (10^-9.0) * Meter^(1.0) | λem | https://doi.org/10.1039/C9TC02195G | THF | 458 | C1=CC=CC=2C3=CC=CC=C3N(C12)C1=C(C#N)C=C(C=C1)C1=NC(=NC(=N1)C1=CC=CC=C1)C1=CC=CC=C1 | 0 | 458 🙃🙃🙃🙃 CzCNTrz 🙃🙃🙃🙃 λ em ( nm ) , ( film ) ; [ b ] Collected as a doped film ( 10 wt % ) in DPEPO .; Table 1 Photophysical, electrochemical and thermal data of the compounds
330 | (10^-9.0) * Meter^(1.0) | λem | https://doi.org/10.1039/D3QM00051F | toluene | 583 | C1(=CC=CC=C1)N(C1=CC=C(C=C1)C1=C2C(=CC=C3C2=C(C=C1)C1=NC=2C(=CC=C(C2N=C13)C#N)C#N)C1=CC=C(C=C1)N(C1=CC=CC=C1)C1=CC=CC=C1)C1=CC=CC=C1 | 0 | 583 / 667 / 631 🙃🙃🙃🙃 p - APDC - DTPA 🙃🙃🙃🙃 λ em ( nm ) Tol / NF / DF ; [ b ] Emission peak in Tol solution , neat film ( NF ) and doped film ( DF ) in TPBi ( 10 wt % ) at room temperature .; Table 1 Photophysical properties, energy levels, and thermal stabilities of the new molecules
331 | (10^-9.0) * Meter^(1.0) | λem | https://doi.org/10.1039/D3QM00051F | toluene | 570 | C1(=CC=CC=C1)N(C1=CC=C(C=C1)C1=C2C(=CC=C3C2=C(C=C1)C1=NC2=CC(=C(C=C2N=C13)C#N)C#N)C1=CC=C(C=C1)N(C1=CC=CC=C1)C1=CC=CC=C1)C1=CC=CC=C1 | 0 | 570 / 671 / 620 🙃🙃🙃🙃 o - APDC - DTPA 🙃🙃🙃🙃 λ em ( nm ) Tol / NF / DF ; [ b ] Emission peak in Tol solution , neat film ( NF ) and doped film ( DF ) in TPBi ( 10 wt % ) at room temperature .; Table 1 Photophysical properties, energy levels, and thermal stabilities of the new molecules
332 | (10^-9.0) * Meter^(1.0) | PLmax | https://doi.org/10.1039/C9TC02408E | toluene | 498 | C(C)(C)(C)C=1C=CC=2N(C3=CC=C(C=C3C2C1)C(C)(C)C)C1=C(C(=O)OC)C(=C(C(=C1N1C2=CC=C(C=C2C=2C=C(C=CC12)C(C)(C)C)C(C)(C)C)N1C2=CC=C(C=C2C=2C=C(C=CC12)C(C)(C)C)C(C)(C)C)N1C2=CC=C(C=C2C=2C=C(C=CC12)C(C)(C)C)C(C)(C)C)N1C2=CC=C(C=C2C=2C=C(C=CC12)C(C)(C)C)C(C)(C)C | 0 | 498 / 483 / 488 🙃🙃🙃🙃 5tCzMeB 🙃🙃🙃🙃 Toluene / DPEPO / neat film 🙃🙃🙃🙃 PLmax ( nm ); Table 1 Photophysical properties of the investigated TADF compounds in toluene, DPEPO host (at 20 wt% doping) and neat films
333 | (10^-9.0) * Meter^(1.0) | PLmax | https://doi.org/10.1039/C9TC02408E | toluene | 524 | C(C)(C)(C)C=1C=CC=2N(C3=CC=C(C=C3C2C1)C(C)(C)C)C1=C(C(=O)C2=CC=CC=C2)C(=C(C(=C1N1C2=CC=C(C=C2C=2C=C(C=CC12)C(C)(C)C)C(C)(C)C)N1C2=CC=C(C=C2C=2C=C(C=CC12)C(C)(C)C)C(C)(C)C)N1C2=CC=C(C=C2C=2C=C(C=CC12)C(C)(C)C)C(C)(C)C)N1C2=CC=C(C=C2C=2C=C(C=CC12)C(C)(C)C)C(C)(C)C | 0 | 524 / 514 / 525 🙃🙃🙃🙃 5tCzBP 🙃🙃🙃🙃 Toluene / DPEPO / neat film 🙃🙃🙃🙃 PLmax ( nm ); Table 1 Photophysical properties of the investigated TADF compounds in toluene, DPEPO host (at 20 wt% doping) and neat films
334 | (10^-9.0) * Meter^(1.0) | λPL | https://doi.org/10.1039/D0TC01995J | toluene | 567 | CC1(C2=CC=CC=C2N(C=2C=CC=CC12)C=1C=C2N=C3C4=C(C5=C(C3=NC2=CC1)C=CC=C5)C=CC=C4)C | 0 | 567 🙃🙃🙃🙃 DMAC - 11 - DPPZ 🙃🙃🙃🙃 λ PL ( nm ) ; [ a ] UV - vis abs . and PL in dilute toluene solution ( the concentration is 10−5 mol L−1 ) at room temperature . 🙃🙃🙃🙃 λ PL ( nm ) ; [ a ] UV - vis abs . and PL in dilute toluene solution ( the concentration is 10−5 mol L−1 ) at room temperature .; Table 1 Photophysical properties of the four compounds
335 | (10^-9.0) * Meter^(1.0) | λPL | https://doi.org/10.1039/D0TC01995J | toluene | 620 | CC1(C2=CC=CC=C2N(C=2C=CC=CC12)C1=C2N=C3C4=C(C5=C(C3=NC2=CC=C1)C=CC=C5)C=CC=C4)C | 0 | 620 🙃🙃🙃🙃 DMAC - 10 - DPPZ 🙃🙃🙃🙃 λ PL ( nm ) ; [ a ] UV - vis abs . and PL in dilute toluene solution ( the concentration is 10−5 mol L−1 ) at room temperature . 🙃🙃🙃🙃 λ PL ( nm ) ; [ a ] UV - vis abs . and PL in dilute toluene solution ( the concentration is 10−5 mol L−1 ) at room temperature .; Table 1 Photophysical properties of the four compounds
336 | (10^-9.0) * Meter^(1.0) | λPL | https://doi.org/10.1039/D0TC01995J | toluene | 630 | C1=CC=CC2=C1C1=NC3=CC=C(C=C3N=C1C1=C2C=CC=C1)N1C2=CC=CC=C2OC=2C=CC=CC12 | 0 | 630 🙃🙃🙃🙃 PXZ - 11 - DPPZ 🙃🙃🙃🙃 λ PL ( nm ) ; [ a ] UV - vis abs . and PL in dilute toluene solution ( the concentration is 10−5 mol L−1 ) at room temperature . 🙃🙃🙃🙃 λ PL ( nm ) ; [ a ] UV - vis abs . and PL in dilute toluene solution ( the concentration is 10−5 mol L−1 ) at room temperature .; Table 1 Photophysical properties of the four compounds
337 | (10^-9.0) * Meter^(1.0) | λPL | https://doi.org/10.1039/D0TC01995J | toluene | 573 | C1=CC=CC2=C1C1=NC3=CC=CC(=C3N=C1C1=C2C=CC=C1)N1C2=CC=CC=C2OC=2C=CC=CC12 | 0 | 573 🙃🙃🙃🙃 PXZ - 10 - DPPZ 🙃🙃🙃🙃 λ PL ( nm ) ; [ a ] UV - vis abs . and PL in dilute toluene solution ( the concentration is 10−5 mol L−1 ) at room temperature . 🙃🙃🙃🙃 λ PL ( nm ) ; [ a ] UV - vis abs . and PL in dilute toluene solution ( the concentration is 10−5 mol L−1 ) at room temperature .; Table 1 Photophysical properties of the four compounds
338 | (10^-9.0) * Meter^(1.0) | λPL | https://doi.org/10.1039/D3TC02824K | toluene | 578 | CC1(C2=CC=CC=C2N(C=2C=CC=CC12)C1=CC2=C(C3=NC4=CC(=C(C=C4N=C3C3=C2C=C(C=C3)N3C=2C=CC=CC2C(C2=CC=CC=C32)(C)C)F)F)C=C1)C | 1 | 578 🙃🙃🙃🙃 FDPZ - DMAC 🙃🙃🙃🙃 λ PL ( nm ); Table 1 Photophysical properties of FDPZ-SPAC, FDPZ-DMAC and SPACFDPZ-DMAC
339 | (10^-9.0) * Meter^(1.0) | λPL | https://doi.org/10.1039/D3TC02824K | toluene | 593 | CC1(C2=CC=CC=C2N(C=2C=CC=CC12)C1=CC2=C(C3=NC4=CC(=C(C=C4N=C3C3=C2C=C(C=C3)N3C=2C=CC=CC2C(C2=CC=CC=C32)(C)C)N3C=2C=CC=CC2C2(C4=CC=CC=C4C=4C=CC=CC24)C2=CC=CC=C32)F)C=C1)C | 1 | 593 🙃🙃🙃🙃 SPACFDPZ - DMAC 🙃🙃🙃🙃 λ PL ( nm ); Table 1 Photophysical properties of FDPZ-SPAC, FDPZ-DMAC and SPACFDPZ-DMAC
342 | (10^-9.0) * Meter^(1.0) | λFL | https://doi.org/10.1039/D3TC01504A | toluene | 602.5 | C1=C(C=NC2=C3N=CC(=CC3=C3C(=C12)N=C1C(=N3)N=C(C=C1)C1=CC=C(N(C3=CC=CC=C3)C3=CC=CC=C3)C=C1)C1=CC=C(N(C3=CC=CC=C3)C3=CC=CC=C3)C=C1)C1=CC=C(N(C3=CC=CC=C3)C3=CC=CC=C3)C=C1 | 0 | 602.5 / 666.6 🙃🙃🙃🙃 otriTPA - PPP 🙃🙃🙃🙃 λ FL ( nm ) ; [ b ] Fluorescence spectra peak and phosphorescence spectra peak at 77 K measured in toluene . ; [ c ] Fluorescence spectra peak and phosphorescence spectra peak at 77 K measured in non - doped film .; Table 1 Summary of photoluminescence properties of otriTPA-PPP and mtriTPA-PPP
343 | (10^-9.0) * Meter^(1.0) | λFL | https://doi.org/10.1039/D3TC01504A | toluene | 608 | C1=C(C=NC2=C3N=CC(=CC3=C3C(=C12)N=C1C(=N3)N=CC(=C1)C1=CC=C(N(C3=CC=CC=C3)C3=CC=CC=C3)C=C1)C1=CC=C(N(C3=CC=CC=C3)C3=CC=CC=C3)C=C1)C1=CC=C(N(C3=CC=CC=C3)C3=CC=CC=C3)C=C1 | 0 | 608.0 / 645.9 🙃🙃🙃🙃 mtriTPA - PPP 🙃🙃🙃🙃 λ FL ( nm ) ; [ b ] Fluorescence spectra peak and phosphorescence spectra peak at 77 K measured in toluene . ; [ c ] Fluorescence spectra peak and phosphorescence spectra peak at 77 K measured in non - doped film .; Table 1 Summary of photoluminescence properties of otriTPA-PPP and mtriTPA-PPP
345 | (10^-9.0) * Meter^(1.0) | λPL | https://doi.org/10.1039/D0TC00960A | toluene | 618 | CC1(C2=CC=CC=C2N(C=2C=CC=CC12)C=1C=C2N=C3C4=C(C5=C(C3=NC2=CC1)C=C(C=C5)C#N)C=CC(=C4)C#N)C | 0 | 618 🙃🙃🙃🙃 Ac - BPCN 🙃🙃🙃🙃 λ PL [ nm ] ; [ b ] PL emission of 1 wt % emitter - doped polystyrene ( PS ) film at room temperature .; Table 1 Photophysical parameters of tCz-BPCN, Ac-BPCN and DACz-BPCN
346 | (10^-9.0) * Meter^(1.0) | λPL | https://doi.org/10.1039/D0TC00960A | toluene | 654 | C1(=CC=CC=C1)N(C=1C=CC=2N(C3=CC=C(C=C3C2C1)N(C1=CC=CC=C1)C1=CC=CC=C1)C=1C=C2N=C3C4=C(C5=C(C3=NC2=CC1)C=C(C=C5)C#N)C=CC(=C4)C#N)C4=CC=CC=C4 | 0 | 654 🙃🙃🙃🙃 DACz - BPCN 🙃🙃🙃🙃 λ PL [ nm ] ; [ b ] PL emission of 1 wt % emitter - doped polystyrene ( PS ) film at room temperature .; Table 1 Photophysical parameters of tCz-BPCN, Ac-BPCN and DACz-BPCN
347 | (10^-9.0) * Meter^(1.0) | λPL | https://doi.org/10.1039/C8RA10658D | toluene | 434 | CC1(C2=CC=CC=C2N(C=2C3=C(C=CC12)C1=C(O3)C=CC=C1)C1=CC=C(C=C1)C1(C=3C=CC=CC3C(C3=CC=CC=C13)=O)C1=CC=CC=C1)C | 0 | 512 / 434 [ e ] Neat films were made on quartz substrates with a thickness of about 60 nm . [ d ] In toluene solution . 🙃🙃🙃🙃 DphAn -5BzAc 🙃🙃🙃🙃 λPL [ nm ]; Table 1 Summary of the physical properties of DphAn-5BzAc
348 | (10^-9.0) * Meter^(1.0) | λem | https://doi.org/10.1039/C9TC02467K | toluene | 474 | C1(=CC=CC=C1)N(C1=CC=C(C=C1)C1=C(C=C(C=C1)C1=CC=C(C=C1)N(C1=CC=CC=C1)C1=CC=CC=C1)C(=O)C1=CC2=C(SC3=C2C=CC=C3)C=C1)C1=CC=CC=C1 | 0 | 474 🙃🙃🙃🙃 DTPA - DTM 🙃🙃🙃🙃 λ em [ nm ] ; [ a ] Measured in toluene .; Table 1 Photophysical properties of DTPA-DTM and DTPA-DDTM
349 | (10^-9.0) * Meter^(1.0) | λem | https://doi.org/10.1039/C9TC02467K | toluene | 498 | C1(=CC=CC=C1)N(C1=CC=C(C=C1)C1=C(C=C(C=C1)C1=CC=C(C=C1)N(C1=CC=CC=C1)C1=CC=CC=C1)C(=O)C1=CC2=C(SC3=C2C=CC=C3)C=C1)C1=CC=CC=C1 | 0 | 498 🙃🙃🙃🙃 DTPA - DTM 🙃🙃🙃🙃 λ em [ nm ] ; [ b ] Measured in neat film .; Table 1 Photophysical properties of DTPA-DTM and DTPA-DDTM
350 | (10^-9.0) * Meter^(1.0) | λem | https://doi.org/10.1039/C9TC02467K | toluene | 480 | C1(=CC=CC=C1)N(C1=CC=C(C=C1)C1=C(C=C(C=C1)C1=CC=C(C=C1)N(C1=CC=CC=C1)C1=CC=CC=C1)C(=O)C1=CC2=C(SC3=C2C=CC=C3)C=C1)C1=CC=CC=C1 | 0 | 480 🙃🙃🙃🙃 DTPA - DTM 🙃🙃🙃🙃 λ em [ nm ] ; [ c ] Measured in 10 wt % emitter - doped mCP film .; Table 1 Photophysical properties of DTPA-DTM and DTPA-DDTM
353 | (10^-9.0) * Meter^(1.0) | PL | https://doi.org/10.1039/D3NJ05730E | toluene | 413 | C1(=CC=CC=C1)N1C(=NC2=C1C=CC=C2)C2=CC=C(C=C2)N2C=1C=CC=CC1C1(C3=CC=CC=C3C=3C=CC=CC13)C1=CC=CC=C21 | 0 | 413 / 438 🙃🙃🙃🙃 SAF - BI 🙃🙃🙃🙃 PL / PL ( nm ) ; [ a ] Measured in toluene solution . ; [ b ] Measured in neat films .; Table 1 Photophysical, electrochemical and thermal properties of the compounds
354 | (10^-9.0) * Meter^(1.0) | PL | https://doi.org/10.1039/D3NJ05730E | toluene | 409 | C(C)(C)(C)C1=CC=C(C=C1)N1C(=NC2=C1C1=CC=CC=C1C=1C=CC=CC12)C1=CC=C(C=C1)N1C=2C=CC=CC2C2(C3=CC=CC=C3C=3C=CC=CC23)C2=CC=CC=C12 | 0 | 409 / 445 🙃🙃🙃🙃 SAF - PI 🙃🙃🙃🙃 PL / PL ( nm ) ; [ a ] Measured in toluene solution . ; [ b ] Measured in neat films .; Table 1 Photophysical, electrochemical and thermal properties of the compounds
356 | (10^-9.0) * Meter^(1.0) | λPL | https://doi.org/10.1039/D0TC01268H | tetrahydrofuran | 484 | C1(=CC=CC=C1)N(C1=CC2=C(C=C1)N1C3=C2C=C(C=C3C=3C2=C(C=CC13)C=CC=C2)N(C2=CC=CC=C2)C2=CC=CC=C2)C2=CC=CC=C2 | 0 | 484 🙃🙃🙃🙃 NIDPA -2 🙃🙃🙃🙃 λ PL ( nm ) ; [ b ] Measured in 2 wt % emitter - doped PANB host film .; Table 1 Photophysical, electrochemical and thermal analysis data of NIDPA-1 and NIDPA-2 emitters
357 | (10^-9.0) * Meter^(1.0) | λem | https://doi.org/10.1039/D3QO01542D | toluene | 590 | FC1=CC(N=C2C3=C4C=CC(N5C6=C(C7=C(C8=C(N7C9=CC=C(C(C)(C)C)C=C9)C=CC=C8)C%10=C6C%11=C(N%10C%12=CC=C(C(C)(C)C)C=C%12)C=CC=C%11)C%13=C5C=CC=C%13)=C3)=C(N=C2C%14=C4C=CC(N%15C%16=C(C%17=C(C%18=C(N%17C%19=CC=C(C(C)(C)C)C=C%19)C=CC=C%18)C%20=C%16C%21=C(N%20C%22=CC=C(C(C)(C)C)C=C%22)C=CC=C%21)C%23=C%15C=CC=C%23)=C%14)C=C1F | 1 | 590 🙃🙃🙃🙃 DI - PF 🙃🙃🙃🙃 λ em ( nm ); Table 1 Absorption wavelength (λabs), emission wavelength (λem), Stokes shift, molar extinction coefficient (ε) and singlet energy (S1), triplet energy (T1) and singlet–triplet energy gap (ΔEST) of DI-PF and DI-PI
358 | (10^-9.0) * Meter^(1.0) | λem | https://doi.org/10.1039/D3QO01542D | toluene | 519 | CC(C)(C)C(C=C1)=CC=C1N2C3=C(C=CC=C3)C4=C2C(C5=C(N6C7=CC=C(C(C)(C)C)C=C7)C=CC=C5)=C6C8=C4N(C9=CC(C(N=C(C%10=CC=CC=C%10)N%11C%12=CC(C#N)=C(F)C=C%12)=C%11C%13=C%14C=CC(N%15C%16=C(C%17=C(C%18=C(N%17C%19=CC=C(C(C)(C)C)C=C%19)C=CCC%18)C%20=C%16C%21=C(N%20C%22=CC=C(C(C)(C)C)C=C%22)C=CC=C%21)C%23=C%15C=CC=C%23)=C%13)=C%14C=C9)C%24=C8C=CC=C%24 | 1 | 519 🙃🙃🙃🙃 DI - PI 🙃🙃🙃🙃 λ em ( nm ); Table 1 Absorption wavelength (λabs), emission wavelength (λem), Stokes shift, molar extinction coefficient (ε) and singlet energy (S1), triplet energy (T1) and singlet–triplet energy gap (ΔEST) of DI-PF and DI-PI
359 | (10^-9.0) * Meter^(1.0) | λPL | https://doi.org/10.1039/D2TC00017B | toluene | 652 | CC1(C2=CC=CC=C2N(C=2C=CC=CC12)C=1C=C2N=C3C4=C(C5=C(C3=NC2=CC1N1C=2C=CC=CC2C(C2=CC=CC=C12)(C)C)C=CC=N5)N=CC=C4)C | 0 | 652 🙃🙃🙃🙃 oDMAC – DPPZ 🙃🙃🙃🙃 λ PL [ nm ] sol ; [ a ] UV - Vis absorption and photoluminescence ( PL ) λmax measured in toluene at 300 K .; Table 1 Photophysical properties of oDMAC–DPPZ and pDMAC–DPPZ
360 | (10^-9.0) * Meter^(1.0) | λPL | https://doi.org/10.1039/D2TC00017B | toluene | 669 | CC1(C2=CC=CC=C2N(C=2C=CC=CC12)C1=C2N=C3C4=C(C5=C(C3=NC2=C(C=C1)N1C=2C=CC=CC2C(C2=CC=CC=C12)(C)C)C=CC=N5)N=CC=C4)C | 0 | 669 🙃🙃🙃🙃 pDMAC – DPPZ 🙃🙃🙃🙃 λ PL [ nm ] sol ; [ a ] UV - Vis absorption and photoluminescence ( PL ) λmax measured in toluene at 300 K .; Table 1 Photophysical properties of oDMAC–DPPZ and pDMAC–DPPZ
362 | (10^-9.0) * Meter^(1.0) | λPL | https://doi.org/10.1039/C9TC01973A | toluene | 650 | C(C)(C)(C)C1=CC=C(C=C1)N1C(C2=CC=CC=3C2=C(C1=O)C=CC3N3C=1C2=C(C=CC1C(C1=CC=CC=C31)(C)C)C3=C(S2)C=CC=C3)=O | 0 | 370 / 650 🙃🙃🙃🙃 BTDMAc - NAI 🙃🙃🙃🙃 λ abs / λPL [ nm ] ; [ a ] Measured in toluene ( 10−5 M ) at room temperature . ; [ a ] Measured in toluene ( 10−5 M ) at room temperature .; Table 2 Photophysical data of BTDMAc-NAI and BFDMAc-NAI
363 | (10^-9.0) * Meter^(1.0) | λPL | https://doi.org/10.1039/C9TC01973A | toluene | 600 | C(C)(C)(C)C1=CC=C(C=C1)N1C(C2=CC=CC=3C2=C(C1=O)C=CC3N3C=1C2=C(C=CC1C(C1=CC=CC=C31)(C)C)C3=C(O2)C=CC=C3)=O | 0 | 370 / 600 🙃🙃🙃🙃 BFDMAc - NAI 🙃🙃🙃🙃 λ abs / λPL [ nm ] ; [ a ] Measured in toluene ( 10−5 M ) at room temperature . ; [ a ] Measured in toluene ( 10−5 M ) at room temperature .; Table 2 Photophysical data of BTDMAc-NAI and BFDMAc-NAI
368 | (10^-9.0) * Meter^(1.0) | λPL | https://doi.org/10.1039/D3TC00175J | THF | 476 | C1(=CC=CC=C1)N1C(=NN=C1C1=CC=CC=C1)C1=CC=C(C=C1)C1=C2C=CC=CC2=C(C2=CC=CC=C12)C1=CC=C(N(C2=CC=CC=C2)C2=CC=CC=C2)C=C1 | 0 | 476 🙃🙃🙃🙃 TAZ - An - TPA 🙃🙃🙃🙃 λ PL ( nm ) ; [ b ] Measured in doped film ( 10 wt % ) in CBP ( 50 nm ) .; Table 1 Photophysical properties of TAZ-An-TPA
369 | (10^-9.0) * Meter^(1.0) | λFl | https://doi.org/10.1039/D3TC01632C | 2-MeTHF | 591 | C1=CC=CC=2C3=CC=CC=C3N(C12)C1=CC=C(C=C1)N1C2=CC=CC=C2C=2C=C(C=CC12)C1=CC=2C(C3=CC=C(C=C3C(C2C=C1)=O)C1=CC=C(C=C1)N(C1=CC=CC=C1)C1=CC=CC=C1)=O | 1 | 591 🙃🙃🙃🙃 TPA - AQ - DCP 🙃🙃🙃🙃 λ Fl [ nm ] ; [ b ] Fluorescence maximum at 77 K .; Table 1 The data of photophysical, electrochemical and thermal properties of the TPA-AQ-DCP
375 | (10^-9.0) * Meter^(1.0) | λPL | https://doi.org/10.1039/D1TC05696D | MeCN | 515 | C1(=CC=CC=2C3=CC=CC=C3NC12)C=1C=C(C(C#N)=CC1C1=CC=CC=2C3=CC=CC=C3NC12)C#N | 0 | 515 🙃🙃🙃🙃 2CzPN 🙃🙃🙃🙃 DCM 🙃🙃🙃🙃 λ PL / nm ; [ b ] In degassed DCM ( λexc = 358 nm ) .; Table 1 Summary of photophysical and electrochemical properties of PPOCzPN, PPSCzPN, DiPPOCzPN and 2CzPN in polar media and in a PMMA matrix
376 | (10^-9.0) * Meter^(1.0) | λPL | https://doi.org/10.1039/D1TC05696D | DCM | 494 | C1(=CC=CC=2C3=CC=CC=C3NC12)C=1C=C(C(C#N)=CC1C1=CC=CC=2C3=CC=CC=C3NC12)C#N | 0 | 494 🙃🙃🙃🙃 2CzPN 🙃🙃🙃🙃 10 wt % doped PMMA film 🙃🙃🙃🙃 λ PL / nm ; [ d ] 10 wt % doped PMMA thin films ( λexc = 360 nm ) .; Table 1 Summary of photophysical and electrochemical properties of PPOCzPN, PPSCzPN, DiPPOCzPN and 2CzPN in polar media and in a PMMA matrix
377 | (10^-9.0) * Meter^(1.0) | λPL | https://doi.org/10.1039/D1TC05696D | Toluene | 476 | C1(=CC=CC=2C3=CC=CC=C3NC12)C=1C=C(C(C#N)=CC1C1=CC=CC=2C3=CC=CC=C3NC12)C#N | 0 | 476 🙃🙃🙃🙃 2CzPN 🙃🙃🙃🙃 317 , 329 , 375 🙃🙃🙃🙃 Toluene 🙃🙃🙃🙃 λ PL / nm ; [ b ] In toluene ( λexc = 370 nm ) .; Table 2 Summary of photophysical and electrochemical properties of PPOCzPN, PPSCzPN, DiPPOCzPN and 2CzPN in apolar media and in the solid state in a mCP matrix and as neat films
378 | (10^-9.0) * Meter^(1.0) | λPL | https://doi.org/10.1039/D1TC05696D | Toluene | 496 | C1(=CC=CC=2C3=CC=CC=C3NC12)C=1C=C(C(C#N)=CC1C1=CC=CC=2C3=CC=CC=C3NC12)C#N | 0 | 496 🙃🙃🙃🙃 2CzPN 🙃🙃🙃🙃 317 , 329 , 375 🙃🙃🙃🙃 10 wt % doped mCP film 🙃🙃🙃🙃 λ PL / nm ; [ c ] In 10 wt % doped mCP thin films .; Table 2 Summary of photophysical and electrochemical properties of PPOCzPN, PPSCzPN, DiPPOCzPN and 2CzPN in apolar media and in the solid state in a mCP matrix and as neat films
380 | (10^-9.0) * Meter^(1.0) | λPL | https://doi.org/10.1039/D1TC05696D | Toluene | 484 | C1(=CC=CC=2C3=CC=CC=C3NC12)C=1C=C(C(C#N)=CC1C1=CC=CC=2C3=CC=CC=C3NC12)C#N | 0 | 484 [ h ] Values from ref . 86 . 🙃🙃🙃🙃 2CzPN 🙃🙃🙃🙃 317 , 329 , 375 [ h ] Values from ref . 86 . 🙃🙃🙃🙃 Toluene 🙃🙃🙃🙃 λ PL / nm ; [ b ] In toluene ( λexc = 370 nm ) .; Table 2 Summary of photophysical and electrochemical properties of PPOCzPN, PPSCzPN, DiPPOCzPN and 2CzPN in apolar media and in the solid state in a mCP matrix and as neat films
381 | (10^-9.0) * Meter^(1.0) | fluorescence peaks | https://doi.org/10.1039/D1TC05696D | Toluene | 477 | C1(=CC=CC=2C3=CC=CC=C3NC12)C=1C=C(C(C#N)=CC1C1=CC=CC=2C3=CC=CC=C3NC12)C#N | 0 | 477 [ i ] Values from ref . 59 , measured in 6 wt % doped mCP film , ΔEST was estimated from the fluorescence ( 300 K ) and phosphorescence ( 5 K ) peaks . NA = not available . 🙃🙃🙃🙃 2CzPN 🙃🙃🙃🙃 317 , 329 , 375 [ h ] Values from ref . 86 . 🙃🙃🙃🙃 10 wt % doped mCP film 🙃🙃🙃🙃 λ PL / nm ; [ c ] In 10 wt % doped mCP thin films .; Table 2 Summary of photophysical and electrochemical properties of PPOCzPN, PPSCzPN, DiPPOCzPN and 2CzPN in apolar media and in the solid state in a mCP matrix and as neat films
383 | (10^-9.0) * Meter^(1.0) | λem | https://doi.org/10.1039/C8TC05707A | dichloromethane | 454 | C1(=CC=CC=C1)N1C2=CC=CC=C2C=2C=C(C=CC12)C1=C2C=CC=CC2=C(C2=CC=CC=C12)C1=CC=C(C#N)C=C1 | 0 | 454 ( 67 ) / 467 ( 64 ) 🙃🙃🙃🙃 3CzAnBzt 🙃🙃🙃🙃 λ em ( nm ) soln / film ; [ c ] Measured in dilute dichloromethane solution and thin film , data listed within bracket are the full width at half maximum ( FWHM ) of their PL spectra in dilute dichloromethane solution and thin film .; Table 1 Thermal, electrochemical, and photophysical properties of 3CzAnBzt and pCzAnBzt
384 | (10^-9.0) * Meter^(1.0) | λem | https://doi.org/10.1039/C8TC05707A | dichloromethane | 438 | C1=CC=CC=2C3=CC=CC=C3N(C12)C1=CC=C(C=C1)C1=C2C=CC=CC2=C(C2=CC=CC=C12)C1=CC=C(C#N)C=C1 | 0 | 438 ( 60 ) / 452 ( 63 ) 🙃🙃🙃🙃 pCzAnBzt 🙃🙃🙃🙃 λ em ( nm ) soln / film ; [ c ] Measured in dilute dichloromethane solution and thin film , data listed within bracket are the full width at half maximum ( FWHM ) of their PL spectra in dilute dichloromethane solution and thin film .; Table 1 Thermal, electrochemical, and photophysical properties of 3CzAnBzt and pCzAnBzt
385 | (10^-9.0) * Meter^(1.0) | λFL | https://doi.org/10.1039/D0TC03965A | toluene | 565 | CC1(C2=CC=CC=C2N(C=2C=CC=CC12)C1=CC2=C(C=3N=C4C(=NC3C3=C2C=C(C=C3)N3C=2C=CC=CC2C(C2=CC=CC=C32)(C)C)N=C(C=C4)N4C=3C=CC=CC3C(C3=CC=CC=C43)(C)C)C=C1)C | 0 | 516 / 565 / 608 🙃🙃🙃🙃 3,6,11 - TriAC - BPQ 🙃🙃🙃🙃 λ FL [ nm ] ; [ a ] Fluorescence and phosphorescence spectra peak measured at 77 K in toluene .; Table 1 Summary of photophysical and electrochemical properties of 3,6,11-triAC-BPQ and 3,6,12-triAC-BPQ
386 | (10^-9.0) * Meter^(1.0) | λFL | https://doi.org/10.1039/D0TC03965A | toluene | 611 | CC1(C2=CC=CC=C2N(C=2C=CC=CC12)C1=CC2=C(C=3N=C4C(=NC3C3=C2C=C(C=C3)N3C=2C=CC=CC2C(C2=CC=CC=C32)(C)C)N=CC(=C4)N4C=3C=CC=CC3C(C3=CC=CC=C43)(C)C)C=C1)C | 0 | 611 🙃🙃🙃🙃 3,6,12 - TriAC - BPQ 🙃🙃🙃🙃 λ FL [ nm ] ; [ a ] Fluorescence and phosphorescence spectra peak measured at 77 K in toluene .; Table 1 Summary of photophysical and electrochemical properties of 3,6,11-triAC-BPQ and 3,6,12-triAC-BPQ
387 | (10^-9.0) * Meter^(1.0) | λem | https://doi.org/10.1039/C9TC03808F | toluene | 473 | C1(=CC=CC=C1)C1=NC(=NC(=N1)C1=CC=CC=C1)C1=C(C=CC=C1)N1C2=CC=CC=C2C=2C=CC=CC12 | 0 | 457 / 473 🙃🙃🙃🙃 o - CzTrz 🙃🙃🙃🙃 λ em [ nm ] ; [ a ] Absorption and fluorescence peak wavelengths in dilute toluene solutions .; Table 1 Summary of the physical parameters of o-CzTrz and m-CzTrz
388 | (10^-9.0) * Meter^(1.0) | λem | https://doi.org/10.1039/C9TC03808F | toluene | 431 | C1(=CC=CC=C1)C1=NC(=NC(=N1)C1=CC=CC=C1)C=1C=C(C=CC1)N1C2=CC=CC=C2C=2C=CC=CC12 | 0 | 431 🙃🙃🙃🙃 m - CzTrz 🙃🙃🙃🙃 λ em [ nm ] ; [ a ] Absorption and fluorescence peak wavelengths in dilute toluene solutions .; Table 1 Summary of the physical parameters of o-CzTrz and m-CzTrz
389 | (10^-9.0) * Meter^(1.0) | PL | https://doi.org/10.1039/C7TC01357D | chloroform | 348 | N1=CC(=CC=C1)C1=CC=C(C=C1)[Si](C1=CC=C(C=C1)N1C2=CC=CC=C2C=2C=CC=CC12)(C1=CC=C(C=C1)N1C2=CC=CC=C2C=2C=CC=CC12)C1=CC=C(C=C1)N1C2=CC=CC=C2C=2C=CC=CC12 | 0 | 348 , 363 🙃🙃🙃🙃 SiCz3Py1 🙃🙃🙃🙃 PL ( nm ) ; [ b ] Measured in chloroform solution .; Table 1 Physical, optical, and electrochemical properties of SiCz3Py1, SiCz2Py2, and SiCz1Py3
390 | (10^-9.0) * Meter^(1.0) | PL | https://doi.org/10.1039/C7TC01357D | chloroform | 348 | C1=CC=CC=2C3=CC=CC=C3N(C12)C1=CC=C(C=C1)[Si](C1=CC=C(C=C1)C=1C=NC=CC1)(C1=CC=C(C=C1)C=1C=NC=CC1)C1=CC=C(C=C1)N1C2=CC=CC=C2C=2C=CC=CC12 | 0 | 348 , 363 🙃🙃🙃🙃 SiCz2Py2 🙃🙃🙃🙃 PL ( nm ) ; [ b ] Measured in chloroform solution .; Table 1 Physical, optical, and electrochemical properties of SiCz3Py1, SiCz2Py2, and SiCz1Py3
391 | (10^-9.0) * Meter^(1.0) | PL | https://doi.org/10.1039/C7TC01357D | chloroform | 348 | N1=CC(=CC=C1)C1=CC=C(C=C1)[Si](C1=CC=C(C=C1)N1C2=CC=CC=C2C=2C=CC=CC12)(C1=CC=C(C=C1)C=1C=NC=CC1)C1=CC=C(C=C1)C=1C=NC=CC1 | 0 | 348 , 363 🙃🙃🙃🙃 SiCz1Py3 🙃🙃🙃🙃 PL ( nm ) ; [ b ] Measured in chloroform solution .; Table 1 Physical, optical, and electrochemical properties of SiCz3Py1, SiCz2Py2, and SiCz1Py3
393 | (10^-9.0) * Meter^(1.0) | λPL | https://doi.org/10.1039/D4QO01751J | toluene | 422 | C1=CC=CC=2C3=CC=CC=C3N(C12)C1=CC=C(C=C1)N1C2=CC=C3C(=C2C(C2=CC=CC=C12)(C)C)C=CC(=C3)C#N | 0 | 422 / 456 / 436 🙃🙃🙃🙃 NAPCZ 🙃🙃🙃🙃 λ PL [ nm ] ; [ b ] Measured in dilute toluene solutions and neat and doped films .; Table 1 Optical and electronic properties of NATPA, NAPCZ, and NAPPI
394 | (10^-9.0) * Meter^(1.0) | λPL | https://doi.org/10.1039/D4QO01751J | toluene | 424 | CC1(C2=CC=CC=C2N(C2=CC=C3C(=C12)C=CC(=C3)C#N)C3=CC=C(C=C3)C3=NC1=C(N3C3=CC=CC=C3)C3=CC=CC=C3C=3C=CC=CC31)C | 0 | 424 / 457 / 437 🙃🙃🙃🙃 NAPPI 🙃🙃🙃🙃 λ PL [ nm ] ; [ b ] Measured in dilute toluene solutions and neat and doped films .; Table 1 Optical and electronic properties of NATPA, NAPCZ, and NAPPI
395 | (10^-9.0) * Meter^(1.0) | λem | https://doi.org/10.1039/D3QM01170D | toluene | 569 | N1=CC(=CC=C1)C=1C=C2N=C3C4=C(C5=C(C3=NC2=CC1C=1C=NC=CC1)C=CC(=C5)C=5C=CC=1N(C2=CC=CC=C2OC1C5)C5=CC=CC=C5)C=CC=C4 | 0 | 569 / 598 🙃🙃🙃🙃 DPDPZ - PXZPh 🙃🙃🙃🙃 λ em / λem [ nm ] ; [ a ] Determined from the emission maxima of 10−5 M toluene solution at R . T . ; [ b ] Determined from the emission maxima of DPDPZ - PXZPh ( 7 wt % ) and DPDPZ - PhPXZ ( 7 wt % ) doped in CBP thin films at R . T .; Table 1 Summary of photophysical and electrochemical properties
396 | (10^-9.0) * Meter^(1.0) | λem | https://doi.org/10.1039/D3QM01170D | toluene | 566 | N1=CC(=CC=C1)C=1C=C2N=C3C4=C(C5=C(C3=NC2=CC1C=1C=NC=CC1)C=CC(=C5)C5=CC=C(C=C5)N5C1=CC=CC=C1OC=1C=CC=CC51)C=CC=C4 | 0 | 566 / 578 🙃🙃🙃🙃 DPDPZ - PhPXZ 🙃🙃🙃🙃 λ em / λem [ nm ] ; [ a ] Determined from the emission maxima of 10−5 M toluene solution at R . T . ; [ b ] Determined from the emission maxima of DPDPZ - PXZPh ( 7 wt % ) and DPDPZ - PhPXZ ( 7 wt % ) doped in CBP thin films at R . T .; Table 1 Summary of photophysical and electrochemical properties
397 | (10^-9.0) * Meter^(1.0) | λPL | https://doi.org/10.1039/C7TC04852A | toluene | 521 | C1(=CC=CC=C1)C1=NC(=NC(=N1)C1=CC=CC=C1)C1=CC=C(C=C1)N1C=2C=CC=CC2C=2C1=C1C(=C3C=4C=CC=CC4N(C23)C2=CC=C(C=C2)C2=NC(=NC(=N2)C2=CC=CC=C2)C2=CC=CC=C2)N(C=2C=CC=CC21)C2=CC=CC=C2 | 1 | 521 🙃🙃🙃🙃 DTRZ - DI 🙃🙃🙃🙃 λ PL ( nm ) ; [ c ] PL ( λMAX ) .; Table 1 Photophysical and electrochemical parameters of DTRZ-DI and TRZ-DI
398 | (10^-9.0) * Meter^(1.0) | λPL | https://doi.org/10.1039/C7TC04852A | toluene | 521 | C1(=CC=CC=C1)C1=NC(=NC(=N1)C1=CC=CC=C1)C1=CC=C(C=C1)N1C=2C=CC=CC2C=2C1=C1C(=C3C=4C=CC=CC4N(C23)C2=CC=CC=C2)N(C=2C=CC=CC21)C2=CC=CC=C2 | 1 | 521 🙃🙃🙃🙃 TRZ - DI 🙃🙃🙃🙃 λ PL ( nm ) ; [ c ] PL ( λMAX ) .; Table 1 Photophysical and electrochemical parameters of DTRZ-DI and TRZ-DI
399 | (10^-9.0) * Meter^(1.0) | λPL | https://doi.org/10.1039/C9TC02990G | THF | 443 | C1(=CC=CC=C1)N1C(=NC2=C1C1=CC=CC=3C=CC4=CC=CC2=C4C13)C1=CC=C(C=C1)C=1C3=CC=CC=C3C(=C3C=CC=CC13)C1=CC=C(C=C1)C=1N(C3=C(N1)C=1C=CC=C4C=CC=2C=CC=C3C2C41)C4=CC=CC=C4 | 0 | 443 / 463 🙃🙃🙃🙃 C - BPyIA 🙃🙃🙃🙃 λ PL ( nm ) 🙃🙃🙃🙃 Sol / film ; [ a ] Measured in dilute THF solution ( 10−5 mol L−1 ) at room temperature . ; [ b ] Thin films on quartz .; Table 1 Key thermal and photophysical properties of C-BPyIA and N-BPyIA
400 | (10^-9.0) * Meter^(1.0) | λPL | https://doi.org/10.1039/C9TC02990G | THF | 440 | C1(=CC=CC=C1)C=1N(C2=C(N1)C=1C=CC=C3C=CC=4C=CC=C2C4C31)C3=CC=C(C=C3)C=3C1=CC=CC=C1C(=C1C=CC=CC31)C3=CC=C(C=C3)N3C(=NC1=C3C3=CC=CC=4C=CC2=CC=CC1=C2C34)C3=CC=CC=C3 | 0 | 440 / 461 🙃🙃🙃🙃 N - BPyIA 🙃🙃🙃🙃 λ PL ( nm ) 🙃🙃🙃🙃 Sol / film ; [ a ] Measured in dilute THF solution ( 10−5 mol L−1 ) at room temperature . ; [ b ] Thin films on quartz .; Table 1 Key thermal and photophysical properties of C-BPyIA and N-BPyIA
402 | (10^-9.0) * Meter^(1.0) | λem | https://doi.org/10.1039/C8TC02849D | toluene | 569 | C1=CC=CC=2OC3=CC=CC=C3N(C12)C1=CC=C(C(=C1)C=1C(=CC=C(C1)N1C2=CC=CC=C2OC=2C=CC=CC12)C#N)C#N | 0 | 569 / 532 🙃🙃🙃🙃 2,2 ′ - DPXZ - PN 🙃🙃🙃🙃 λ em ( nm ) sol / film ; [ a ] Measured in toluene solution at room temperature ( 10−5 M ) . ; [ b ] Measured in 10 wt % doped CBP films at room temperature .; Table 2 Photophysical data of PXZ-PN, 2,2′-DPXZ-PN and 3,3′-DPXZ-PN
403 | (10^-9.0) * Meter^(1.0) | λem | https://doi.org/10.1039/C8TC02849D | toluene | 541 | C1=CC=CC=2OC3=CC=CC=C3N(C12)C1=CC=C(C=C1C1=CC(=CC=C1N1C2=CC=CC=C2OC=2C=CC=CC12)C#N)C#N | 0 | 541 / 523 🙃🙃🙃🙃 3,3 ′ - DPXZ - PN 🙃🙃🙃🙃 λ em ( nm ) sol / film ; [ a ] Measured in toluene solution at room temperature ( 10−5 M ) . ; [ b ] Measured in 10 wt % doped CBP films at room temperature .; Table 2 Photophysical data of PXZ-PN, 2,2′-DPXZ-PN and 3,3′-DPXZ-PN
404 | (10^-9.0) * Meter^(1.0) | λems | https://doi.org/10.1039/D3TC01349A | toluene | 393 | C(C)(C)(C)C=1C=CC=2OC=3C=C(C=C4OC=5C=CC(=CC5B(C34)C2C1)C(C)(C)C)N1C2=CC=CC=C2C=2C3=C(C=CC12)C1=C(O3)C=CC=C1 | 0 | 393 🙃🙃🙃🙃 BFCz - TDBA 🙃🙃🙃🙃 λ ems [ nm ] ; [ a ] Measured in toluene .; Table 1 Photophysical properties of BFCz-TDBA, ICz-TDBA and PIdCz-TDBA emitters
405 | (10^-9.0) * Meter^(1.0) | λems | https://doi.org/10.1039/D3TC01349A | toluene | 416 | C(C)(C)(C)C=1C=CC=2OC=3C=C(C=C4OC=5C=CC(=CC5B(C34)C2C1)C(C)(C)C)N1C2=CC=CC=C2C=2C=C3C(=CC12)C(C1=CC=CC=C13)(C)C | 0 | 416 🙃🙃🙃🙃 ICz - TDBA 🙃🙃🙃🙃 λ ems [ nm ] ; [ a ] Measured in toluene .; Table 1 Photophysical properties of BFCz-TDBA, ICz-TDBA and PIdCz-TDBA emitters
406 | (10^-9.0) * Meter^(1.0) | λems | https://doi.org/10.1039/D3TC01349A | toluene | 424 | C(C)(C)(C)C=1C=CC=2OC=3C=C(C=C4OC=5C=CC(=CC5B(C34)C2C1)C(C)(C)C)N1C2=CC=CC=C2C=2C=C3C(=CC12)N(C=1C=CC=CC13)C1=CC=CC=C1 | 0 | 424 🙃🙃🙃🙃 PIdCz - TDBA 🙃🙃🙃🙃 λ ems [ nm ] ; [ a ] Measured in toluene .; Table 1 Photophysical properties of BFCz-TDBA, ICz-TDBA and PIdCz-TDBA emitters
407 | (10^-9.0) * Meter^(1.0) | λem | https://doi.org/10.1039/C9TC05855A | THF | 489 | C1=C2C(=CC=C1)N1C=3C=CC=CC3C=3C=C4C(=C2C13)N(C1=CC=CC=C14)C1=C(C#N)C=C(C=C1)C1=NC(=NC(=N1)C1=CC=CC=C1)C1=CC=CC=C1 | 0 | 489 🙃🙃🙃🙃 DICzTrz 🙃🙃🙃🙃 λ em ( nm ) , ( film ) ; [ b ] Collected for the 10 wt % doped film in CzTrz .; Table 1 Photophysical, electrochemical and thermal data of the compounds
408 | (10^-9.0) * Meter^(1.0) | λem | https://doi.org/10.1039/C9TC05855A | THF | 502 | C1(=CC=CC=C1)C1=NC(=NC(=N1)C1=CC=CC=C1)C=1C=CC(=C(C#N)C1)N1C2=CC=C(C=C2C=2C1=C1C=3N(C=4C=CC=CC4C3C2)C2=CC=CC=C21)C=2C=CC=1N(C3=CC=CC=C3C1C2)C2=CC=CC=C2 | 0 | 502 🙃🙃🙃🙃 CzDICzTrz 🙃🙃🙃🙃 λ em ( nm ) , ( film ) ; [ b ] Collected for the 10 wt % doped film in CzTrz .; Table 1 Photophysical, electrochemical and thermal data of the compounds
409 | (10^-9.0) * Meter^(1.0) | λem | https://doi.org/10.1039/D4TC00288A | toluene | 420 | C(C)(C)(C)C=1C=CC=2OC=3C(=CC=C4OC=5C=CC(=CC5B(C34)C2C1)C(C)(C)C)C1=CC=C(C=C1)[Ge](C1=CC=CC=C1)(C1=CC=CC=C1)C1=CC=CC=C1 | 0 | 420 🙃🙃🙃🙃 mTDBA - Ge 🙃🙃🙃🙃 Solution 🙃🙃🙃🙃 λem ( nm ) ; [ a ] Maximum wavelength in UV - Vis absorption and photoluminescence spectra .; Table 1 Summary of the photophysical properties of the TDBA-based materials
413 | (10^-9.0) * Meter^(1.0) | λPL | https://doi.org/10.1039/D1TC04918F | toluene | 505 | C(C)(C)(C)C=1C=CC=2N(C3=CC=C(C=C3C2C1)C(C)(C)C)C1=CC2=C(C3=NC4=CC=CC(=C4N=C3C3=C2C=C(C=C3)N3C2=CC=C(C=C2C=2C=C(C=CC32)C(C)(C)C)C(C)(C)C)F)C=C1 | 0 | 505 [ a ] At 298 K , values quoted are in degassed toluene solutions prepared by three freeze – pump – thaw cycles : for λPL the λexc = 343 nm for 2DTCz - BP - F , λexc = 391 nm for 2DMAC - BP - F and 2PXZ - BP - F . For lifetime λexc = 379 nm . ΦPL values inside parenthesis quoted after aeration of a toluene solution . 🙃🙃🙃🙃 🙃🙃🙃🙃 2DTCz - BP - F 🙃🙃🙃🙃 λ PL [ nm ]; Table 2 Photophysical properties of 2DTCz-BP-F, 2DMAC-BP-F, and 2PXZ-BP-F
414 | (10^-9.0) * Meter^(1.0) | λPL | https://doi.org/10.1039/D1TC04918F | toluene | 589 | C(C)(C)(C)C=1C=CC=2N(C3=CC=C(C=C3C2C1)C(C)(C)C)C1=CC2=C(C3=NC4=CC=CC(=C4N=C3C3=C2C=C(C=C3)N3C2=CC=C(C=C2C=2C=C(C=CC32)C(C)(C)C)C(C)(C)C)F)C=C1 | 0 | 589 [ a ] At 298 K , values quoted are in degassed toluene solutions prepared by three freeze – pump – thaw cycles : for λPL the λexc = 343 nm for 2DTCz - BP - F , λexc = 391 nm for 2DMAC - BP - F and 2PXZ - BP - F . For lifetime λexc = 379 nm . ΦPL values inside parenthesis quoted after aeration of a toluene solution . 🙃🙃🙃🙃 🙃🙃🙃🙃 2DMAC - BP - F 🙃🙃🙃🙃 λ PL [ nm ]; Table 2 Photophysical properties of 2DTCz-BP-F, 2DMAC-BP-F, and 2PXZ-BP-F
415 | (10^-9.0) * Meter^(1.0) | λPL | https://doi.org/10.1039/D1TC04918F | toluene | 674 | C(C)(C)(C)C=1C=CC=2N(C3=CC=C(C=C3C2C1)C(C)(C)C)C1=CC2=C(C3=NC4=CC=CC(=C4N=C3C3=C2C=C(C=C3)N3C2=CC=C(C=C2C=2C=C(C=CC32)C(C)(C)C)C(C)(C)C)F)C=C1 | 0 | 674 [ a ] At 298 K , values quoted are in degassed toluene solutions prepared by three freeze – pump – thaw cycles : for λPL the λexc = 343 nm for 2DTCz - BP - F , λexc = 391 nm for 2DMAC - BP - F and 2PXZ - BP - F . For lifetime λexc = 379 nm . ΦPL values inside parenthesis quoted after aeration of a toluene solution . 🙃🙃🙃🙃 🙃🙃🙃🙃 2PXZ - BP - F 🙃🙃🙃🙃 λ PL [ nm ]; Table 2 Photophysical properties of 2DTCz-BP-F, 2DMAC-BP-F, and 2PXZ-BP-F
416 | (10^-9.0) * Meter^(1.0) | λPL | https://doi.org/10.1039/C8TC04721A | THF | 550 | C(CCCCC)N1C=2C=CC=CC2C2=C3C(=C4C(=C12)C=1C=CC=CC1N4C4=CC=C(C=C4)C(=O)C4=CC=C(C=C4)N4C=1C=CC=CC1C=1C4=C4C(=C2C=5C=CC=CC5N(C12)CCCCCC)N(C=1C=CC=CC14)CCCCCC)C=1C=CC=CC1N3CCCCCC | 0 | 550 🙃🙃🙃🙃 TATC - BP 🙃🙃🙃🙃 Solution ; [ a ] In THF solution . 🙃🙃🙃🙃 λ PL ( nm ); Table 1 Photophysical properties of TATC-BP and TATP-BP
417 | (10^-9.0) * Meter^(1.0) | λPL | https://doi.org/10.1039/C8TC04721A | THF | 524 | C(CCCCC)N1C=2C=CC=CC2C2=C3C(=C4C(=C12)C=1C=CC=CC1N4C4=CC=C(C=C4)C(=O)C4=CC=C(C=C4)N4C=1C=CC=CC1C=1C4=C4C(=C2C=5C=CC=CC5N(C12)CCCCCC)N(C=1C=CC=CC14)CCCCCC)C=1C=CC=CC1N3CCCCCC | 0 | 524 🙃🙃🙃🙃 TATC - BP 🙃🙃🙃🙃 Neat film ; [ b ] Deposited on quartz substrates . 🙃🙃🙃🙃 λ PL ( nm ); Table 1 Photophysical properties of TATC-BP and TATP-BP
418 | (10^-9.0) * Meter^(1.0) | λPL | https://doi.org/10.1039/C8TC04721A | THF | 543 | C1(=CC=CC=C1)N1C=2C=CC=CC2C2=C3C(=C4C(=C12)C=1C=CC=CC1N4C4=CC=C(C=C4)C(=O)C4=CC=C(C=C4)N4C=1C=CC=CC1C=1C4=C4C(=C2C=5C=CC=CC5N(C12)C1=CC=CC=C1)N(C=1C=CC=CC14)C1=CC=CC=C1)C=1C=CC=CC1N3C3=CC=CC=C3 | 0 | 543 🙃🙃🙃🙃 TATP - BP 🙃🙃🙃🙃 Solution ; [ a ] In THF solution . 🙃🙃🙃🙃 λ PL ( nm ); Table 1 Photophysical properties of TATC-BP and TATP-BP
419 | (10^-9.0) * Meter^(1.0) | λPL | https://doi.org/10.1039/C8TC04721A | THF | 520 | C1(=CC=CC=C1)N1C=2C=CC=CC2C2=C3C(=C4C(=C12)C=1C=CC=CC1N4C4=CC=C(C=C4)C(=O)C4=CC=C(C=C4)N4C=1C=CC=CC1C=1C4=C4C(=C2C=5C=CC=CC5N(C12)C1=CC=CC=C1)N(C=1C=CC=CC14)C1=CC=CC=C1)C=1C=CC=CC1N3C3=CC=CC=C3 | 0 | 520 🙃🙃🙃🙃 TATP - BP 🙃🙃🙃🙃 Neat film ; [ b ] Deposited on quartz substrates . 🙃🙃🙃🙃 λ PL ( nm ); Table 1 Photophysical properties of TATC-BP and TATP-BP
423 | (10^-9.0) * Meter^(1.0) | λPL | https://doi.org/10.1039/D4TC00801D | toluene | 464 | C(C)(C)(C)C=1C=CC=2N(C3=CC=C(C=C3C2C1)C(C)(C)C)C1=CC=C(C=C1)C1=NC=2C(=C3C=CC=NC3=C3N=CC=CC23)N=C1C1=CC=C(C=C1)N1C2=CC=C(C=C2C=2C=C(C=CC12)C(C)(C)C)C(C)(C)C | 1 | 464 🙃🙃🙃🙃 tCz - DPPN 🙃🙃🙃🙃 λPL ( nm ); Table 2 Photophysical, thermal and electrochemical properties of tCz-DPPN, Ac-DPPN, and PXZ-DPPN
424 | (10^-9.0) * Meter^(1.0) | λPL | https://doi.org/10.1039/D4TC00801D | toluene | 525 | CC1(C2=CC=CC=C2N(C=2C=CC=CC12)C1=CC=C(C=C1)C1=NC=2C(=C3C=CC=NC3=C3N=CC=CC23)N=C1C1=CC=C(C=C1)N1C=2C=CC=CC2C(C2=CC=CC=C12)(C)C)C | 1 | 525 🙃🙃🙃🙃 Ac - DPPN 🙃🙃🙃🙃 λPL ( nm ); Table 2 Photophysical, thermal and electrochemical properties of tCz-DPPN, Ac-DPPN, and PXZ-DPPN
425 | (10^-9.0) * Meter^(1.0) | λPL | https://doi.org/10.1039/D4TC00801D | toluene | 583 | C1=CC=CC=2OC3=CC=CC=C3N(C12)C1=CC=C(C=C1)C1=NC=2C(=C3C=CC=NC3=C3N=CC=CC23)N=C1C1=CC=C(C=C1)N1C2=CC=CC=C2OC=2C=CC=CC12 | 1 | 583 🙃🙃🙃🙃 PXZ - DPPN 🙃🙃🙃🙃 λPL ( nm ); Table 2 Photophysical, thermal and electrochemical properties of tCz-DPPN, Ac-DPPN, and PXZ-DPPN
426 | (10^-9.0) * Meter^(1.0) | λem | https://doi.org/10.1039/C5TC00350D | CHCl3 | 455 | C1(=CC=CC=C1)C1=NC2=C(N1C1=C(C#N)C(=CC(=C1)N1C(=NC3=C1C=CC=C3)C3=CC=CC=C3)N3C(=NC1=C3C=CC=C1)C1=CC=CC=C1)C=CC=C2 | 0 | 455 🙃🙃🙃🙃 iTPBI - CN 🙃🙃🙃🙃 λ em [ nm ] ; [ a ] Measured in CHCl3 solution at room temperature .; Table 1 Physical properties of TPBI and iTPBI-CN
427 | (10^-9.0) * Meter^(1.0) | λem | https://doi.org/10.1039/C5TC00350D | CHCl3 | 432 | C1(=CC=CC=C1)C1=NC2=C(N1C1=C(C#N)C(=CC(=C1)N1C(=NC3=C1C=CC=C3)C3=CC=CC=C3)N3C(=NC1=C3C=CC=C1)C1=CC=CC=C1)C=CC=C2 | 0 | 432 🙃🙃🙃🙃 iTPBI - CN 🙃🙃🙃🙃 λ em [ nm ] ; [ b ] Measured in the film state at room temperature .; Table 1 Physical properties of TPBI and iTPBI-CN
428 | (10^-9.0) * Meter^(1.0) | λPL | https://doi.org/10.1039/D4TC01834F | toluene | 678 | C(C)(C)(C)C1=CC=C(C=C1)N(C1=CC=C(C=C1)C1=C2N=C(C(=NC2=C(C(=C1C#N)C#N)C1=CC=C(C=C1)N(C1=CC=C(C=C1)C(C)(C)C)C1=CC=C(C=C1)C(C)(C)C)C1=CC=C(C=C1)C#N)C1=CC=C(C=C1)C#N)C1=CC=C(C=C1)C(C)(C)C | 0 | 678 🙃🙃🙃🙃 tBuTPA - Qx4CN 🙃🙃🙃🙃 λ PL [ nm ] ; [ a ] UV - Vis absorption and photoluminescence , λmax , measured in toluene solution .; Table 1 Summary of the photophysical parameters of the tBuTPA-Qx4CN TADF emitter
429 | (10^-9.0) * Meter^(1.0) | PL | https://doi.org/10.1039/D2TC00212D | toluene | 514 | C(C)(C)(C)C=1C=CC=2N(C3=CC=C(C=C3C2C1)C(C)(C)C)C1=CC=C(C=C1)N1C=2C=CC=CC2C2(C3=CC=CC=C3C=3C=C4C(=CC23)C2(C3=CC=CC=C3N(C=3C=CC=CC23)C2=CC=C(C=C2)C2=NC(=NC(=N2)C2=CC=CC=C2)C2=CC=CC=C2)C2=CC=CC=C24)C2=CC=CC=C12 | 0 | 514 🙃🙃🙃🙃 p - D2T 🙃🙃🙃🙃 PL ( nm ) ; [ a ] Absorption and emission in dilute toluene ( 10−5 M ) at room temperature .; Table 2 Photophysical data of p-D2T, m-D2T and c-D2T
430 | (10^-9.0) * Meter^(1.0) | PL | https://doi.org/10.1039/D2TC00212D | toluene | 514 | C(C)(C)(C)C=1C=CC=2N(C3=CC=C(C=C3C2C1)C(C)(C)C)C=1C=C(C=CC1)N1C=2C=CC=CC2C2(C3=CC=CC=C3C=3C=C4C(=CC23)C2(C3=CC=CC=C3N(C=3C=CC=CC23)C2=CC=C(C=C2)C2=NC(=NC(=N2)C2=CC=CC=C2)C2=CC=CC=C2)C2=CC=CC=C24)C2=CC=CC=C12 | 0 | 514 🙃🙃🙃🙃 m - D2T 🙃🙃🙃🙃 PL ( nm ) ; [ a ] Absorption and emission in dilute toluene ( 10−5 M ) at room temperature .; Table 2 Photophysical data of p-D2T, m-D2T and c-D2T
431 | (10^-9.0) * Meter^(1.0) | PL | https://doi.org/10.1039/D2TC00212D | toluene | 504 | C1(CCCCC1)C1=NC(=NC(=N1)C1=CC=CC=C1)C1=CC=C(C=C1)N1C=2C=CC=CC2C2(C3=CC=CC=C3C=3C=C4C(=CC23)C2(C3=CC=CC=C3N(C=3C=CC=CC23)C2=CC=C(C=C2)N2C3=CC=C(C=C3C=3C=C(C=CC23)C(C)(C)C)C(C)(C)C)C2=CC=CC=C24)C2=CC=CC=C12 | 0 | 504 🙃🙃🙃🙃 c - D2T 🙃🙃🙃🙃 PL ( nm ) ; [ a ] Absorption and emission in dilute toluene ( 10−5 M ) at room temperature .; Table 2 Photophysical data of p-D2T, m-D2T and c-D2T
432 | (10^-9.0) * Meter^(1.0) | λFluo | https://doi.org/10.1039/D4QM00636D | THF | 443 | C1=CC=CC=2C3=CC=CC=C3N(C12)C1=CC=C(C=C1)C1=C(C(=C(C(=C1F)F)C1=CC=C(C=C1)C1=NC2=C(N1C1=CC=CC=C1)C1=CC=CC=C1C=1C=CC=CC12)F)F | 0 | 443 / 453 / 432 [ a ] Measured in THF solvent ( 10−5 μM ) at 300 K . [ b ] Measured in neat films at 300 K . [ c ] Measured in doped films with 5 wt % dispersed into PMMA at 300 K . 🙃🙃🙃🙃 PICZ4F 🙃🙃🙃🙃 λ Fluo ( nm ); Table 1 The photophysical and electrochemical data of PICZ4F and PI3CZ4F
433 | (10^-9.0) * Meter^(1.0) | λem | https://doi.org/10.1039/D0TC04959J | toluene | 456 | C(C)(C)(C)C=1C=CC=2N(C3=CC=C(C=C3C2C1)C(C)(C)C)C1=C(C#N)C(=C(C=C1N1C2=CC=C(C=C2C=2C=C(C=CC12)C(C)(C)C)C(C)(C)C)N1C2=CC=C(C=C2C=2C=C(C=CC12)C(C)(C)C)C(C)(C)C)N1C2=CC=C(C=C2C=2C=C(C=CC12)C(C)(C)C)C(C)(C)C | 0 | 456 , 472 , 486 , 471 🙃🙃🙃🙃 4TCzBN 🙃🙃🙃🙃 λ em [ nm ] ; [ b ] Measured in toluene solution . ; [ c ] Measured in CH2Cl2 solution . ; [ d ] Measured in ethanol solution . ; [ e ] Measured in films at 300 K .; Table 1 Basic photophysical and electrochemical parameters of 4TCzBN, 4TCzBN-o-PhCz and 4TCzBN-o-mCP
434 | (10^-9.0) * Meter^(1.0) | λem | https://doi.org/10.1039/D1QM01625C | THF | 575 | C1=CC=CC=2OC3=CC=CC=C3N(C12)C1=CC=C(C=C1)C(=O)C=1C=CC=2N(C3=CC=CC=C3C2C1)C1=CC(=C(C=C1)C1=C(C=C(C=C1)N1C2=CC=CC=C2C=2C=CC=CC12)C)C | 0 | 575 🙃🙃🙃🙃 CDBP - BP - PXZ 🙃🙃🙃🙃 Solution [ a ] Measured in THF solution ( 10−5 M ) at room temperature . 🙃🙃🙃🙃 λ em ( nm ); Table 1 The photophysical data of CDBP-BP-PXZ and CDBP-BP-DMAC
437 | (10^-9.0) * Meter^(1.0) | λem | https://doi.org/10.1039/D1QM01625C | THF | 534 | C1=CC=CC=2C3=CC=CC=C3N(C12)C1=CC(=C(C=C1)C1=C(C=C(C=C1)N1C2=CC=CC=C2C=2C=C(C=CC12)C(=O)C1=CC=C(C=C1)N1C=2C=CC=CC2C(C2=CC=CC=C12)(C)C)C)C | 0 | 534 🙃🙃🙃🙃 CDBP - BP - DMAC 🙃🙃🙃🙃 Solution [ a ] Measured in THF solution ( 10−5 M ) at room temperature . 🙃🙃🙃🙃 λ em ( nm ); Table 1 The photophysical data of CDBP-BP-PXZ and CDBP-BP-DMAC
440 | (10^-9.0) * Meter^(1.0) | λPL | https://doi.org/10.1039/D1TC03849D | toluene | 520 | C1(=CC=C(C=C1)N(C1=C2C=CC=CC2=C(C2=CC=CC=C12)C1=CC=C(C=C1)P(C1=CC=CC=C1)(C1=CC=CC=C1)=O)C1=CC=C(C=C1)C)C | 0 | 520 🙃🙃🙃🙃 TAA - PPO 🙃🙃🙃🙃 λ PL / nm ; [ a ] Absorption and photoluminescence spectra ( λexc = 450 nm ) measured in toluene with a concentration of 10−5 M at 300 K .; Table 1 Optoelectronic and thermal properties of TAA-PPO and CzA-PPO
441 | (10^-9.0) * Meter^(1.0) | λPL | https://doi.org/10.1039/D1TC03849D | toluene | 522 | C1=CC=CC=2C3=CC=CC=C3N(C12)C1=CC=C(C=C1)P(C1=CC=CC=C1)(C1=CC=C(C=C1)C=1C2=CC=CC=C2C(=C2C=CC=CC12)N(C1=CC=C(C=C1)C)C1=CC=C(C=C1)C)=O | 0 | 522 🙃🙃🙃🙃 CzA - PPO 🙃🙃🙃🙃 λ PL / nm ; [ a ] Absorption and photoluminescence spectra ( λexc = 450 nm ) measured in toluene with a concentration of 10−5 M at 300 K .; Table 1 Optoelectronic and thermal properties of TAA-PPO and CzA-PPO
442 | (10^-9.0) * Meter^(1.0) | λPL | https://doi.org/10.1039/D3MH01850D | toluene | 434 | CC1(C2=CC(=CC=C2C=2C=3C=CC=NC3C=CC21)C=2C1=CC=CC=C1C(=C1C=CC=CC21)C2=CC=C(C=C2)C2=CC=CC1=CC=CC=C21)C | 1 | 434 , 449 [ a ] In dilute solution . [ b ] In neat film . 🙃🙃🙃🙃 2MIQ - NPA 🙃🙃🙃🙃 λPL ( nm ); Table 1 Summarized photophysical data of 2MIQ-NPA
443 | (10^-9.0) * Meter^(1.0) | λem | https://doi.org/10.1039/C7TC03133E | THF | 472 | C1(=CC=CC=C1)C1=NC(=NC(=N1)C1=CC=CC=C1)C1=C(C=C(C=C1)C1=CC(=C(C=C1)C1=NC(=NC(=N1)C1=CC=CC=C1)C1=CC=CC=C1)N1C2=CC=CC=C2C=2C=CC=CC12)N1C2=CC=CC=C2C=2C=CC=CC12 | 0 | 472 🙃🙃🙃🙃 mCBPTrz -1 🙃🙃🙃🙃 Experimental 🙃🙃🙃🙃 λ em [ nm ] ; [ b ] Measured in polystyrene films ( 1 wt % ) .; Table 1 Photophysical properties and computational results
444 | (10^-9.0) * Meter^(1.0) | λem | https://doi.org/10.1039/C7TC03133E | THF | 482 | C1(=CC=CC=C1)C1=NC(=NC(=N1)C1=CC=CC=C1)C1=C(C=C(C=C1)C1=CC(=C(C=C1)C1=NC(=NC(=N1)C1=CC=CC=C1)C1=CC=CC=C1)N1C2=CC=C(C=C2C=2C=C(C=CC12)C(C)(C)C)C(C)(C)C)N1C2=CC=C(C=C2C=2C=C(C=CC12)C(C)(C)C)C(C)(C)C | 0 | 482 🙃🙃🙃🙃 mCBPTrz -2 🙃🙃🙃🙃 Experimental 🙃🙃🙃🙃 λ em [ nm ] ; [ b ] Measured in polystyrene films ( 1 wt % ) .; Table 1 Photophysical properties and computational results
448 | (10^-9.0) * Meter^(1.0) | λfluo | https://doi.org/10.1039/C7TC00681K | acetonitrile | 487 | C1=CC=CC=2C3=CC=CC=C3N(C12)C1=CC=2S(C3=CC=CC=C3S(C2C=C1)(=O)=O)(=O)=O | 0 | 487 🙃🙃🙃🙃 CZ - TTR 🙃🙃🙃🙃 λ fluo . / nm ; [ c ] Determined from the energy peak of the fluorescence spectra of dopants mixed in mCP excited at 300 nm at 77 K .; Table 1 Physical properties of compounds in this work
449 | (10^-9.0) * Meter^(1.0) | λfluo | https://doi.org/10.1039/C7TC00681K | acetonitrile | 502 | C1=CC=CC=2C3=CC=CC=C3N(C12)C1=CC=2S(C3=CC=CC=C3S(C2C=C1N1C2=CC=CC=C2C=2C=CC=CC12)(=O)=O)(=O)=O | 0 | 502 🙃🙃🙃🙃 DCZ - TTR 🙃🙃🙃🙃 λ fluo . / nm ; [ c ] Determined from the energy peak of the fluorescence spectra of dopants mixed in mCP excited at 300 nm at 77 K .; Table 1 Physical properties of compounds in this work
450 | (10^-9.0) * Meter^(1.0) | λem | https://doi.org/10.1039/C8TC06081A | toluene | 583 | CC1(C=2C=CC=CC2N(C=2C=C3C(=CC12)NC1=CC=CC=C13)C1=CC=CC=C1)C | 0 | 583 🙃🙃🙃🙃 IDAC – BPPZ 🙃🙃🙃🙃 λ em ( nm ) ; [ b ] Measured in 11 wt % doped thin films at room temperature .; Table 1 Physical properties of IDAC–BPPZ and ACID–BPPZ
452 | (10^-9.0) * Meter^(1.0) | λem | https://doi.org/10.1039/D2TC00731B | CH2Cl2 | 400 | C1=CC=CC=2C3=CC=CC=C3N(C12)C1=CC=C(C=C1)P(C1=CC=C(C=C1)N1C2=CC=CC=C2C=2C=CC=CC12)(C1=CC=C(C=C1)N1C2=CC=CC=C2C=2C=CC=CC12)=O | 0 | 400 🙃🙃🙃🙃 3CzPO 🙃🙃🙃🙃 292 , 325 , 337 🙃🙃🙃🙃 λ em [ nm ] ; [ a ] Peak values measured in CH2Cl2 ( up line ) and neat film ( down line ) at room temperature .; Table 1 Physical properties of the compounds
453 | (10^-9.0) * Meter^(1.0) | λem | https://doi.org/10.1039/D2TC00731B | CH2Cl2 | 408 | C1=CC=CC=2C3=CC=CC=C3N(C12)C1=CC=C(C=C1)P(C1=CC=C(C=C1)N1C2=CC=CC=C2C=2C=CC=CC12)(C1=CC=C(C=C1)N1C2=CC=CC=C2C=2C=CC=CC12)=O | 0 | 408 🙃🙃🙃🙃 3CzPO 🙃🙃🙃🙃 295 , 328 , 342 🙃🙃🙃🙃 λ em [ nm ] ; [ a ] Peak values measured in CH2Cl2 ( up line ) and neat film ( down line ) at room temperature .; Table 1 Physical properties of the compounds
454 | (10^-9.0) * Meter^(1.0) | PL | https://doi.org/10.1039/D0TC01144D | Toluene | 366 | C1=CC=CC=2C3=CC=CC=C3N(C12)C=1C=C(C=C(C1)N1C2=CC=CC=C2C=2C=CC=CC12)C=1C=CC=2C(C3=CC=CC=C3OC2C1)=O | 0 | 366 , 418 🙃🙃🙃🙃 Xp - mCP 🙃🙃🙃🙃 PL ( nm ) 🙃🙃🙃🙃 Sol ; [ a ] Toluene solution .; Table 1 Optical, photophysical, and electrochemical properties of Xp-mCP and Xm-mCP
455 | (10^-9.0) * Meter^(1.0) | PL | https://doi.org/10.1039/D0TC01144D | Toluene | 375 | C1=CC=CC=2C3=CC=CC=C3N(C12)C=1C=C(C=C(C1)N1C2=CC=CC=C2C=2C=CC=CC12)C=1C=CC=2C(C3=CC=CC=C3OC2C1)=O | 0 | 375 , 445 🙃🙃🙃🙃 Xp - mCP 🙃🙃🙃🙃 PL ( nm ) 🙃🙃🙃🙃 Film; Table 1 Optical, photophysical, and electrochemical properties of Xp-mCP and Xm-mCP
456 | (10^-9.0) * Meter^(1.0) | PL | https://doi.org/10.1039/D0TC01144D | Toluene | 365 | C1=CC=CC=2C3=CC=CC=C3N(C12)C=1C=C(C=C(C1)N1C2=CC=CC=C2C=2C=CC=CC12)C1=CC=2C(C3=CC=CC=C3OC2C=C1)=O | 0 | 365 🙃🙃🙃🙃 Xm - mCP 🙃🙃🙃🙃 PL ( nm ) 🙃🙃🙃🙃 Sol ; [ a ] Toluene solution .; Table 1 Optical, photophysical, and electrochemical properties of Xp-mCP and Xm-mCP
457 | (10^-9.0) * Meter^(1.0) | PL | https://doi.org/10.1039/D0TC01144D | Toluene | 374 | C1=CC=CC=2C3=CC=CC=C3N(C12)C=1C=C(C=C(C1)N1C2=CC=CC=C2C=2C=CC=CC12)C1=CC=2C(C3=CC=CC=C3OC2C=C1)=O | 0 | 374 , 444 🙃🙃🙃🙃 Xm - mCP 🙃🙃🙃🙃 PL ( nm ) 🙃🙃🙃🙃 Film; Table 1 Optical, photophysical, and electrochemical properties of Xp-mCP and Xm-mCP
458 | (10^-9.0) * Meter^(1.0) | λPL | https://doi.org/10.1039/C6TC02702D | CH2Cl2 | 553 | C1(=CC=CC=C1)C=1N=NC(=C(N1)C1=CC=C(C=C1)N1C2=CC=CC=C2OC=2C=CC=CC12)C1=CC=C(C=C1)N1C2=CC=CC=C2OC=2C=CC=CC12 | 0 | 401 / 553 🙃🙃🙃🙃 DPXZ – as - TAZ 🙃🙃🙃🙃 λ abs / λPL [ nm ] ; [ a ] Measured in CH2Cl2 ( 10−5 M ) at room temperature . ; [ b ] Measured in doped CBP films ( 1.5 wt % ) at room temperature .; Table 2 Photophysical properties of two compounds
459 | (10^-9.0) * Meter^(1.0) | λPL | https://doi.org/10.1039/C6TC02702D | CH2Cl2 | 555 | N1=NC(=NC(=C1C1=CC=C(C=C1)N1C2=CC=CC=C2OC=2C=CC=CC12)C1=CC=C(C=C1)N1C2=CC=CC=C2OC=2C=CC=CC12)C1=CC=C(C=C1)N1C2=CC=CC=C2OC=2C=CC=CC12 | 0 | 399 / 555 🙃🙃🙃🙃 TPXZ – as - TAZ 🙃🙃🙃🙃 λ abs / λPL [ nm ] ; [ a ] Measured in CH2Cl2 ( 10−5 M ) at room temperature . ; [ b ] Measured in doped CBP films ( 1.5 wt % ) at room temperature .; Table 2 Photophysical properties of two compounds
460 | (10^-9.0) * Meter^(1.0) | λem | https://doi.org/10.1039/D1QM01303C | toluene | 480 | CC1(C2=CC=CC=C2N(C=2C=CC=CC12)C1=CC=C(C=C1)C1=CC(=NC(=C1)C1=CC=C(C#N)C=C1)C1=CC=C(C#N)C=C1)C | 0 | 480 🙃🙃🙃🙃 PyDCN – DMAC 🙃🙃🙃🙃 λ em [ nm ] ; [ a ] Absorption and fluorescence peak wavelengths in dilute toluene solutions .; Table 1 Summary of physical parameters of PyDCN–PXZ and PyDCN–DMAC
461 | (10^-9.0) * Meter^(1.0) | λPL | https://doi.org/10.1039/D0TC00039F | toluene | 424 | C1(=CC=CC=C1)C1=NC(=CC(=N1)C1=CC=C(C=C1)N1C2=CC=CC=C2C=2C3=C(C=CC12)C=1C=CC=CC1C31C3=CC=CC=C3C=3C=CC=CC31)C3=CC=CC=C3 | 0 | 424 🙃🙃🙃🙃 SFI34pPM 🙃🙃🙃🙃 λ PL ( nm ) ; [ a ] Measured in toluene solution at 300 K .; Table 1 Basic photophysical and electrochemical parameters of PM derivatives
462 | (10^-9.0) * Meter^(1.0) | λPL | https://doi.org/10.1039/D0TC00039F | toluene | 414 | C1(=CC=CC=C1)C1=NC(=CC(=N1)C1=CC=C(C=C1)N1C2=CC=CC=C2C=2C=C3C(=CC12)C1(C2=CC=CC=C23)C2=CC=CC=C2C=2C=CC=CC21)C2=CC=CC=C2 | 0 | 414 🙃🙃🙃🙃 SFI23pPM 🙃🙃🙃🙃 λ PL ( nm ) ; [ a ] Measured in toluene solution at 300 K .; Table 1 Basic photophysical and electrochemical parameters of PM derivatives
463 | (10^-9.0) * Meter^(1.0) | λPL | https://doi.org/10.1039/D0TC00039F | toluene | 412 | C1(=CC=CC=C1)C1=NC(=CC(=N1)C1=CC=C(C=C1)N1C2=CC=CC=C2C=2C=C(C=CC12)C1=CC=CC=C1)C1=CC=CC=C1 | 0 | 412 🙃🙃🙃🙃 3CzPhpPM 🙃🙃🙃🙃 λ PL ( nm ) ; [ a ] Measured in toluene solution at 300 K .; Table 1 Basic photophysical and electrochemical parameters of PM derivatives
465 | (10^-9.0) * Meter^(1.0) | λem | https://doi.org/10.1039/C9TC04679H | THF | 526 | C1=CC=CC2=C1C1=C(N(C=3C=CC=CC13)C1=C(C#N)C=C(C=C1)C1=NC(=NC(=N1)C1=CC=CC=C1)C1=CC=CC=C1)S2 | 0 | 526 🙃🙃🙃🙃 BTITrz 🙃🙃🙃🙃 λ em ( nm ) , ( film ) ; [ b ] Collected for 10 wt % doped films in DPEPO .; Table 1 Photophysical, electrochemical and thermal data of the compounds
466 | (10^-9.0) * Meter^(1.0) | λem | https://doi.org/10.1039/C9TC04679H | THF | 518 | C1=CC=CC2=C1C1=C(N(C=3C=CC=CC13)C1=C(C#N)C=C(C=C1)C1=NC(=NC(=N1)C1=CC=CC=C1)C1=CC=CC=C1)O2 | 0 | 518 🙃🙃🙃🙃 BFITrz 🙃🙃🙃🙃 λ em ( nm ) , ( film ) ; [ b ] Collected for 10 wt % doped films in DPEPO .; Table 1 Photophysical, electrochemical and thermal data of the compounds
467 | (10^-9.0) * Meter^(1.0) | λEm | https://doi.org/10.1039/D2TC04403J | toluene | 542 | CC1(C2=CC=CC=C2N(C=2C=CC=CC12)C=1C=C2N=C3CCCCC3=NC2=CC1)C | 0 | 542 🙃🙃🙃🙃 DMAC - TTPZ 🙃🙃🙃🙃 λ Em [ nm ] ; [ a ] Measured in toluene solution at room temperature ( 5 × 10−5 mol L−1 ) .; Table 1 Photophysical and electrochemical properties of DMAC-TTPZ, PXZ-TTPZ, and PTZ-TTPZ
470 | (10^-9.0) * Meter^(1.0) | λEm | https://doi.org/10.1039/D2TC04403J | toluene | 594 | C1=CC=CC=2OC3=CC=CC=C3N(C12)C=1C=C2N=C3CCCCC3=NC2=CC1N1C2=CC=CC=C2OC=2C=CC=CC12 | 0 | 594 🙃🙃🙃🙃 PXZ - TTPZ 🙃🙃🙃🙃 λ Em [ nm ] ; [ a ] Measured in toluene solution at room temperature ( 5 × 10−5 mol L−1 ) .; Table 1 Photophysical and electrochemical properties of DMAC-TTPZ, PXZ-TTPZ, and PTZ-TTPZ
471 | (10^-9.0) * Meter^(1.0) | λEm | https://doi.org/10.1039/D2TC04403J | toluene | 625 | C1=CC=CC=2OC3=CC=CC=C3N(C12)C=1C=C2N=C3CCCCC3=NC2=CC1N1C2=CC=CC=C2OC=2C=CC=CC12 | 0 | 625 🙃🙃🙃🙃 PXZ - TTPZ 🙃🙃🙃🙃 λ Em [ nm ] ; [ b ] Measured in the solid state .; Table 1 Photophysical and electrochemical properties of DMAC-TTPZ, PXZ-TTPZ, and PTZ-TTPZ
473 | (10^-9.0) * Meter^(1.0) | λEm | https://doi.org/10.1039/D2TC04403J | toluene | 613 | C1=C(C=CC2=NC=3CCCCC3N=C12)N1C2=CC=CC=C2SC=2C=CC=CC12 | 0 | 613 🙃🙃🙃🙃 PTZ - TTPZ 🙃🙃🙃🙃 λ Em [ nm ] ; [ a ] Measured in toluene solution at room temperature ( 5 × 10−5 mol L−1 ) .; Table 1 Photophysical and electrochemical properties of DMAC-TTPZ, PXZ-TTPZ, and PTZ-TTPZ
475 | (10^-9.0) * Meter^(1.0) | λPL | https://doi.org/10.1039/D2MH00639A | toluene | 590 | C1=CC=NC2=C1C1=NC3=CC=C(C=C3N=C1C1=C2N=CC=C1)N1C=2C=CC=CC2C2(C3=CC=CC=C3C=3C=CC=CC23)C2=CC=CC=C12 | 0 | 590 🙃🙃🙃🙃 SAF -2NP 🙃🙃🙃🙃 λ PL [ nm ] ; [ d ] Measured in dilute toluene solutions ( 10−5 M ) .; Table 1 Summary of physical properties of SAF-2NP
476 | (10^-9.0) * Meter^(1.0) | PL | https://doi.org/10.1039/D3TC03395C | toluene | 448 | C1=CC=CC=2C3=CC=CC=C3N(C12)CCOC=1C=CC=2N(C3=CC=C(C=C3C2C1)OCCN1C2=CC=CC=C2C=2C=CC=CC12)C1=CC=C(C=C1)S(=O)(=O)C1=CC=C(C=C1)N1C2=CC=C(C=C2C=2C=C(C=CC12)OCCN1C2=CC=CC=C2C=2C=CC=CC12)OCCN1C2=CC=CC=C2C=2C=CC=CC12 | 0 | 448 [ a ] Measured in toluene solution at room temperature . 🙃🙃🙃🙃 4Cz - SO 🙃🙃🙃🙃 PL ( nm ); Table 1 Physical and electrochemical properties of 4Cz-SO and 43Cz-SO
477 | (10^-9.0) * Meter^(1.0) | PL | https://doi.org/10.1039/D3TC03395C | toluene | 457 | C1=CC=CC=2C3=CC=CC=C3N(C12)CCOC=1C=CC=2N(C3=CC=C(C=C3C2C1)OCCN1C2=CC=CC=C2C=2C=CC=CC12)C1=CC=C(C=C1)S(=O)(=O)C1=CC=C(C=C1)N1C2=CC=C(C=C2C=2C=C(C=CC12)OCCN1C2=CC=CC=C2C=2C=CC=CC12)OCCN1C2=CC=CC=C2C=2C=CC=CC12 | 0 | 457 [ b ] Measured in thin films at room temperature . 🙃🙃🙃🙃 4Cz - SO 🙃🙃🙃🙃 PL ( nm ); Table 1 Physical and electrochemical properties of 4Cz-SO and 43Cz-SO
478 | (10^-9.0) * Meter^(1.0) | PL | https://doi.org/10.1039/D3TC03395C | toluene | 445 | C1=CC=CC=2C3=CC=CC=C3N(C12)C=1C=CC=2N(C3=CC=C(C=C3C2C1)N1C2=CC=CC=C2C=2C=CC=CC12)CCOC=1C=CC=2N(C3=CC=C(C=C3C2C1)OCCN1C2=CC=C(C=C2C=2C=C(C=CC12)N1C2=CC=CC=C2C=2C=CC=CC12)N1C2=CC=CC=C2C=2C=CC=CC12)C1=CC=C(C=C1)S(=O)(=O)C1=CC=C(C=C1)N1C2=CC=C(C=C2C=2C=C(C=CC12)OCCN1C2=CC=C(C=C2C=2C=C(C=CC12)N1C2=CC=CC=C2C=2C=CC=CC12)N1C2=CC=CC=C2C=2C=CC=CC12)OCCN1C2=CC=C(C=C2C=2C=C(C=CC12)N1C2=CC=CC=C2C=2C=CC=CC12)N1C2=CC=CC=C2C=2C=CC=CC12 | 0 | 445 [ a ] Measured in toluene solution at room temperature . 🙃🙃🙃🙃 43Cz - SO 🙃🙃🙃🙃 PL ( nm ); Table 1 Physical and electrochemical properties of 4Cz-SO and 43Cz-SO
479 | (10^-9.0) * Meter^(1.0) | PL | https://doi.org/10.1039/D3TC03395C | toluene | 447 | C1=CC=CC=2C3=CC=CC=C3N(C12)C=1C=CC=2N(C3=CC=C(C=C3C2C1)N1C2=CC=CC=C2C=2C=CC=CC12)CCOC=1C=CC=2N(C3=CC=C(C=C3C2C1)OCCN1C2=CC=C(C=C2C=2C=C(C=CC12)N1C2=CC=CC=C2C=2C=CC=CC12)N1C2=CC=CC=C2C=2C=CC=CC12)C1=CC=C(C=C1)S(=O)(=O)C1=CC=C(C=C1)N1C2=CC=C(C=C2C=2C=C(C=CC12)OCCN1C2=CC=C(C=C2C=2C=C(C=CC12)N1C2=CC=CC=C2C=2C=CC=CC12)N1C2=CC=CC=C2C=2C=CC=CC12)OCCN1C2=CC=C(C=C2C=2C=C(C=CC12)N1C2=CC=CC=C2C=2C=CC=CC12)N1C2=CC=CC=C2C=2C=CC=CC12 | 0 | 447 [ b ] Measured in thin films at room temperature . 🙃🙃🙃🙃 43Cz - SO 🙃🙃🙃🙃 PL ( nm ); Table 1 Physical and electrochemical properties of 4Cz-SO and 43Cz-SO
480 | (10^-9.0) * Meter^(1.0) | Fluorescence peak | https://doi.org/10.1039/D0TC03534C | THF | 490 | C1(=CC=CC=C1)C1=NC(=NC(=N1)C1=CC=CC=C1)C=1C(=C(C=CC1)C=1C=C2C=3C=CC=CC3N3C2=C(C1)C1=CC=CC=C13)N1C3=CC=CC=C3C=3C=C(C=CC13)C=1C=CC=3N(C2=CC=CC=C2C3C1)C1=CC=CC=C1 | 0 | 490 / 480 [ b ] Fluorescence peak wavelength measured in frozen THF at 77 K . [ c ] Phosphorescence peak wavelength measured in frozen THF at 77 K . 🙃🙃🙃🙃 TrzCbzICz -1 🙃🙃🙃🙃 λ PL ( nm ); Table 1 Photophysical, electrochemical and thermal analysis data of TrzCbzICz-1 and TrzCbzICz-2
481 | (10^-9.0) * Meter^(1.0) | Fluorescence peak | https://doi.org/10.1039/D0TC03534C | THF | 471 | C1(=CC=CC=C1)C1=NC(=NC(=N1)C1=CC=CC=C1)C=1C=CC(=C(C1)C=1C=C2C=3C=CC=CC3N3C2=C(C1)C1=CC=CC=C13)N1C3=CC=CC=C3C=3C=C(C=CC13)C=1C=CC=3N(C2=CC=CC=C2C3C1)C1=CC=CC=C1 | 0 | 471 / 493 [ b ] Fluorescence peak wavelength measured in frozen THF at 77 K . [ c ] Phosphorescence peak wavelength measured in frozen THF at 77 K . 🙃🙃🙃🙃 TrzCbzICz -2 🙃🙃🙃🙃 λ PL ( nm ); Table 1 Photophysical, electrochemical and thermal analysis data of TrzCbzICz-1 and TrzCbzICz-2
483 | (10^-9.0) * Meter^(1.0) | PL | https://doi.org/10.1039/C7TC05576E | toluene | 531 | C1(=CC=CC=C1)N1C(=NC2=C1C1=CC=CC=C1C=1C=CC=CC12)C1=CC=C(C=C1)N1C=2C=CC=CC2N(C2=CC=CC=C12)C1=CC=CC=C1 | 0 | 531 🙃🙃🙃🙃 PPZPPI 🙃🙃🙃🙃 PL ( nm ) ; [ a ] Measured in dilute toluene solution at room temperature .; Table 1 Physical properties of PPZTPI and PPZPPI
484 | (10^-9.0) * Meter^(1.0) | λems | https://doi.org/10.1039/C8SC05456H | toluene | 456 | COC=1C=CC=2N(C3=CC=CC=C3C2C1)C1=C(C#N)C(=CC(=C1)N1C2=CC=CC=C2C=2C=C(C=CC12)OC)N1C2=CC=CC=C2C=2C=C(C=CC12)OC | 0 | 456 , 483 [ a ] Measured in toluene solution at 300 K . [ b ] Measured in deposited films at 300 K . 🙃🙃🙃🙃 OCzBN 🙃🙃🙃🙃 λ ems [ nm ]; Table 1 Physical properties of OCzBN and Cz-OCzBN
487 | (10^-9.0) * Meter^(1.0) | λemi | https://doi.org/10.1039/D2QM00806H | THF | 461 | C1=CC=CC=2N(C=3N(C21)C2=C(N3)C=CC=C2)C2=C(C#N)C=C(C=C2)C2=NC(=NC(=N2)C2=CC=CC=C2)C2=CC=CC=C2 | 0 | 461 🙃🙃🙃🙃 BzITz 🙃🙃🙃🙃 λ emi ( nm ) ; [ b ] Measured in toluene solution at RT .; Table 1 Photophysical and electrochemical data of the emitter
488 | (10^-9.0) * Meter^(1.0) | λem,max | https://doi.org/10.1039/C8TC01698D | toluene | 616 | C1=CC=CC=2OC3=CC=CC=C3N(C12)C1=CC=C(C=C1)C1=C(C(=NC(=C1C#N)C1=CC=CC=C1)C1=CC=CC=C1)C#N | 0 | 616 / 565 🙃🙃🙃🙃 PXZ - PCN 🙃🙃🙃🙃 λ em , max ( nm ) sol / film ; [ a ] Measured in toluene solution at room temperature ( 10−4 M ) . ; [ b ] Measured in doped CBP films at room temperature ( 10 wt % ) .; Table 1 Photophysical data for the investigated compounds
489 | (10^-9.0) * Meter^(1.0) | λem,max | https://doi.org/10.1039/C8TC01698D | toluene | 640 | C1=CC=CC=2OC3=CC=CC=C3N(C12)C1=CC=C(C=C1)C1=NC(=C(C(=C1C#N)C1=CC=CC=C1)C#N)C1=CC=C(C=C1)N1C2=CC=CC=C2OC=2C=CC=CC12 | 0 | 640 / 601 🙃🙃🙃🙃 Bis - PXZ - PCN 🙃🙃🙃🙃 λ em , max ( nm ) sol / film ; [ a ] Measured in toluene solution at room temperature ( 10−4 M ) . ; [ b ] Measured in doped CBP films at room temperature ( 10 wt % ) .; Table 1 Photophysical data for the investigated compounds
490 | (10^-9.0) * Meter^(1.0) | λem,max | https://doi.org/10.1039/C8TC01698D | toluene | 649 | C1=CC=CC=2OC3=CC=CC=C3N(C12)C1=CC=C(C=C1)C1=NC(=C(C(=C1C#N)C1=CC=C(C=C1)N1C2=CC=CC=C2OC=2C=CC=CC12)C#N)C1=CC=C(C=C1)N1C2=CC=CC=C2OC=2C=CC=CC12 | 0 | 649 / 606 🙃🙃🙃🙃 Tri - PXZ - PCN 🙃🙃🙃🙃 λ em , max ( nm ) sol / film ; [ a ] Measured in toluene solution at room temperature ( 10−4 M ) . ; [ b ] Measured in doped CBP films at room temperature ( 10 wt % ) .; Table 1 Photophysical data for the investigated compounds
492 | (10^-9.0) * Meter^(1.0) | λem | https://doi.org/10.1039/C9TC02032B | toluene | 507 | S(=O)(=O)(C1=CC=C(C=C1)N1C2=CC=CC=C2OC=2C=CC=CC12)C1=CC=C(C=C1)N1C2=CC=CC=C2OC=2C=CC=CC12 | 0 | 507 🙃🙃🙃🙃 DPS - PXZ 🙃🙃🙃🙃 λ em [ nm ] ; [ b ] Maximum wavelength of the fluorescence spectrum measured in toluene at room temperature .; Table 1 Photophysical parameters of SPFS-PXZ and DPS-PXZ
493 | (10^-9.0) * Meter^(1.0) | λPL | https://doi.org/10.1039/D3TC02352D | PhMe | 595 | CC1(C2=CC=CC=C2N(C=2C=CC=CC12)C=1C=C2N=C3C4=C(C5=C(C3=NC2=CC1)C=CC=C5)C=CC=C4)C | 0 | 595 🙃🙃🙃🙃 DMACBP 🙃🙃🙃🙃 λPL / nm ; [ a ] In PhMe at 298 K ( λexc = 340 nm ) .; Table 1 Summary of photophysical properties of nitrogen-doped PAH acceptor-based compounds
494 | (10^-9.0) * Meter^(1.0) | λPL | https://doi.org/10.1039/D3TC02352D | PhMe | 568 | CC1(C2=CC=CC=C2N(C=2C=CC=CC12)C=1C=C2N=C3C4=C(C5=C(C3=NC2=CC1)C=CC=C5)C=CC=C4)C | 0 | 568 🙃🙃🙃🙃 DMACBP 🙃🙃🙃🙃 λPL / nm ; [ b ] Spin - coated 2 wt % emitters doped in CBP films and ΦPL values were determined using an integrating sphere ( λexc = 340 nm ) . Values quoted are under N2 . Values in parentheses are in air .; Table 1 Summary of photophysical properties of nitrogen-doped PAH acceptor-based compounds
495 | (10^-9.0) * Meter^(1.0) | λPL | https://doi.org/10.1039/D3TC02352D | PhMe | 645 | CC1(C2=CC=CC=C2N(C=2C=CC=CC12)C1=CC=2C(=NC=3C4=C(C5=C(C3N2)C=CC=C5)C=CC=C4)N=C1)C | 0 | 645 🙃🙃🙃🙃 DMACPyBP 🙃🙃🙃🙃 λPL / nm ; [ a ] In PhMe at 298 K ( λexc = 340 nm ) .; Table 1 Summary of photophysical properties of nitrogen-doped PAH acceptor-based compounds
496 | (10^-9.0) * Meter^(1.0) | λPL | https://doi.org/10.1039/D3TC02352D | PhMe | 601 | CC1(C2=CC=CC=C2N(C=2C=CC=CC12)C1=CC=2C(=NC=3C4=C(C5=C(C3N2)C=CC=C5)C=CC=C4)N=C1)C | 0 | 601 🙃🙃🙃🙃 DMACPyBP 🙃🙃🙃🙃 λPL / nm ; [ b ] Spin - coated 2 wt % emitters doped in CBP films and ΦPL values were determined using an integrating sphere ( λexc = 340 nm ) . Values quoted are under N2 . Values in parentheses are in air .; Table 1 Summary of photophysical properties of nitrogen-doped PAH acceptor-based compounds
497 | (10^-9.0) * Meter^(1.0) | λPL | https://doi.org/10.1039/D3TC02352D | PhMe | 630 | CC1(C2=CC=CC=C2N(C=2C=CC=CC12)C=1C=C2N=C3C4=C(C5=C(C3=NC2=CC1)C=CC=N5)N=CC=C4)C | 0 | 630 🙃🙃🙃🙃 DMACBPN 🙃🙃🙃🙃 λPL / nm ; [ a ] In PhMe at 298 K ( λexc = 340 nm ) .; Table 1 Summary of photophysical properties of nitrogen-doped PAH acceptor-based compounds
498 | (10^-9.0) * Meter^(1.0) | λPL | https://doi.org/10.1039/D3TC02352D | PhMe | 586 | CC1(C2=CC=CC=C2N(C=2C=CC=CC12)C=1C=C2N=C3C4=C(C5=C(C3=NC2=CC1)C=CC=N5)N=CC=C4)C | 0 | 586 🙃🙃🙃🙃 DMACBPN 🙃🙃🙃🙃 λPL / nm ; [ b ] Spin - coated 2 wt % emitters doped in CBP films and ΦPL values were determined using an integrating sphere ( λexc = 340 nm ) . Values quoted are under N2 . Values in parentheses are in air .; Table 1 Summary of photophysical properties of nitrogen-doped PAH acceptor-based compounds
499 | (10^-9.0) * Meter^(1.0) | λPL | https://doi.org/10.1039/D3TC02352D | PhMe | 672 | CC1(C2=CC=CC=C2N(C=2C=CC=CC12)C1=CC=2C(=NC=3C(=C4C=CC=NC4=C4N=CC=CC34)N2)N=C1)C | 0 | 672 🙃🙃🙃🙃 DMACPyBPN 🙃🙃🙃🙃 λPL / nm ; [ a ] In PhMe at 298 K ( λexc = 340 nm ) .; Table 1 Summary of photophysical properties of nitrogen-doped PAH acceptor-based compounds
500 | (10^-9.0) * Meter^(1.0) | λPL | https://doi.org/10.1039/D3TC02352D | PhMe | 606 | CC1(C2=CC=CC=C2N(C=2C=CC=CC12)C1=CC=2C(=NC=3C(=C4C=CC=NC4=C4N=CC=CC34)N2)N=C1)C | 0 | 606 🙃🙃🙃🙃 DMACPyBPN 🙃🙃🙃🙃 λPL / nm ; [ b ] Spin - coated 2 wt % emitters doped in CBP films and ΦPL values were determined using an integrating sphere ( λexc = 340 nm ) . Values quoted are under N2 . Values in parentheses are in air .; Table 1 Summary of photophysical properties of nitrogen-doped PAH acceptor-based compounds
501 | (10^-9.0) * Meter^(1.0) | λem | https://doi.org/10.1039/D1QM00880C | THF | 437 | C1=CC=CC=2C3=CC=CC=C3N(C12)C=1C=C(C=CC1)C1=C2C=CC(=CC2=C(C2=CC=C(C=C12)C(C)(C)C)C1=CC=C(C#N)C=C1)C(C)(C)C | 0 | 437 / 453 🙃🙃🙃🙃 mCz - TAn - CN 🙃🙃🙃🙃 λ em ( nm ) 🙃🙃🙃🙃 Soln / film ; [ a ] In THF solution ( 10−5 M ) . ; [ b ] Neat solid films obtained by vacuum - deposition .; Table 1 Photophysical properties, thermal stabilities and energy levels of mCz-TAn-CN and m2Cz-TAn-CN
502 | (10^-9.0) * Meter^(1.0) | λem | https://doi.org/10.1039/D1QM00880C | THF | 438 | C(C)(C)(C)C1=CC2=C(C3=CC=C(C=C3C(=C2C=C1)C1=CC(=CC(=C1)N1C2=CC=CC=C2C=2C=CC=CC12)N1C2=CC=CC=C2C=2C=CC=CC12)C(C)(C)C)C1=CC=C(C#N)C=C1 | 0 | 438 / 454 🙃🙃🙃🙃 m2Cz - TAn - CN 🙃🙃🙃🙃 λ em ( nm ) 🙃🙃🙃🙃 Soln / film ; [ a ] In THF solution ( 10−5 M ) . ; [ b ] Neat solid films obtained by vacuum - deposition .; Table 1 Photophysical properties, thermal stabilities and energy levels of mCz-TAn-CN and m2Cz-TAn-CN
503 | (10^-9.0) * Meter^(1.0) | λFl | https://doi.org/10.1039/D2NJ04063H | toluene | 428 | C1=CC=CC=2C3=CC=CC=C3N(C12)C1=CC=C(C=C1)N1C2=CC=CC=C2C=2C=C(C=CC12)C1=CC=C(C=C1)C1=NC(=NC(=N1)C1=CC=CC=C1)C1=CC=CC=C1 | 1 | 428 🙃🙃🙃🙃 DCBTRZ 🙃🙃🙃🙃 λ Fl ( nm ) ; [ b ] Measured at 77 K .; Table 1 Summary of photoluminescence properties of DCBTRZ and PPCTRZ
504 | (10^-9.0) * Meter^(1.0) | λFl | https://doi.org/10.1039/D2NJ04063H | toluene | 430 | C1(=CC=CC=C1)C1=NC(=NC(=N1)C1=CC=CC=C1)C1=CC=C(C=C1)C=1C=CC=2N(C3=CC=CC=C3C2C1)C1=CC=C(C=C1)C1=NC2=C(N1C1=CC=CC=C1)C1=CC=CC=C1C=1C=CC=CC12 | 1 | 430 🙃🙃🙃🙃 PPCTRZ 🙃🙃🙃🙃 λ Fl ( nm ) ; [ b ] Measured at 77 K .; Table 1 Summary of photoluminescence properties of DCBTRZ and PPCTRZ
509 | (10^-9.0) * Meter^(1.0) | λem | https://doi.org/10.1039/C9TC03334C | toluene | 431 | C1=CC=CC=2C3=CC=CC=C3N(C12)CCCCCCOC1=CC=C(C=C1)C1=CC(=C2C=CC3=C(C=C(C4=CC=C1C2=C34)C3=CC=C(C=C3)OCCCCCCN3C4=CC=CC=C4C=4C=CC=CC34)C3=CC=C(C=C3)OCCCCCCN3C4=CC=CC=C4C=4C=CC=CC34)C3=CC=C(C=C3)OCCCCCCN3C4=CC=CC=C4C=4C=CC=CC34 | 0 | 431 🙃🙃🙃🙃 PY - Cz 🙃🙃🙃🙃 λ em [ nm ] ; [ b ] Measured in toluene solution at 300 K .; Table 1 Basic photophysical and electrochemical parameters of PY, PY-Cz, 3CzBN, and 3CzBN-Cz
510 | (10^-9.0) * Meter^(1.0) | λem | https://doi.org/10.1039/C9TC03334C | toluene | 415 | C1=CC=CC=2C3=CC=CC=C3N(C12)C1=C(C#N)C(=CC(=C1)N1C2=CC=CC=C2C=2C=CC=CC12)N1C2=CC=CC=C2C=2C=CC=CC12 | 0 | 415 🙃🙃🙃🙃 3CzBN 🙃🙃🙃🙃 λ em [ nm ] ; [ b ] Measured in toluene solution at 300 K .; Table 1 Basic photophysical and electrochemical parameters of PY, PY-Cz, 3CzBN, and 3CzBN-Cz
511 | (10^-9.0) * Meter^(1.0) | λem | https://doi.org/10.1039/C9TC03334C | toluene | 423 | C1=CC=CC=2C3=CC=CC=C3N(C12)CCCCCCC=1C=CC=2N(C3=CC=CC=C3C2C1)C1=C(C#N)C(=CC(=C1)N1C2=CC=CC=C2C=2C=C(C=CC12)CCCCCCN1C2=CC=CC=C2C=2C=CC=CC12)N1C2=CC=CC=C2C=2C=C(C=CC12)CCCCCCN1C2=CC=CC=C2C=2C=CC=CC12 | 0 | 423 🙃🙃🙃🙃 3CzBN - Cz 🙃🙃🙃🙃 λ em [ nm ] ; [ b ] Measured in toluene solution at 300 K .; Table 1 Basic photophysical and electrochemical parameters of PY, PY-Cz, 3CzBN, and 3CzBN-Cz
512 | (10^-9.0) * Meter^(1.0) | λem | https://doi.org/10.1039/C8TC02050G | CH2Cl2 | 321 | C(C)(C)(C)C=1C=CC(=C(C1)P(C1=CC=CC=C1)(C1=CC=CC=C1)=O)OC1=CC=C(C=C1)C(C)(C)C | 0 | 321 🙃🙃🙃🙃 POBBPE 🙃🙃🙃🙃 λ em ( nm ) ; [ a ] UV - vis absorption and PL spectra were measured in CH2Cl2 solution .; Table 1 Photophysical and electrochemical properties of POBBPE
513 | (10^-9.0) * Meter^(1.0) | λem | https://doi.org/10.1039/C8TC02050G | toluene | 319 | C(C)(C)(C)C=1C=CC(=C(C1)P(C1=CC=CC=C1)(C1=CC=CC=C1)=O)OC1=CC=C(C=C1)C(C)(C)C | 0 | 319 🙃🙃🙃🙃 POBBPE 🙃🙃🙃🙃 λ em ( nm ) ; [ b ] PL spectra were measured in thin solid film .; Table 1 Photophysical and electrochemical properties of POBBPE
515 | (10^-9.0) * Meter^(1.0) | λem | https://doi.org/10.1039/D0SC05631F | toluene | 500 | C1(=CC=CC=C1)C1(C2=CC=CC=C2N(C=2C=CC=CC12)C1=CC2=C(C=C1)C(C1=CC=CC=C1C21C2=CC=CC=C2C=2C=CC=CC12)=O)C1=CC=CC=C1 | 0 | 500 / 535 / 495 🙃🙃🙃🙃 SPBP - DPAC 🙃🙃🙃🙃 λ em [ nm ] ; [ b ] Measured in toluene , THF and neat films at room temperature ( 298 K ) .; Table 1 Summary of the key physical parameters of the emitters in this work
516 | (10^-9.0) * Meter^(1.0) | λem | https://doi.org/10.1039/D0SC05631F | THF | 535 | C1(=CC=CC=C1)C1(C2=CC=CC=C2N(C=2C=CC=CC12)C1=CC2=C(C=C1)C(C1=CC=CC=C1C21C2=CC=CC=C2C=2C=CC=CC12)=O)C1=CC=CC=C1 | 0 | 500 / 535 / 495 🙃🙃🙃🙃 SPBP - DPAC 🙃🙃🙃🙃 λ em [ nm ] ; [ b ] Measured in toluene , THF and neat films at room temperature ( 298 K ) .; Table 1 Summary of the key physical parameters of the emitters in this work
517 | (10^-9.0) * Meter^(1.0) | λem | https://doi.org/10.1039/D0SC05631F | toluene | 497 | C1=CC=CC=2C3=CC=CC=C3C3(C12)C1=CC=CC=C1N(C=1C=CC=CC13)C1=CC3=C(C=C1)C(C1=CC=CC=C1C31C3=CC=CC=C3C=3C=CC=CC13)=O | 0 | 497 / 542 / 504 🙃🙃🙃🙃 SPBP - SPAC 🙃🙃🙃🙃 λ em [ nm ] ; [ b ] Measured in toluene , THF and neat films at room temperature ( 298 K ) .; Table 1 Summary of the key physical parameters of the emitters in this work
518 | (10^-9.0) * Meter^(1.0) | λem | https://doi.org/10.1039/D0SC05631F | THF | 542 | C1=CC=CC=2C3=CC=CC=C3C3(C12)C1=CC=CC=C1N(C=1C=CC=CC13)C1=CC3=C(C=C1)C(C1=CC=CC=C1C31C3=CC=CC=C3C=3C=CC=CC13)=O | 0 | 497 / 542 / 504 🙃🙃🙃🙃 SPBP - SPAC 🙃🙃🙃🙃 λ em [ nm ] ; [ b ] Measured in toluene , THF and neat films at room temperature ( 298 K ) .; Table 1 Summary of the key physical parameters of the emitters in this work
519 | (10^-9.0) * Meter^(1.0) | λPL | https://doi.org/10.1039/D1TC01079D | DCM | 450 | C1(=CC=CC2=CC=CC=C12)N1C(=NN=C1C1=CC=CC=C1)C1=CC=C(C=C1)C1=CC=C(C=C1)C1=NC2=C(N1C1=CC=CC=C1)C1=CC=CC=C1C=1C=CC=CC12 | 0 | 450 🙃🙃🙃🙃 4NTAZ - PPI 🙃🙃🙃🙃 λ PL ( nm ) ; [ b ] Measured in thin films .; Table 1 Photophysical data and energy levels of 4NTAZ-PPI and TAZ-PPI
520 | (10^-9.0) * Meter^(1.0) | λPL | https://doi.org/10.1039/D1TC01079D | DCM | 450 | C1(=CC=CC=C1)N1C(=NN=C1C1=CC=CC=C1)C1=CC=C(C=C1)C1=CC=C(C=C1)C1=NC2=C(N1C1=CC=CC=C1)C1=CC=CC=C1C=1C=CC=CC12 | 0 | 450 🙃🙃🙃🙃 TAZ - PPI 🙃🙃🙃🙃 λ PL ( nm ) ; [ b ] Measured in thin films .; Table 1 Photophysical data and energy levels of 4NTAZ-PPI and TAZ-PPI
521 | (10^-9.0) * Meter^(1.0) | λem | https://doi.org/10.1039/D4TC03503H | toluene | 392 | C(C)(C)(C)C=1C=CC=2OC=3C=C(C=C4OC=5C=CC(=CC5B(C34)C2C1)C(C)(C)C)N1C2=CC=CC=C2C=2C=CC=CC12 | 0 | 392 🙃🙃🙃🙃 TDBA - Cz 🙃🙃🙃🙃 λ em ( nm ) ; [ a ] Measured in the toluene solution ( 1.0 × 10−5 M ) .; Table 1 Summary of the photophysical properties of TDBA-Cz, TDBA-α-Cb, TDBA-β-Cb and TDBA-γ-Cb
522 | (10^-9.0) * Meter^(1.0) | λem | https://doi.org/10.1039/D4TC03503H | toluene | 393 | C(C)(C)(C)C=1C=CC=2OC=3C=C(C=C4OC=5C=CC(=CC5B(C34)C2C1)C(C)(C)C)N1C2=C(C3=CC=CC=C13)C=CC=N2 | 0 | 393 🙃🙃🙃🙃 TDBA - α - Cb 🙃🙃🙃🙃 λ em ( nm ) ; [ a ] Measured in the toluene solution ( 1.0 × 10−5 M ) .; Table 1 Summary of the photophysical properties of TDBA-Cz, TDBA-α-Cb, TDBA-β-Cb and TDBA-γ-Cb
523 | (10^-9.0) * Meter^(1.0) | λem | https://doi.org/10.1039/D4TC03503H | toluene | 392 | C(C)(C)(C)C=1C=CC=2OC=3C=C(C=C4OC=5C=CC(=CC5B(C34)C2C1)C(C)(C)C)N1C2=C(C3=CC=CC=C13)C=CN=C2 | 0 | 392 / 404 🙃🙃🙃🙃 TDBA - β - Cb 🙃🙃🙃🙃 λ em ( nm ) ; [ a ] Measured in the toluene solution ( 1.0 × 10−5 M ) .; Table 1 Summary of the photophysical properties of TDBA-Cz, TDBA-α-Cb, TDBA-β-Cb and TDBA-γ-Cb
524 | (10^-9.0) * Meter^(1.0) | λem | https://doi.org/10.1039/D4TC03503H | toluene | 391 | C(C)(C)(C)C=1C=CC=2OC=3C=C(C=C4OC=5C=CC(=CC5B(C34)C2C1)C(C)(C)C)N1C2=C(C=3C=CC=CC13)C=NC=C2 | 0 | 391 🙃🙃🙃🙃 TDBA - γ - Cb 🙃🙃🙃🙃 λ em ( nm ) ; [ a ] Measured in the toluene solution ( 1.0 × 10−5 M ) .; Table 1 Summary of the photophysical properties of TDBA-Cz, TDBA-α-Cb, TDBA-β-Cb and TDBA-γ-Cb
527 | (10^-9.0) * Meter^(1.0) | λem | https://doi.org/10.1039/D4NJ03124E | CH2Cl2 | 462 | C1(=CC=CC=C1)C1=NC(=NC(=N1)C1=CC=CC=C1)C1=C(C=CC=C1)N1C2=CC=CC=C2C=2C=C(C=CC12)C#N | 0 | 462 🙃🙃🙃🙃 o -3CN - TRZ 🙃🙃🙃🙃 273 🙃🙃🙃🙃 λ em ( nm ) ; [ a ] Measured in CH2Cl2 ( up line ) and film ( down line ) at room temperature ( RT ) .; Table 1 Photophysical properties of o-3CN-TRZ and o-4CN-TRZ
528 | (10^-9.0) * Meter^(1.0) | λem | https://doi.org/10.1039/D4NJ03124E | CH2Cl2 | 450 | C1(=CC=CC=C1)C1=NC(=NC(=N1)C1=CC=CC=C1)C1=C(C=CC=C1)N1C2=CC=CC=C2C=2C=C(C=CC12)C#N | 0 | 450 🙃🙃🙃🙃 o -3CN - TRZ 🙃🙃🙃🙃 281 🙃🙃🙃🙃 λ em ( nm ) ; [ a ] Measured in CH2Cl2 ( up line ) and film ( down line ) at room temperature ( RT ) .; Table 1 Photophysical properties of o-3CN-TRZ and o-4CN-TRZ
529 | (10^-9.0) * Meter^(1.0) | λem | https://doi.org/10.1039/D4NJ03124E | CH2Cl2 | 490 | C1(=CC=CC=C1)C1=NC(=NC(=N1)C1=CC=CC=C1)C1=C(C=CC=C1)N1C2=CC=CC=C2C=2C(=CC=CC12)C#N | 0 | 490 🙃🙃🙃🙃 o -4CN - TRZ 🙃🙃🙃🙃 252 🙃🙃🙃🙃 λ em ( nm ) ; [ a ] Measured in CH2Cl2 ( up line ) and film ( down line ) at room temperature ( RT ) .; Table 1 Photophysical properties of o-3CN-TRZ and o-4CN-TRZ
530 | (10^-9.0) * Meter^(1.0) | λem | https://doi.org/10.1039/D4NJ03124E | CH2Cl2 | 474 | C1(=CC=CC=C1)C1=NC(=NC(=N1)C1=CC=CC=C1)C1=C(C=CC=C1)N1C2=CC=CC=C2C=2C(=CC=CC12)C#N | 0 | 474 🙃🙃🙃🙃 o -4CN - TRZ 🙃🙃🙃🙃 272 🙃🙃🙃🙃 λ em ( nm ) ; [ a ] Measured in CH2Cl2 ( up line ) and film ( down line ) at room temperature ( RT ) .; Table 1 Photophysical properties of o-3CN-TRZ and o-4CN-TRZ
537 | (10^-9.0) * Meter^(1.0) | λPL | https://doi.org/10.1039/D2TC01406H | toluene | 432 | C1(=CC=CC=C1)N1C2=CC=CC=C2C=2C=C(C=CC12)C1=CC=C(C=C1)C1=C2C=CC=CC2=C(C2=CC=CC=C12)C1=CC=C(C=C1)B1OC(C)(C)C(C)(C)O1 | 0 | 432 / 451 / 441 🙃🙃🙃🙃 HO - PIAC 🙃🙃🙃🙃 λ PL ( nm ) sol / film / df ; [ a ] Measured in a solution of toluene . ; [ b ] Measured in a thin film coated on the fused silica substrates . ; [ c ] Measured in 10 wt % doped CBP thin film coated on fused silica substrates .; Table 1 Key physical data of the synthesized anthracene derivatives
538 | (10^-9.0) * Meter^(1.0) | λPL | https://doi.org/10.1039/D2TC01406H | toluene | 432 | C1(=CC=CC=C1)N1C2=CC=CC=C2C=2C=C(C=CC12)C1=CC=C(C=C1)C1=C2C=CC=CC2=C(C2=CC=CC=C12)C1=CC=C(C=C1)B1OC(C)(C)C(C)(C)O1 | 0 | 432 / 450 / 437 🙃🙃🙃🙃 PIAC 🙃🙃🙃🙃 λ PL ( nm ) sol / film / df ; [ a ] Measured in a solution of toluene . ; [ b ] Measured in a thin film coated on the fused silica substrates . ; [ c ] Measured in 10 wt % doped CBP thin film coated on fused silica substrates .; Table 1 Key physical data of the synthesized anthracene derivatives
539 | (10^-9.0) * Meter^(1.0) | λem | https://doi.org/10.1039/C9TC02618E | THF | 403 | C1=CC=CC=2C3=CC=CC=C3N(C12)C1=C(C#N)C(=CC=C1)N1C2=CC=CC=C2C=2C=CC=CC12 | 0 | 403 🙃🙃🙃🙃 CzBN 🙃🙃🙃🙃 λ em ( nm ) , ( film ) ; [ b ] Collected for the DPEPO film doped with 10 wt % emitter .; Table 1 Photophysical, electrochemical and thermal data of the compounds
540 | (10^-9.0) * Meter^(1.0) | λem | https://doi.org/10.1039/C9TC02618E | THF | 453 | C1=CC=CC=2C3=CC=CC=C3N(C12)C1=C(C=CC(=C1C#N)N1C2=CC=CC=C2C=2C=CC=CC12)C1=CC(=C(C(=C1)N1C2=CC=CC=C2C=2C=CC=CC12)C#N)N1C2=CC=CC=C2C=2C=CC=CC12 | 0 | 453 🙃🙃🙃🙃 34CzBN 🙃🙃🙃🙃 λ em ( nm ) , ( film ) ; [ b ] Collected for the DPEPO film doped with 10 wt % emitter .; Table 1 Photophysical, electrochemical and thermal data of the compounds
541 | (10^-9.0) * Meter^(1.0) | λem | https://doi.org/10.1039/C9TC02618E | THF | 490 | C1=CC=CC=2C3=CC=CC=C3N(C12)C=1C=C(C=C(C1C#N)N1C2=CC=CC=C2C=2C=CC=CC12)C1=CC(=C(C(=C1)N1C2=CC=CC=C2C=2C=CC=CC12)C#N)N1C2=CC=CC=C2C=2C=CC=CC12 | 0 | 490 🙃🙃🙃🙃 44CzBN 🙃🙃🙃🙃 λ em ( nm ) , ( film ) ; [ b ] Collected for the DPEPO film doped with 10 wt % emitter .; Table 1 Photophysical, electrochemical and thermal data of the compounds
542 | (10^-9.0) * Meter^(1.0) | λem | https://doi.org/10.1039/C7QM00605E | dichloromethane | 420 | BrC=1C=CC=2N(C3=CC=CC=C3C2C1)C1=CC=C(C=C1)C1=NC(=NC(=N1)C1=CC=CC=C1)C1=CC=CC=C1 | 0 | 420 🙃🙃🙃🙃 TRTZ 🙃🙃🙃🙃 λ em ( nm ) ; [ b ] Emission peak in room - temperature steady - state emission spectra measured in toluene solution .; Table 1 Photophysical properties and electrochemical properties of the compounds
543 | (10^-9.0) * Meter^(1.0) | λem | https://doi.org/10.1039/C7QM00605E | dichloromethane | 434 | C1=CC=CC=2C3=CC(=CC=C3C3(C12)C1=CC=CC=C1C=1C=CC=CC13)C=1C=CC=3N(C2=CC=CC=C2C3C1)C1=CC=C(C=C1)C1=NC(=NC(=N1)C1=CC=CC=C1)C1=CC=CC=C1 | 0 | 434 🙃🙃🙃🙃 SFCC 🙃🙃🙃🙃 λ em ( nm ) ; [ b ] Emission peak in room - temperature steady - state emission spectra measured in toluene solution .; Table 1 Photophysical properties and electrochemical properties of the compounds
544 | (10^-9.0) * Meter^(1.0) | λem | https://doi.org/10.1039/D2CC00998F | toluene | 529 | CN1C2=CC=CC=C2C=2C(=C(C=CC12)O)C1=C(C=CC=2N(C3=CC=CC=C3C12)C)O | 0 | 529 🙃🙃🙃🙃 B1TPNF2 🙃🙃🙃🙃 λ em ( nm ) ; [ a ] Measured in toluene solutions .; Table 1 Photophysical properties of the CP-TADF emitters
545 | (10^-9.0) * Meter^(1.0) | λPL | https://doi.org/10.1039/C8TC01656A | toluene | 535 | C1=CC=CC=2OC3=CC=CC=C3N(C12)C1=CC=C(C=C1)C=1C=C2C(C(C(C2=CC1)=O)(C)C)=O | 0 | 291 / 535 🙃🙃🙃🙃 5PXZ - PIDO 🙃🙃🙃🙃 λ abs / λ PL [ nm ] ; [ a ] Measured in toluene solution ( 10−5 M ) at room temperature . ; [ b ] Measured in doped CBP films ( 1.5 wt % ) at room temperature .; Table 1 Thermal, electrochemical and photophysical properties of 5PXZ-PIDO and 5,6PXZ-PIDO
546 | (10^-9.0) * Meter^(1.0) | λPL | https://doi.org/10.1039/C8TC01656A | toluene | 544 | C1=CC=CC=2OC3=CC=CC=C3N(C12)C1=CC=C(C=C1)C=1C=C2C(C(C(C2=CC1C1=CC=C(C=C1)N1C2=CC=CC=C2OC=2C=CC=CC12)=O)(C)C)=O | 0 | 283 / 544 🙃🙃🙃🙃 5,6PXZ - PIDO 🙃🙃🙃🙃 λ abs / λ PL [ nm ] ; [ a ] Measured in toluene solution ( 10−5 M ) at room temperature . ; [ b ] Measured in doped CBP films ( 1.5 wt % ) at room temperature .; Table 1 Thermal, electrochemical and photophysical properties of 5PXZ-PIDO and 5,6PXZ-PIDO
547 | (10^-9.0) * Meter^(1.0) | λFL | https://doi.org/10.1039/D2TC01233B | DCM | 633 | C1(=CC=CC=C1)N(C1=CC=C(C=C1)C1=CC=C(C2=NSN=C21)C2=CC=C(C=C2)C2=NC1=C(N2C2=CC=CC=C2)C=CC=C1)C1=CC=CC=C1 | 0 | 633 ( 605 ) 🙃🙃🙃🙃 TPA - BT - PBI 🙃🙃🙃🙃 λ FL [ nm ] ; [ a ] Absorption and photoluminescence peaks measured in 10−5 M DCM and neat films , data in the parentheses are for neat films ( data in parentheses ) .; Table 1 Summary of the physical data of TPA-BT-PBI and TPA-BT-IM
548 | (10^-9.0) * Meter^(1.0) | λFL | https://doi.org/10.1039/D2TC01233B | DCM | 638 | C1(=CC=CC=C1)N(C1=CC=C(C=C1)C1=CC=C(C2=NSN=C21)C2=CC=C(C=C2)C=2N(C(=C(N2)C2=CC=CC=C2)C2=CC=CC=C2)C2=CC=CC=C2)C2=CC=CC=C2 | 0 | 638 ( 602 ) 🙃🙃🙃🙃 TPA - BT - IM 🙃🙃🙃🙃 λ FL [ nm ] ; [ a ] Absorption and photoluminescence peaks measured in 10−5 M DCM and neat films , data in the parentheses are for neat films ( data in parentheses ) .; Table 1 Summary of the physical data of TPA-BT-PBI and TPA-BT-IM
549 | (10^-9.0) * Meter^(1.0) | PL | https://doi.org/10.1039/C6TC00385K | chloroform | 379 | C1=CC=CC=2C3=CC=CC=C3N(C12)C1=CC(=CC=C1)N1C2=CC=CC=C2C=2C=CC=CC12 | 0 | 379 🙃🙃🙃🙃 mCP 🙃🙃🙃🙃 PL [ nm ] ; [ a ] The values were obtained from solution spectra in chloroform .; Table 1 Photophysical and electrochemical properties of mCP, ZDZ, ZDN, and NDN
550 | (10^-9.0) * Meter^(1.0) | PL | https://doi.org/10.1039/C6TC00385K | chloroform | 378 | C1=CC=CC=2C3=CC=CC=C3N(C12)C1=CC2=C(SC3=C2C=C(C=C3)N3C2=CC=CC=C2C=2C=CC=CC32)C=C1 | 0 | 378 🙃🙃🙃🙃 ZDZ 🙃🙃🙃🙃 PL [ nm ] ; [ a ] The values were obtained from solution spectra in chloroform .; Table 1 Photophysical and electrochemical properties of mCP, ZDZ, ZDN, and NDN
552 | (10^-9.0) * Meter^(1.0) | PL | https://doi.org/10.1039/C6TC00385K | chloroform | 380 | N1=CC=CC2=C1N(C1=CC=CC=C21)C2=CC1=C(SC3=C1C=C(C=C3)N3C1=C(C4=CC=CC=C34)C=CC=N1)C=C2 | 0 | 380 🙃🙃🙃🙃 NDN 🙃🙃🙃🙃 PL [ nm ] ; [ a ] The values were obtained from solution spectra in chloroform .; Table 1 Photophysical and electrochemical properties of mCP, ZDZ, ZDN, and NDN
553 | (10^-9.0) * Meter^(1.0) | λem | https://doi.org/10.1039/C7TC04934J | THF | 535 | C1=CC=CC=2C3=CC=CC=C3N(C12)C=1C=C(C=C(C1)N1C2=CC=CC=C2C=2C=CC=CC12)C(=O)C1=CC=C(C=C1)N1C=2C=CC=CC2C(C2=CC=CC=C12)(C)C | 0 | 535 🙃🙃🙃🙃 DCPDAPM 🙃🙃🙃🙃 λ em ( nm ) ; [ b ] Measured in THF : H2O ( 1 : 95 ) .; Table 1 Physical properties of DCPDAPM
554 | (10^-9.0) * Meter^(1.0) | λem | https://doi.org/10.1039/C7TC04934J | THF | 518 | C1=CC=CC=2C3=CC=CC=C3N(C12)C=1C=C(C=C(C1)N1C2=CC=CC=C2C=2C=CC=CC12)C(=O)C1=CC=C(C=C1)N1C=2C=CC=CC2C(C2=CC=CC=C12)(C)C | 0 | 518 🙃🙃🙃🙃 DCPDAPM 🙃🙃🙃🙃 λ em ( nm ) ; [ c ] Measured in films .; Table 1 Physical properties of DCPDAPM
555 | (10^-9.0) * Meter^(1.0) | λPL | https://doi.org/10.1039/D2SC01543A | toluene | 450 | C(C)(C)(C)C1=CC=C2N3C4=C(C5=C6C(=C4C4(C2=C1)C1=CC=CC=C1C=1C=CC=CC14)C1=C(N6C6=C(C=C(C=C6)C(C)(C)C)C56C5=CC=CC=C5C=5C=CC=CC65)C=CC(=C1)C)C1=CC(=CC=C13)C | 0 | 450 🙃🙃🙃🙃 pSFIAc2 🙃🙃🙃🙃 λ PL [ nm ] , 298 K ; [ a ] Measured in toluene ( 10−5 M ) at room temperature .; Table 1 Photophysical properties of pSFIAc1 and pSFIAc2
556 | (10^-9.0) * Meter^(1.0) | λem | https://doi.org/10.1039/D1MA00181G | toluene | 468 | C1(=CC=CC=2C3=CC=CC=C3NC12)C=1C=C2C(C(=O)N(C2=O)C23CC4CC(CC(C2)C4)C3)=CC1 | 0 | 468 🙃🙃🙃🙃 4 - CzAIAd 🙃🙃🙃🙃 λ em [ nm ] ; [ b ] Measured in toluene solution ( 10−5 M ) .; Table 1 Physical properties of 4-CzAIAd, 4-TBCzAIAd and 4-DPFCzAIAd
557 | (10^-9.0) * Meter^(1.0) | λem | https://doi.org/10.1039/D1MA00181G | toluene | 486 | C(C)(C)(C)C=1C=C(C=2NC3=CC=C(C=C3C2C1)C(C)(C)C)C=1C=C2C(C(=O)N(C2=O)C23CC4CC(CC(C2)C4)C3)=CC1 | 0 | 486 🙃🙃🙃🙃 4 - TBCzAIAd 🙃🙃🙃🙃 λ em [ nm ] ; [ b ] Measured in toluene solution ( 10−5 M ) .; Table 1 Physical properties of 4-CzAIAd, 4-TBCzAIAd and 4-DPFCzAIAd
558 | (10^-9.0) * Meter^(1.0) | λem | https://doi.org/10.1039/D1MA00181G | toluene | 477 | C1(=CC=CC=C1)C1C2=CC=CC=C2C=2C=CC=C(C12)C=1C=C(C=2NC3=CC=C(C=C3C2C1)C1=CC=CC=2C3=CC=CC=C3C(C12)C1=CC=CC=C1)C=1C=C2C(C(=O)N(C2=O)C23CC4CC(CC(C2)C4)C3)=CC1 | 0 | 477 🙃🙃🙃🙃 4 - DPFCzAIAd 🙃🙃🙃🙃 λ em [ nm ] ; [ b ] Measured in toluene solution ( 10−5 M ) .; Table 1 Physical properties of 4-CzAIAd, 4-TBCzAIAd and 4-DPFCzAIAd
559 | (10^-9.0) * Meter^(1.0) | λem | https://doi.org/10.1039/C9TC04418C | toluene | 559 | C1(=CC=CC=C1)C=1C=CC=2N(C3=CC=C(C=C3C2C1)C1=CC=CC=C1)C=1C=CC=2C3=C(C4=CC=C(C=C4C2C1)N1C2=CC=C(C=C2C=2C=C(C=CC12)C1=CC=CC=C1)C1=CC=CC=C1)N=C(C(=N3)C#N)C#N | 0 | 559 🙃🙃🙃🙃 DDPhCz - DCPP 🙃🙃🙃🙃 λ em ( nm ) ; [ c ] Measured in dilute toluene solution .; Table 1 The thermal, electrochemical and photophysical properties of DDPhCz-DCPP and DDTPACz-DCPP
560 | (10^-9.0) * Meter^(1.0) | λem | https://doi.org/10.1039/C9TC04418C | toluene | 593 | C1(=CC=CC=C1)C=1C=CC=2N(C3=CC=C(C=C3C2C1)C1=CC=CC=C1)C=1C=CC=2C3=C(C4=CC=C(C=C4C2C1)N1C2=CC=C(C=C2C=2C=C(C=CC12)C1=CC=CC=C1)C1=CC=CC=C1)N=C(C(=N3)C#N)C#N | 0 | 593 🙃🙃🙃🙃 DDPhCz - DCPP 🙃🙃🙃🙃 λ em ( nm ) ; [ d ] Measured in 10 wt % Emitter : CBP film .; Table 1 The thermal, electrochemical and photophysical properties of DDPhCz-DCPP and DDTPACz-DCPP
561 | (10^-9.0) * Meter^(1.0) | λem | https://doi.org/10.1039/C9TC04418C | toluene | 619 | C1(=CC=CC=C1)N(C1=CC=C(C=C1)C=1C=CC=2N(C3=CC=C(C=C3C2C1)C1=CC=C(C=C1)N(C1=CC=CC=C1)C1=CC=CC=C1)C=1C=CC=2C3=C(C4=CC=C(C=C4C2C1)N1C2=CC=C(C=C2C=2C=C(C=CC12)C1=CC=C(C=C1)N(C1=CC=CC=C1)C1=CC=CC=C1)C1=CC=C(C=C1)N(C1=CC=CC=C1)C1=CC=CC=C1)N=C(C(=N3)C#N)C#N)C3=CC=CC=C3 | 0 | 619 🙃🙃🙃🙃 DDTPACz - DCPP 🙃🙃🙃🙃 λ em ( nm ) ; [ c ] Measured in dilute toluene solution .; Table 1 The thermal, electrochemical and photophysical properties of DDPhCz-DCPP and DDTPACz-DCPP
562 | (10^-9.0) * Meter^(1.0) | λem | https://doi.org/10.1039/C9TC04418C | toluene | 663 | C1(=CC=CC=C1)N(C1=CC=C(C=C1)C=1C=CC=2N(C3=CC=C(C=C3C2C1)C1=CC=C(C=C1)N(C1=CC=CC=C1)C1=CC=CC=C1)C=1C=CC=2C3=C(C4=CC=C(C=C4C2C1)N1C2=CC=C(C=C2C=2C=C(C=CC12)C1=CC=C(C=C1)N(C1=CC=CC=C1)C1=CC=CC=C1)C1=CC=C(C=C1)N(C1=CC=CC=C1)C1=CC=CC=C1)N=C(C(=N3)C#N)C#N)C3=CC=CC=C3 | 0 | 663 🙃🙃🙃🙃 DDTPACz - DCPP 🙃🙃🙃🙃 λ em ( nm ) ; [ d ] Measured in 10 wt % Emitter : CBP film .; Table 1 The thermal, electrochemical and photophysical properties of DDPhCz-DCPP and DDTPACz-DCPP
563 | (10^-9.0) * Meter^(1.0) | λPL | https://doi.org/10.1039/D0TC01811B | Toluene | 420 | O1C(=NC2=C1C=1C=CC=CC1C=1C=CC=CC12)C=1C=C(C=CC1)C1=C2C=CC=CC2=C(C2=CC=CC=C12)C1=CC=C(C#N)C=C1 | 0 | 420 🙃🙃🙃🙃 m - PO - ABN 🙃🙃🙃🙃 Solution ; [ a ] Toluene solution ( 1.0 × 10−5 M ) . 🙃🙃🙃🙃 λ PL ( nm ); Table 1 Photophysical properties of the synthesized compounds
564 | (10^-9.0) * Meter^(1.0) | λPL | https://doi.org/10.1039/D0TC01811B | Toluene | 451 | O1C(=NC2=C1C=1C=CC=CC1C=1C=CC=CC12)C=1C=C(C=CC1)C1=C2C=CC=CC2=C(C2=CC=CC=C12)C1=CC=C(C#N)C=C1 | 0 | 451 🙃🙃🙃🙃 m - PO - ABN 🙃🙃🙃🙃 Film ; [ b ] The film thickness is 50 nm on fused silica . 🙃🙃🙃🙃 λ PL ( nm ); Table 1 Photophysical properties of the synthesized compounds
565 | (10^-9.0) * Meter^(1.0) | λPL | https://doi.org/10.1039/D0TC01811B | Toluene | 440 | O1C(=NC2=C1C=1C=CC=CC1C=1C=CC=CC12)C1=CC=C(C=C1)C1=C2C=CC=CC2=C(C2=CC=CC=C12)C1=CC=C(C#N)C=C1 | 0 | 440 🙃🙃🙃🙃 p - PO - ABN 🙃🙃🙃🙃 Solution ; [ a ] Toluene solution ( 1.0 × 10−5 M ) . 🙃🙃🙃🙃 λ PL ( nm ); Table 1 Photophysical properties of the synthesized compounds
566 | (10^-9.0) * Meter^(1.0) | λPL | https://doi.org/10.1039/D0TC01811B | Toluene | 460 | O1C(=NC2=C1C=1C=CC=CC1C=1C=CC=CC12)C1=CC=C(C=C1)C1=C2C=CC=CC2=C(C2=CC=CC=C12)C1=CC=C(C#N)C=C1 | 0 | 460 🙃🙃🙃🙃 p - PO - ABN 🙃🙃🙃🙃 Film ; [ b ] The film thickness is 50 nm on fused silica . 🙃🙃🙃🙃 λ PL ( nm ); Table 1 Photophysical properties of the synthesized compounds
567 | (10^-9.0) * Meter^(1.0) | λem | https://doi.org/10.1039/D0TC01964J | DCM | 437 | C1=CC=CC=2C3=CC=CC=C3N(C12)C1=CC=C(C=C1)C1=CC=C(C=C1)C1=C2C=CC=CC2=C(C2=CC=CC=C12)C1=CC=C(C#N)C=C1 | 0 | 437 / 444 🙃🙃🙃🙃 pCzphAnBzt 🙃🙃🙃🙃 λ em ( nm ) soln / film ; [ d ] PL spectra in dilute dichloromethane solution and thin films .; Table 1 Thermal, electrochemical, and photophysical properties of pCzAnBzt, pCzPhAnBzt, mCzAnBzt and m2CzAnBzt
568 | (10^-9.0) * Meter^(1.0) | λem | https://doi.org/10.1039/D0TC01964J | DCM | 430 | C1=CC=CC=2C3=CC=CC=C3N(C12)C=1C=C(C=CC1)C1=C2C=CC=CC2=C(C2=CC=CC=C12)C1=CC=C(C#N)C=C1 | 0 | 430 / 443 🙃🙃🙃🙃 mCzAnBzt 🙃🙃🙃🙃 λ em ( nm ) soln / film ; [ d ] PL spectra in dilute dichloromethane solution and thin films .; Table 1 Thermal, electrochemical, and photophysical properties of pCzAnBzt, pCzPhAnBzt, mCzAnBzt and m2CzAnBzt
569 | (10^-9.0) * Meter^(1.0) | λem | https://doi.org/10.1039/D0TC01964J | DCM | 428 | C1=CC=CC=2C3=CC=CC=C3N(C12)C=1C=C(C=C(C1)N1C2=CC=CC=C2C=2C=CC=CC12)C1=C2C=CC=CC2=C(C2=CC=CC=C12)C1=CC=C(C#N)C=C1 | 0 | 428 / 450 🙃🙃🙃🙃 m2CzAnBzt 🙃🙃🙃🙃 λ em ( nm ) soln / film ; [ d ] PL spectra in dilute dichloromethane solution and thin films .; Table 1 Thermal, electrochemical, and photophysical properties of pCzAnBzt, pCzPhAnBzt, mCzAnBzt and m2CzAnBzt
570 | (10^-9.0) * Meter^(1.0) | λem | https://doi.org/10.1039/C7TC00457E | toluene | 495 | C(C)(C)(C)C=1C=CC=2N(C3=CC=C(C=C3C2C1)C(C)(C)C)C=1C=C(C=C(C1)N1C2=CC=C(C=C2C=2C=C(C=CC12)C(C)(C)C)C(C)(C)C)C(=O)C1=CC=NC=C1 | 0 | 495 🙃🙃🙃🙃 4BPy - mDTC 🙃🙃🙃🙃 λ em ( nm ) ; [ a ] Measured in toluene ( 1 × 10−5 M ) at room temperature .; Table 1 Physical properties of 4BPy-mDTC, 3BPy-mDTC, 2BPy-mDTC and BP-mDTC
571 | (10^-9.0) * Meter^(1.0) | λem | https://doi.org/10.1039/C7TC00457E | toluene | 478 | C(C)(C)(C)C=1C=CC=2N(C3=CC=C(C=C3C2C1)C(C)(C)C)C=1C=C(C=C(C1)N1C2=CC=C(C=C2C=2C=C(C=CC12)C(C)(C)C)C(C)(C)C)C(=O)C1=CC=NC=C1 | 0 | 478 🙃🙃🙃🙃 4BPy - mDTC 🙃🙃🙃🙃 λ em ( nm ) ; [ b ] Phosphorescence measured in toluene ( 1 × 10−5 M ) at 77 K .; Table 1 Physical properties of 4BPy-mDTC, 3BPy-mDTC, 2BPy-mDTC and BP-mDTC
572 | (10^-9.0) * Meter^(1.0) | λem | https://doi.org/10.1039/C7TC00457E | toluene | 480 | C(C)(C)(C)C=1C=CC=2N(C3=CC=C(C=C3C2C1)C(C)(C)C)C=1C=C(C=C(C1)N1C2=CC=C(C=C2C=2C=C(C=CC12)C(C)(C)C)C(C)(C)C)C(=O)C=1C=NC=CC1 | 0 | 480 🙃🙃🙃🙃 3BPy - mDTC 🙃🙃🙃🙃 λ em ( nm ) ; [ a ] Measured in toluene ( 1 × 10−5 M ) at room temperature .; Table 1 Physical properties of 4BPy-mDTC, 3BPy-mDTC, 2BPy-mDTC and BP-mDTC
573 | (10^-9.0) * Meter^(1.0) | λem | https://doi.org/10.1039/C7TC00457E | toluene | 476 | C(C)(C)(C)C=1C=CC=2N(C3=CC=C(C=C3C2C1)C(C)(C)C)C=1C=C(C=C(C1)N1C2=CC=C(C=C2C=2C=C(C=CC12)C(C)(C)C)C(C)(C)C)C(=O)C=1C=NC=CC1 | 0 | 476 🙃🙃🙃🙃 3BPy - mDTC 🙃🙃🙃🙃 λ em ( nm ) ; [ b ] Phosphorescence measured in toluene ( 1 × 10−5 M ) at 77 K .; Table 1 Physical properties of 4BPy-mDTC, 3BPy-mDTC, 2BPy-mDTC and BP-mDTC
574 | (10^-9.0) * Meter^(1.0) | λem | https://doi.org/10.1039/C7TC00457E | toluene | 494 | C(C)(C)(C)C=1C=CC=2N(C3=CC=C(C=C3C2C1)C(C)(C)C)C=1C=C(C=C(C1)N1C2=CC=C(C=C2C=2C=C(C=CC12)C(C)(C)C)C(C)(C)C)C(=O)C1=NC=CC=C1 | 0 | 494 🙃🙃🙃🙃 2BPy - mDTC 🙃🙃🙃🙃 λ em ( nm ) ; [ a ] Measured in toluene ( 1 × 10−5 M ) at room temperature .; Table 1 Physical properties of 4BPy-mDTC, 3BPy-mDTC, 2BPy-mDTC and BP-mDTC
575 | (10^-9.0) * Meter^(1.0) | λem | https://doi.org/10.1039/C7TC00457E | toluene | 488 | C(C)(C)(C)C=1C=CC=2N(C3=CC=C(C=C3C2C1)C(C)(C)C)C=1C=C(C=C(C1)N1C2=CC=C(C=C2C=2C=C(C=CC12)C(C)(C)C)C(C)(C)C)C(=O)C1=NC=CC=C1 | 0 | 488 🙃🙃🙃🙃 2BPy - mDTC 🙃🙃🙃🙃 λ em ( nm ) ; [ b ] Phosphorescence measured in toluene ( 1 × 10−5 M ) at 77 K .; Table 1 Physical properties of 4BPy-mDTC, 3BPy-mDTC, 2BPy-mDTC and BP-mDTC
576 | (10^-9.0) * Meter^(1.0) | λem | https://doi.org/10.1039/C7TC00457E | toluene | 465 | C(C)(C)(C)C=1C=CC=2N(C3=CC=C(C=C3C2C1)C(C)(C)C)C=1C=C(C=C(C1)N1C2=CC=C(C=C2C=2C=C(C=CC12)C(C)(C)C)C(C)(C)C)C(=O)C1=CC=CC=C1 | 0 | 465 🙃🙃🙃🙃 BP - mDTC 🙃🙃🙃🙃 λ em ( nm ) ; [ a ] Measured in toluene ( 1 × 10−5 M ) at room temperature .; Table 1 Physical properties of 4BPy-mDTC, 3BPy-mDTC, 2BPy-mDTC and BP-mDTC
577 | (10^-9.0) * Meter^(1.0) | λem | https://doi.org/10.1039/C7TC00457E | toluene | 458 | C(C)(C)(C)C=1C=CC=2N(C3=CC=C(C=C3C2C1)C(C)(C)C)C=1C=C(C=C(C1)N1C2=CC=C(C=C2C=2C=C(C=CC12)C(C)(C)C)C(C)(C)C)C(=O)C1=CC=CC=C1 | 0 | 458 🙃🙃🙃🙃 BP - mDTC 🙃🙃🙃🙃 λ em ( nm ) ; [ b ] Phosphorescence measured in toluene ( 1 × 10−5 M ) at 77 K .; Table 1 Physical properties of 4BPy-mDTC, 3BPy-mDTC, 2BPy-mDTC and BP-mDTC
578 | (10^-9.0) * Meter^(1.0) | λem | https://doi.org/10.1039/C9TC06497D | toluene | 546 | ClC1=NC(=NC(=N1)C1=CC=C(C=C1)B(C1=C(C=C(C=C1C)C)C)C1=C(C=C(C=C1C)C)C)C1=CC=CC=C1 | 0 | 546 🙃🙃🙃🙃 PX - TRZ - B 🙃🙃🙃🙃 λ em / nm ; [ a ] In toluene , 10−5 M .; Table 1 Physical properties of PX-TRZ-B and PX-SF-B
579 | (10^-9.0) * Meter^(1.0) | λem | https://doi.org/10.1039/C9TC06497D | toluene | 533 | ClC1=NC(=NC(=N1)C1=CC=C(C=C1)B(C1=C(C=C(C=C1C)C)C)C1=C(C=C(C=C1C)C)C)C1=CC=CC=C1 | 0 | 533 🙃🙃🙃🙃 PX - SF - B 🙃🙃🙃🙃 λ em / nm ; [ a ] In toluene , 10−5 M .; Table 1 Physical properties of PX-TRZ-B and PX-SF-B
580 | (10^-9.0) * Meter^(1.0) | λem | https://doi.org/10.1039/C9TC03582F | toluene | 452 | CC1(C2=CC=CC=C2N(C=2C=CC=CC12)C1=CC=C(C=C1)S(=O)(=O)C1=CC=CC=C1)C | 0 | 452 🙃🙃🙃🙃 DMAC -1DPS 🙃🙃🙃🙃 λ em [ nm ] ; [ a ] Measured in toluene ( 1 × 10−5 M ) at room temperature .; Table 2 The summary of the photophysical properties of DMAC-1DPS and SBA-2DPS
582 | (10^-9.0) * Meter^(1.0) | λem | https://doi.org/10.1039/C9TC03582F | toluene | 442 | C1(=CC=CC=C1)S(=O)(=O)C1=CC=C(C=C1)N1C=2C=CC=CC2C2(C3=CC=CC=C13)C1=CC=CC=C1N(C=1C=CC=CC12)C1=CC=C(C=C1)S(=O)(=O)C1=CC=CC=C1 | 0 | 442 🙃🙃🙃🙃 SBA -2DPS 🙃🙃🙃🙃 λ em [ nm ] ; [ a ] Measured in toluene ( 1 × 10−5 M ) at room temperature .; Table 2 The summary of the photophysical properties of DMAC-1DPS and SBA-2DPS
583 | (10^-9.0) * Meter^(1.0) | λem | https://doi.org/10.1039/C9TC03582F | toluene | 459 | C1(=CC=CC=C1)S(=O)(=O)C1=CC=C(C=C1)N1C=2C=CC=CC2C2(C3=CC=CC=C13)C1=CC=CC=C1N(C=1C=CC=CC12)C1=CC=C(C=C1)S(=O)(=O)C1=CC=CC=C1 | 0 | 459 🙃🙃🙃🙃 SBA -2DPS 🙃🙃🙃🙃 λ em [ nm ] ; [ b ] Measured in doped DPEPO films ( with 30 wt % doping concentration ) .; Table 2 The summary of the photophysical properties of DMAC-1DPS and SBA-2DPS
584 | (10^-9.0) * Meter^(1.0) | λPL | https://doi.org/10.1039/D3TC00341H | chlorobenzene | 405 | C1(=CC=CC=C1)N(/C(=C/C(=O)N(C1=CC=CC=C1)C1=CC=CC=C1)/O)C1=CC=CC=C1 | 0 | 405 🙃🙃🙃🙃 DNPhB 🙃🙃🙃🙃 λ PL ( nm ) ; [ b ] Steady - state PL at room temperature measured in films .; Table 1 The summary of the photophysical properties of neat DNPhB and mCBP films as well as mixed films
585 | (10^-9.0) * Meter^(1.0) | λPL | https://doi.org/10.1039/D3TC00341H | chlorobenzene | 370 | C1=CC=CC=2C3=CC=CC=C3N(C12)C=1C=C(C=CC1)C1=CC(=CC=C1)N1C2=CC=CC=C2C=2C=CC=CC12 | 0 | 370 , 395 🙃🙃🙃🙃 mCBP 🙃🙃🙃🙃 λ PL ( nm ) ; [ b ] Steady - state PL at room temperature measured in films .; Table 1 The summary of the photophysical properties of neat DNPhB and mCBP films as well as mixed films
586 | (10^-9.0) * Meter^(1.0) | λPL | https://doi.org/10.1039/D4TC00988F | toluene | 545 | C1=CC=CC=2C3=CC=CC=C3N(C12)C1=C2N=C3C(=NC2=C(C(=C1N1C2=CC=CC=C2C=2C=CC=CC12)N1C2=CC=CC=C2C=2C=CC=CC12)N1C2=CC=CC=C2C=2C=CC=CC12)C=1C=CC=C2C=CC=C3C12 | 0 | 545 🙃🙃🙃🙃 4CzAQ 🙃🙃🙃🙃 λPL ( nm ) ; [ a ] Measured in toluene solution ( 10−5 mol L−1 ) .; Table 1 Photophysical properties of 4CzAQ and 4CzDP
587 | (10^-9.0) * Meter^(1.0) | λPL | https://doi.org/10.1039/D4TC00988F | toluene | 595 | C1=CC=CC=2C3=CC=CC=C3N(C12)C1=C2N=C3C4=C(C5=C(C3=NC2=C(C(=C1N1C2=CC=CC=C2C=2C=CC=CC12)N1C2=CC=CC=C2C=2C=CC=CC12)N1C2=CC=CC=C2C=2C=CC=CC12)C=CC=C5)C=CC=C4 | 0 | 595 🙃🙃🙃🙃 4CzDP 🙃🙃🙃🙃 λPL ( nm ) ; [ a ] Measured in toluene solution ( 10−5 mol L−1 ) .; Table 1 Photophysical properties of 4CzAQ and 4CzDP
589 | (10^-9.0) * Meter^(1.0) | λem | https://doi.org/10.1039/D0TC02016H | THF | 568 | C1=CC=CC=2OC3=CC=CC=C3N(C12)C1=CC=C(C=C1)C(=O)C=1C=CC=2N(C3=CC=CC=C3C2C1)C1=CC(=CC=C1)C=1C=NC=C(C1)C1=CC(=CC=C1)N1C2=CC=CC=C2C=2C=CC=CC12 | 0 | 568 🙃🙃🙃🙃 35DCPP - BP - PXZ 🙃🙃🙃🙃 Solution ; [ a ] Measured in the THF solution ( 10−5 M ) at room temperature . 🙃🙃🙃🙃 λ em ( nm ); Table 1 Photophysical data of 35DCPP-BP-PXZ and 26DCPP-BP-PXZ
590 | (10^-9.0) * Meter^(1.0) | λem | https://doi.org/10.1039/D0TC02016H | THF | 530 | C1=CC=CC=2OC3=CC=CC=C3N(C12)C1=CC=C(C=C1)C(=O)C=1C=CC=2N(C3=CC=CC=C3C2C1)C1=CC(=CC=C1)C=1C=NC=C(C1)C1=CC(=CC=C1)N1C2=CC=CC=C2C=2C=CC=CC12 | 0 | 530 🙃🙃🙃🙃 35DCPP - BP - PXZ 🙃🙃🙃🙃 Neat film ; [ b ] Vacuum - deposited on a quartz substrate . 🙃🙃🙃🙃 λ em ( nm ); Table 1 Photophysical data of 35DCPP-BP-PXZ and 26DCPP-BP-PXZ
591 | (10^-9.0) * Meter^(1.0) | λem | https://doi.org/10.1039/D0TC02016H | THF | 569 | C1=CC=CC=2OC3=CC=CC=C3N(C12)C1=CC=C(C=C1)C(=O)C=1C=CC=2N(C3=CC=CC=C3C2C1)C1=CC(=CC=C1)C1=NC(=CC=C1)C1=CC(=CC=C1)N1C2=CC=CC=C2C=2C=CC=CC12 | 0 | 569 🙃🙃🙃🙃 26DCPP - BP - PXZ 🙃🙃🙃🙃 Solution ; [ a ] Measured in the THF solution ( 10−5 M ) at room temperature . 🙃🙃🙃🙃 λ em ( nm ); Table 1 Photophysical data of 35DCPP-BP-PXZ and 26DCPP-BP-PXZ
592 | (10^-9.0) * Meter^(1.0) | λem | https://doi.org/10.1039/D0TC02016H | THF | 533 | C1=CC=CC=2OC3=CC=CC=C3N(C12)C1=CC=C(C=C1)C(=O)C=1C=CC=2N(C3=CC=CC=C3C2C1)C1=CC(=CC=C1)C1=NC(=CC=C1)C1=CC(=CC=C1)N1C2=CC=CC=C2C=2C=CC=CC12 | 0 | 533 🙃🙃🙃🙃 26DCPP - BP - PXZ 🙃🙃🙃🙃 Neat film ; [ b ] Vacuum - deposited on a quartz substrate . 🙃🙃🙃🙃 λ em ( nm ); Table 1 Photophysical data of 35DCPP-BP-PXZ and 26DCPP-BP-PXZ
593 | (10^-9.0) * Meter^(1.0) | λem | https://doi.org/10.1039/D1TC01458G | THF | 477 | C(C)(C)(C)C1=CC=2C=3C=C(C=C4C=C(C=C(C5=CC(=CC(=C1)C52)C(C)(C)C)C43)C(C)(C)C)C(C)(C)C | 0 | 477 🙃🙃🙃🙃 TBPe 🙃🙃🙃🙃 λ em ( nm ) ; [ a ] Maximum wavelength of the UV – Vis absorption and emission .; Table 1 The basic material parameters and chemical structure of the TBPe quencher and the 5CzCN emitter
594 | (10^-9.0) * Meter^(1.0) | λem | https://doi.org/10.1039/D1TC01458G | THF | 481 | C1=CC=CC=2C3=CC=CC=C3N(C12)C1=C(C#N)C(=C(C(=C1N1C2=CC=CC=C2C=2C=CC=CC12)N1C2=CC=CC=C2C=2C=CC=CC12)N1C2=CC=CC=C2C=2C=CC=CC12)N1C2=CC=CC=C2C=2C=CC=CC12 | 0 | 481 🙃🙃🙃🙃 5CzCN 🙃🙃🙃🙃 λ em ( nm ) ; [ a ] Maximum wavelength of the UV – Vis absorption and emission .; Table 1 The basic material parameters and chemical structure of the TBPe quencher and the 5CzCN emitter
595 | (10^-9.0) * Meter^(1.0) | λPL | https://doi.org/10.1039/D3QO01080E | toluene | 411 | C1=CC=CC=2C3=CC=CC=C3N(C12)C1=CC=C(C=C1)C1=CC=C(C=N1)C1=NC2=C(N1C1=CC=CC=C1)C1=CC=CC=C1C=1C=CC=CC12 | 0 | 411 / 447 🙃🙃🙃🙃 mP9PCZ 🙃🙃🙃🙃 λPL [ nm ] ; [ b ] Measured in dilute toluene solutions , and neat films .; Table 1 Optical and electronic properties of mP9PCZ and mPmPCZ
596 | (10^-9.0) * Meter^(1.0) | λPL | https://doi.org/10.1039/D3QO01080E | toluene | 404 | C1=CC=CC=2C3=CC=CC=C3N(C12)C=1C=C(C=CC1)C1=CC=C(C=N1)C1=NC2=C(N1C1=CC=CC=C1)C1=CC=CC=C1C=1C=CC=CC12 | 0 | 404 / 458 🙃🙃🙃🙃 mPmPCZ 🙃🙃🙃🙃 λPL [ nm ] ; [ b ] Measured in dilute toluene solutions , and neat films .; Table 1 Optical and electronic properties of mP9PCZ and mPmPCZ
597 | (10^-9.0) * Meter^(1.0) | λFL | https://doi.org/10.1039/D4TC05314A | toluene | 401 | C1(=C(C(=CC(=C1)C)C)B(C=1C=CC=2N3C4=C(C=CC=C4C(C2C1)(C1=CC=CC=C1)C1=CC=CC=C1)C=1C=CC=CC13)C1=C(C=C(C=C1C)C)C)C | 0 | 401 🙃🙃🙃🙃 p - CZN - B 🙃🙃🙃🙃 λFL ( nm ) ; [ b ] Determined from the room temperature fluorescence in toluene .; Table 1 Summary of the physical properties of p-CZN-B and o-CZN-B
598 | (10^-9.0) * Meter^(1.0) | λFL | https://doi.org/10.1039/D4TC05314A | toluene | 473 | C1(=C(C(=CC(=C1)C)C)B(C=1C=2N3C4=C(C=CC=C4C(C2C=CC1)(C1=CC=CC=C1)C1=CC=CC=C1)C=1C=CC=CC13)C1=C(C=C(C=C1C)C)C)C | 0 | 473 🙃🙃🙃🙃 o - CZN - B 🙃🙃🙃🙃 λFL ( nm ) ; [ b ] Determined from the room temperature fluorescence in toluene .; Table 1 Summary of the physical properties of p-CZN-B and o-CZN-B
599 | (10^-9.0) * Meter^(1.0) | λFL | https://doi.org/10.1039/C9CP05907E | toluene | 535 | CC1=C(C=CC(=C1)N1C2=CC=CC=C2SC=2C=CC=CC12)C1=NC=NC(=C1)C1=C(C=C(C=C1)N1C2=CC=CC=C2SC=2C=CC=CC12)C | 0 | 535 🙃🙃🙃🙃 PTZ - mPYR 🙃🙃🙃🙃 λ FL ( nm ) ; [ a ] Fluorescence wavelength .; Table 1 TADF properties of PTZ-mPYR and 4CzPN in oxygen-free toluene
600 | (10^-9.0) * Meter^(1.0) | λFL | https://doi.org/10.1039/C9CP05907E | toluene | 525 | CC1=C(C=CC(=C1)N1C2=CC=CC=C2SC=2C=CC=CC12)C1=NC=NC(=C1)C1=C(C=C(C=C1)N1C2=CC=CC=C2SC=2C=CC=CC12)C | 0 | 525 🙃🙃🙃🙃 4CzPN 🙃🙃🙃🙃 λ FL ( nm ) ; [ a ] Fluorescence wavelength .; Table 1 TADF properties of PTZ-mPYR and 4CzPN in oxygen-free toluene
601 | (10^-9.0) * Meter^(1.0) | λem | https://doi.org/10.1039/D0NJ00905A | toluene | 439 | C(C)(C)(C)C=1C=CC=2N(C3=CC=C(C=C3C2C1)C(C)(C)C)C1=CC=C(C=C1)C1=NC(=NC(=N1)C1=CC=CC=C1)C1=CC=CC=C1 | 0 | 439 🙃🙃🙃🙃 tCPT 🙃🙃🙃🙃 λ em [ nm ] ; [ a ] Absorption and fluorescence peak wavelengths in dilute toluene solutions .; Table 1 The experimentally obtained parameters for the carbazole-triazine compounds
602 | (10^-9.0) * Meter^(1.0) | λem | https://doi.org/10.1039/D0NJ00905A | toluene | 440 | C(C)(C)(C)C=1C=C(C=2N(C3=CC=C(C=C3C2C1)C(C)(C)C)C1=CC=C(C=C1)C1=NC(=NC(=N1)C1=CC=CC=C1)C1=CC=CC=C1)C1=CC=CC=C1 | 0 | 440 🙃🙃🙃🙃 Ph - tCPT 🙃🙃🙃🙃 λ em [ nm ] ; [ a ] Absorption and fluorescence peak wavelengths in dilute toluene solutions .; Table 1 The experimentally obtained parameters for the carbazole-triazine compounds
603 | (10^-9.0) * Meter^(1.0) | λem | https://doi.org/10.1039/D0NJ00905A | toluene | 446 | C1=CC=CC=2C3=CC=CC=C3N(C12)C1=C(C=CC=C1)C1=CC(=CC=2C3=CC(=CC=C3N(C12)C1=CC=C(C=C1)C1=NC(=NC(=N1)C1=CC=CC=C1)C1=CC=CC=C1)C(C)(C)C)C(C)(C)C | 0 | 446 🙃🙃🙃🙃 o - PhCz - tCPT 🙃🙃🙃🙃 λ em [ nm ] ; [ a ] Absorption and fluorescence peak wavelengths in dilute toluene solutions .; Table 1 The experimentally obtained parameters for the carbazole-triazine compounds
604 | (10^-9.0) * Meter^(1.0) | λem | https://doi.org/10.1039/D0NJ00905A | toluene | 443 | C1=CC=CC=2C3=CC=CC=C3N(C12)C1=CC=C(C=C1)C1=CC(=CC=2C3=CC(=CC=C3N(C12)C1=CC=C(C=C1)C1=NC(=NC(=N1)C1=CC=CC=C1)C1=CC=CC=C1)C(C)(C)C)C(C)(C)C | 0 | 443 🙃🙃🙃🙃 p - PhCz - tCPT 🙃🙃🙃🙃 λ em [ nm ] ; [ a ] Absorption and fluorescence peak wavelengths in dilute toluene solutions .; Table 1 The experimentally obtained parameters for the carbazole-triazine compounds
605 | (10^-9.0) * Meter^(1.0) | λem | https://doi.org/10.1039/D0NJ00905A | toluene | 467 | C(C)(C)(C)C=1C=C(C=2N(C3=CC=C(C=C3C2C1)C(C)(C)C)C1=CC=C(C=C1)C1=NC(=NC(=N1)C1=CC=CC=C1)C1=CC=CC=C1)C=1C=CC=2N(C3=CC=CC=C3C2C1)C1=CC=CC=C1 | 0 | 467 🙃🙃🙃🙃 3 - PhCz - tCPT 🙃🙃🙃🙃 λ em [ nm ] ; [ a ] Absorption and fluorescence peak wavelengths in dilute toluene solutions .; Table 1 The experimentally obtained parameters for the carbazole-triazine compounds
607 | (10^-9.0) * Meter^(1.0) | λPL | https://doi.org/10.1039/D2TC02089K | hexane | 625 | CC1=CC2=C(C=C1)N(C1=CC=C(C=C1C21C2=CC=CC=C2C=2C=CC=CC12)C)C1=CC=C2C3=C(C=CC=C13)C1=NC=3C(N=C12)=NON3 | 1 | 625 🙃🙃🙃🙃 ANOP - MeFAC 🙃🙃🙃🙃 λ PL [ nm ] ; [ a ] Measured in 5 % mCP films at room temperature .; Table 1 Photophysical properties of these emitters in the mCP doped films
609 | (10^-9.0) * Meter^(1.0) | λPL | https://doi.org/10.1039/D2TC02089K | hexane | 612 | CC1=CC2=C(C=C1)N(C1=CC=C(C=C1C21C2=CC=CC=C2C=2C=CC=CC12)C)C1=CC=C2C3=C(C=CC=C13)C1=NC=3C(N=C12)=NSN3 | 1 | 612 🙃🙃🙃🙃 ANTP - MeFAC 🙃🙃🙃🙃 λ PL [ nm ] ; [ a ] Measured in 5 % mCP films at room temperature .; Table 1 Photophysical properties of these emitters in the mCP doped films
610 | (10^-9.0) * Meter^(1.0) | λem | https://doi.org/10.1039/D0TC03747H | THF | 420 | CC1=CC2=NC(=CC=C2C(O1)=O)N1C2=CC=CC=C2OC=2C=CC=CC12 | 0 | 420 , 610 🙃🙃🙃🙃 PXZ - PPO 🙃🙃🙃🙃 λ em [ nm ] ; [ b ] Absorption and emission peaks , measured in dilute THF solutions at room temperature .; Table 1 Physical properties of PXZ-PPO and PXZ-BOO
611 | (10^-9.0) * Meter^(1.0) | λem | https://doi.org/10.1039/D0TC03747H | THF | 580 | CC=1OC(C2=C(N1)C=C(C=C2)N2C1=CC=CC=C1OC=1C=CC=CC21)=O | 0 | 580 🙃🙃🙃🙃 PXZ - BOO 🙃🙃🙃🙃 λ em [ nm ] ; [ b ] Absorption and emission peaks , measured in dilute THF solutions at room temperature .; Table 1 Physical properties of PXZ-PPO and PXZ-BOO
612 | (10^-9.0) * Meter^(1.0) | PLmax | https://doi.org/10.1039/C5TC00779H | toluene | 540 | C(C)(C)(C)C1=CC=C(C=C1)N1C(C2=CC=CC=3C2=C(C1=O)C=CC3\C=C\C3=CC1=CC=C(C=C1C=C3)N(C3=CC=CC=C3)C3=CC=CC=C3)=O | 1 | 540 🙃🙃🙃🙃 Tol 🙃🙃🙃🙃 λ PLmax ( nm ) ; [ b ] λ em : fluorescence maximum ( λex = 460 nm ) .; Table 1 Photophysical properties of NA-TNA in solvents with different polarities
613 | (10^-9.0) * Meter^(1.0) | PLmax | https://doi.org/10.1039/C5TC00779H | THF | 605 | C(C)(C)(C)C1=CC=C(C=C1)N1C(C2=CC=CC=3C2=C(C1=O)C=CC3\C=C\C3=CC1=CC=C(C=C1C=C3)N(C3=CC=CC=C3)C3=CC=CC=C3)=O | 0 | 605 🙃🙃🙃🙃 EA 🙃🙃🙃🙃 λ PLmax ( nm ) ; [ b ] λ em : fluorescence maximum ( λex = 460 nm ) .; Table 1 Photophysical properties of NA-TNA in solvents with different polarities
614 | (10^-9.0) * Meter^(1.0) | PLmax | https://doi.org/10.1039/C5TC00779H | THF | 608 | C(C)(C)(C)C1=CC=C(C=C1)N1C(C2=CC=CC=3C2=C(C1=O)C=CC3\C=C\C3=CC1=CC=C(C=C1C=C3)N(C3=CC=CC=C3)C3=CC=CC=C3)=O | 0 | 608 🙃🙃🙃🙃 THF 🙃🙃🙃🙃 λ PLmax ( nm ) ; [ b ] λ em : fluorescence maximum ( λex = 460 nm ) .; Table 1 Photophysical properties of NA-TNA in solvents with different polarities
615 | (10^-9.0) * Meter^(1.0) | PLmax | https://doi.org/10.1039/C5TC00779H | DCM | 634 | C(C)(C)(C)C1=CC=C(C=C1)N1C(C2=CC=CC=3C2=C(C1=O)C=CC3\C=C\C3=CC1=CC=C(C=C1C=C3)N(C3=CC=CC=C3)C3=CC=CC=C3)=O | 0 | 634 🙃🙃🙃🙃 DCM 🙃🙃🙃🙃 λ PLmax ( nm ) ; [ b ] λ em : fluorescence maximum ( λex = 460 nm ) .; Table 1 Photophysical properties of NA-TNA in solvents with different polarities
616 | (10^-9.0) * Meter^(1.0) | PLmax | https://doi.org/10.1039/C5TC00779H | DMSO | 687 | C(C)(C)(C)C1=CC=C(C=C1)N1C(C2=CC=CC=3C2=C(C1=O)C=CC3\C=C\C3=CC1=CC=C(C=C1C=C3)N(C3=CC=CC=C3)C3=CC=CC=C3)=O | 0 | 687 🙃🙃🙃🙃 DMSO 🙃🙃🙃🙃 λ PLmax ( nm ) ; [ b ] λ em : fluorescence maximum ( λex = 460 nm ) .; Table 1 Photophysical properties of NA-TNA in solvents with different polarities
617 | (10^-9.0) * Meter^(1.0) | λems | https://doi.org/10.1039/C6TC03063G | CH2Cl2 | 535 | C1=CC=CC=2C3=CC=CC=C3N(C12)CCCCCCOC=1C=CC=2N(C3=CC=CC=C3C2C1)C1=CC=C(C=C1)C1=NC(=NC(=N1)C1=CC=C(C=C1)N1C2=CC=CC=C2C=2C=C(C=CC12)OCCCCCCN1C2=CC=CC=C2C=2C=CC=CC12)C1=CC=C(C=C1)N1C2=CC=CC=C2C=2C=C(C=CC12)OCCCCCCN1C2=CC=CC=C2C=2C=CC=CC12 | 0 | 535 [ a ] Measured in CH2Cl2 solution at 300 K . 🙃🙃🙃🙃 TZ - Cz 🙃🙃🙃🙃 λ ems [ nm ] ; [ a ] Measured in CH2Cl2 solution at 300 K .; Table 1 Physical properties of TZ, TZ-Cz and TZ-3Cz
618 | (10^-9.0) * Meter^(1.0) | λems | https://doi.org/10.1039/C6TC03063G | CH2Cl2 | 490 | C1=CC=CC=2C3=CC=CC=C3N(C12)CCCCCCOC=1C=CC=2N(C3=CC=CC=C3C2C1)C1=CC=C(C=C1)C1=NC(=NC(=N1)C1=CC=C(C=C1)N1C2=CC=CC=C2C=2C=C(C=CC12)OCCCCCCN1C2=CC=CC=C2C=2C=CC=CC12)C1=CC=C(C=C1)N1C2=CC=CC=C2C=2C=C(C=CC12)OCCCCCCN1C2=CC=CC=C2C=2C=CC=CC12 | 0 | 490 [ b ] Measured in deposited films at 300 K . 🙃🙃🙃🙃 TZ - Cz 🙃🙃🙃🙃 λ ems [ nm ] ; [ a ] Measured in CH2Cl2 solution at 300 K .; Table 1 Physical properties of TZ, TZ-Cz and TZ-3Cz
619 | (10^-9.0) * Meter^(1.0) | λems | https://doi.org/10.1039/C6TC03063G | CH2Cl2 | 535 | C1=CC=CC=2C3=CC=CC=C3N(C12)C=1C=CC=2N(C3=CC=C(C=C3C2C1)N1C2=CC=CC=C2C=2C=CC=CC12)CCCCCCOC=1C=CC=2N(C3=CC=CC=C3C2C1)C1=CC=C(C=C1)C1=NC(=NC(=N1)C1=CC=C(C=C1)N1C2=CC=CC=C2C=2C=C(C=CC12)OCCCCCCN1C2=CC=C(C=C2C=2C=C(C=CC12)N1C2=CC=CC=C2C=2C=CC=CC12)N1C2=CC=CC=C2C=2C=CC=CC12)C1=CC=C(C=C1)N1C2=CC=CC=C2C=2C=C(C=CC12)OCCCCCCN1C2=CC=C(C=C2C=2C=C(C=CC12)N1C2=CC=CC=C2C=2C=CC=CC12)N1C2=CC=CC=C2C=2C=CC=CC12 | 0 | 535 [ a ] Measured in CH2Cl2 solution at 300 K . 🙃🙃🙃🙃 TZ -3Cz 🙃🙃🙃🙃 λ ems [ nm ] ; [ a ] Measured in CH2Cl2 solution at 300 K .; Table 1 Physical properties of TZ, TZ-Cz and TZ-3Cz
620 | (10^-9.0) * Meter^(1.0) | λems | https://doi.org/10.1039/C6TC03063G | CH2Cl2 | 487 | C1=CC=CC=2C3=CC=CC=C3N(C12)C=1C=CC=2N(C3=CC=C(C=C3C2C1)N1C2=CC=CC=C2C=2C=CC=CC12)CCCCCCOC=1C=CC=2N(C3=CC=CC=C3C2C1)C1=CC=C(C=C1)C1=NC(=NC(=N1)C1=CC=C(C=C1)N1C2=CC=CC=C2C=2C=C(C=CC12)OCCCCCCN1C2=CC=C(C=C2C=2C=C(C=CC12)N1C2=CC=CC=C2C=2C=CC=CC12)N1C2=CC=CC=C2C=2C=CC=CC12)C1=CC=C(C=C1)N1C2=CC=CC=C2C=2C=C(C=CC12)OCCCCCCN1C2=CC=C(C=C2C=2C=C(C=CC12)N1C2=CC=CC=C2C=2C=CC=CC12)N1C2=CC=CC=C2C=2C=CC=CC12 | 0 | 487 [ b ] Measured in deposited films at 300 K . 🙃🙃🙃🙃 TZ -3Cz 🙃🙃🙃🙃 λ ems [ nm ] ; [ a ] Measured in CH2Cl2 solution at 300 K .; Table 1 Physical properties of TZ, TZ-Cz and TZ-3Cz
623 | (10^-9.0) * Meter^(1.0) | λem | https://doi.org/10.1039/D4TC04832F | DCM | 421 | C1(=CC=CC=C1)N1C(=NC2=C1C1=CC=CC=C1C=1C=CC=CC12)C1=CC=C(C=C1)C1=CC=CC2=C1OC1=C2C=CC=C1C1=CC=C(C=C1)C1=NC2=C(N1C1=CC=CC=C1)C1=CC=CC=C1C=1C=CC=CC12 | 0 | 421 / 436 🙃🙃🙃🙃 DPPI - DBF 🙃🙃🙃🙃 λem [ nm ] ; [ a ] Measured in CH2Cl2 solutions ( 10−5 M ) at 298K . ; [ b ] Measured in neat films at 298 K .; Table 1 Photophysical properties of DPPI-DBF, Cz-PPI-DBF and TPA-PPI-DBF
624 | (10^-9.0) * Meter^(1.0) | λem | https://doi.org/10.1039/D4TC04832F | DCM | 419 | C1=CC=CC=2C3=CC=CC=C3N(C12)C1=CC=C(C=C1)C1=CC=CC=2C3=C(OC21)C(=CC=C3)C3=CC=C(C=C3)C3=NC2=C(N3C3=CC=CC=C3)C3=CC=CC=C3C=3C=CC=CC32 | 0 | 419 / 445 🙃🙃🙃🙃 Cz - PPI - DBF 🙃🙃🙃🙃 λem [ nm ] ; [ a ] Measured in CH2Cl2 solutions ( 10−5 M ) at 298K . ; [ b ] Measured in neat films at 298 K .; Table 1 Photophysical properties of DPPI-DBF, Cz-PPI-DBF and TPA-PPI-DBF
625 | (10^-9.0) * Meter^(1.0) | λem | https://doi.org/10.1039/D4TC04832F | DCM | 428 | C1(=CC=CC=C1)N(C1=CC=C(C=C1)C1=CC=CC2=C1OC1=C2C=CC=C1C1=CC=C(C=C1)C1=NC2=C(N1C1=CC=CC=C1)C1=CC=CC=C1C=1C=CC=CC12)C1=CC=CC=C1 | 0 | 428 / 441 🙃🙃🙃🙃 TPA - PPI - DBF 🙃🙃🙃🙃 λem [ nm ] ; [ a ] Measured in CH2Cl2 solutions ( 10−5 M ) at 298K . ; [ b ] Measured in neat films at 298 K .; Table 1 Photophysical properties of DPPI-DBF, Cz-PPI-DBF and TPA-PPI-DBF
626 | (10^-9.0) * Meter^(1.0) | λem | https://doi.org/10.1039/D4TC01214C | toluene | 630 | C1(=CC=CC=C1)N(C1=CC=C(C=C1)C1=CC=CC2=C1C1=NC3=CC(=C(C=C3N=C1C1=C2C=CC=C1)C#N)C#N)C1=CC=CC=C1 | 0 | 630 / 564 🙃🙃🙃🙃 3 - TPA - DBPzCN 🙃🙃🙃🙃 λ em ( nm ) tol / zeonex ; [ b ] Fluorescence emission maxima in 10−5 M toluene solution and zeonex film ( λexc = 440 nm ) .; Table 1 Spectroscopic parameters of the four emitters
627 | (10^-9.0) * Meter^(1.0) | λem | https://doi.org/10.1039/C9NJ03184G | toluene | 617 | FC(C=1C=C2N=C(C(=NC2=CC1)C1=CC=C(C=C1)N1C2=CC=CC=C2OC=2C=CC=CC12)C1=CC=C(C=C1)N1C2=CC=CC=C2OC=2C=CC=CC12)(F)F | 0 | 617 🙃🙃🙃🙃 TFM - QP 🙃🙃🙃🙃 λ em ( nm ) ; [ a ] Absorbance and PL measured in toluene solutions at room temperature .; Table 1 Physical data of TFM-QP and CN-QP
628 | (10^-9.0) * Meter^(1.0) | λem | https://doi.org/10.1039/C9NJ03184G | toluene | 611 | C1=CC=CC=2OC3=CC=CC=C3N(C12)C1=CC=C(C=C1)C1=NC2=CC=C(C=C2N=C1C1=CC=C(C=C1)N1C2=CC=CC=C2OC=2C=CC=CC12)C#N | 0 | 611 🙃🙃🙃🙃 CN - QP 🙃🙃🙃🙃 λ em ( nm ) ; [ a ] Absorbance and PL measured in toluene solutions at room temperature .; Table 1 Physical data of TFM-QP and CN-QP
630 | (10^-9.0) * Meter^(1.0) | λem | https://doi.org/10.1039/D0TC01897J | toluene | 505 | C1=C2C=3C=C4C(=CC3NC2=CC=C1)NC=1C=CC=CC14 | 0 | 505 🙃🙃🙃🙃 λ em ( nm ) [ b ] Measured at RT . 🙃🙃🙃🙃 BBCz - o - TRZ; Table 1 Theoretical and experimental photophysical data for the investigated molecules
631 | (10^-9.0) * Meter^(1.0) | λem | https://doi.org/10.1039/D0TC01897J | toluene | 502 | C1=C2C=3C=C4C(=CC3NC2=CC=C1)NC=1C=CC=CC14 | 0 | 502 🙃🙃🙃🙃 λ em ( nm ) [ b ] Measured at RT . 🙃🙃🙃🙃 BBCz - o -2TRZ; Table 1 Theoretical and experimental photophysical data for the investigated molecules
634 | (10^-9.0) * Meter^(1.0) | PL | https://doi.org/10.1039/D4NR03955F | toluene | 478 | C(C)(C)(C)C=1C=CC=2N(C=3C=C(C=C4N(C=5C=CC(=CC5B(C34)C2C1)C(C)(C)C)C1=CC=C(C=C1)C(C)(C)C)C=1C=C2OC=3C=CC=CC3N3C2=C(C1)OC1=C3C=CC=C1)C1=CC=C(C=C1)C(C)(C)C | 0 | 478 🙃🙃🙃🙃 tDABNA - TP 🙃🙃🙃🙃 PL ( nm ) ; [ a ] Measured in a 1 × 10−5 M toluene solution at room temperature .; Table 1 Physical properties of the MR-TADF emitters
635 | (10^-9.0) * Meter^(1.0) | PL | https://doi.org/10.1039/D4NR03955F | toluene | 470 | C(C)(C)(C)C=1C=CC=2N(C=3C=C(C=C4N(C=5C=CC(=CC5B(C34)C2C1)C(C)(C)C)C1=CC=C(C=C1)C(C)(C)C)C=1C=C2OC=3C=CC=CC3N3C2=C(C1)OC1=C3C=CC=C1)C1=CC=C(C=C1)C(C)(C)C | 0 | 470 🙃🙃🙃🙃 tDABNA - DN 🙃🙃🙃🙃 PL ( nm ) ; [ a ] Measured in a 1 × 10−5 M toluene solution at room temperature .; Table 1 Physical properties of the MR-TADF emitters
636 | (10^-9.0) * Meter^(1.0) | PL | https://doi.org/10.1039/D4NR03955F | toluene | 496 | C1=CC=CC=2OC=3C=C(C=C4OC=5C=CC=CC5B(C34)C12)C=1C=C2N(C=3C=CC(=CC3B3C2=C(C1)N(C=1C=CC(=CC13)C(C)(C)C)C1=CC=C(C=C1)C(C)(C)C)C(C)(C)C)C1=CC=C(C=C1)C(C)(C)C | 0 | 496 🙃🙃🙃🙃 tDABNA - DOB 🙃🙃🙃🙃 PL ( nm ) ; [ a ] Measured in a 1 × 10−5 M toluene solution at room temperature .; Table 1 Physical properties of the MR-TADF emitters
637 | (10^-9.0) * Meter^(1.0) | λPL | https://doi.org/10.1039/D2QO02039D | THF | 419 | C(C)(C)(C)C1=CC=C(C=C1)N1C(=NC2=C1C1=CC=CC=C1C=1C=CC=CC12)C1=CC=C(C=C1)C1=CC=C(C=C1)C1=NN=C(N1C1=CC=CC=C1)C1=CC=CC=C1 | 0 | 419 / 448 🙃🙃🙃🙃 tBuPPITZ 🙃🙃🙃🙃 λ PL [ nm ] THF / film ; [ b ] PL value in THF ( 10−5 M ) and neat films .; Table 1 Thermal performance and photophysical and electrochemical data of tBuPPITZ and PPITZCN
638 | (10^-9.0) * Meter^(1.0) | λPL | https://doi.org/10.1039/D2QO02039D | THF | 421 | C1(=CC=CC=C1)N1C(=NN=C1C1=CC=CC=C1)C1=CC=C(C=C1)C1=CC=C(C=C1)C1=NC2=C(N1C1=CC=C(C#N)C=C1)C1=CC=CC=C1C=1C=CC=CC12 | 0 | 421 / 452 🙃🙃🙃🙃 PPITZCN 🙃🙃🙃🙃 λ PL [ nm ] THF / film ; [ b ] PL value in THF ( 10−5 M ) and neat films .; Table 1 Thermal performance and photophysical and electrochemical data of tBuPPITZ and PPITZCN
639 | (10^-9.0) * Meter^(1.0) | λem | https://doi.org/10.1039/D0TC03136D | THF | 482 | C1(=CC=CC=C1)C(=C(C1=CC=CC=C1)C1=CC=CC=C1)C1=CC=C(C=C1)B1OC(C)(C)C(C)(C)O1 | 0 | 482 🙃🙃🙃🙃 PTZTPE -2 🙃🙃🙃🙃 λ em ( nm ) ; [ a ] Recorded in dry THF ( 1 × 10−5 M concentration ) .; Table 1 Photophysical properties of PTZTPE-2 and PTZTPE-3
640 | (10^-9.0) * Meter^(1.0) | λPL | https://doi.org/10.1039/D1TC04933J | toluene | 497 | C(C)(C)(C)C=1C=CC=2N(C3=CC=C(C=C3C2C1)C(C)(C)C)C1=C(C#N)C(=C(C(=C1N1C2=CC=C(C=C2C=2C=C(C=CC12)C(C)(C)C)C(C)(C)C)N1C2=CC=C(C=C2C=2C=C(C=CC12)C(C)(C)C)C(C)(C)C)N1C2=CC=C(C=C2C=2C=C(C=CC12)C(C)(C)C)C(C)(C)C)N1C2=CC=C(C=C2C=2C=C(C=CC12)C(C)(C)C)C(C)(C)C | 0 | 497 🙃🙃🙃🙃 1 🙃🙃🙃🙃 Sol 🙃🙃🙃🙃 λ PL [ nm ] ; [ b ] PL emission maximum .; Table 1 Photophysical data of the ester-based TADF emitters in the solution and neat films
641 | (10^-9.0) * Meter^(1.0) | λPL | https://doi.org/10.1039/D1TC04933J | toluene | 483 | C(C)(C)(C)C=1C=CC=2N(C3=CC=C(C=C3C2C1)C(C)(C)C)C1=C(C#N)C(=C(C(=C1N1C2=CC=C(C=C2C=2C=C(C=CC12)C(C)(C)C)C(C)(C)C)N1C2=CC=C(C=C2C=2C=C(C=CC12)C(C)(C)C)C(C)(C)C)N1C2=CC=C(C=C2C=2C=C(C=CC12)C(C)(C)C)C(C)(C)C)N1C2=CC=C(C=C2C=2C=C(C=CC12)C(C)(C)C)C(C)(C)C | 0 | 483 🙃🙃🙃🙃 5BCzBN [ k ] See ESI . 🙃🙃🙃🙃 Sol 🙃🙃🙃🙃 λ PL [ nm ] ; [ b ] PL emission maximum .; Table 1 Photophysical data of the ester-based TADF emitters in the solution and neat films
646 | (10^-9.0) * Meter^(1.0) | λPL | https://doi.org/10.1039/C4TC02547D | dichloromethane | 401 | C(CC)C1(C2=CC=CC=C2C=2C=CC(=CC12)C#CC1=CC=C2C=3C=CC(=CC3C(C2=C1)(CCC)CCC)C#N)CCC | 0 | 401 🙃🙃🙃🙃 C2FLA -1 🙃🙃🙃🙃 λ PL [ nm ]; Table 1 Thermal, photophysical, and electrochemical characteristics of the novel deep-blue emitter, C3FLA-2, compared with those of the deep-blue emitters C2FLA-1 and MDP3FL
3 | (10^-9.0) * Meter^(1.0) | λem | https://doi.org/10.1016/j.dyepig.2023.111250 | toluene | 430 | C1(=CC=CC=C1)C1=NC(=NC(=N1)C1=CC=CC=C1)C=1C(=C(C=CC1)C1=CC=CC=C1)N1C2=CC=CC=C2C=2C=CC=CC12 | 1 | 400 🙃🙃🙃🙃 PhoCzTrz 🙃🙃🙃🙃 λem ( nm ) ; Wavelength of the singlet emission at the onset position .; Summary of the electrochemical and photophysical properties of oCzTrz and PhoCzTrz.
10 | (10^-9.0) * Meter^(1.0) | PL | https://doi.org/10.1016/j.dyepig.2024.112417 | toluene | 409 | C(C)(C)(C)C=1C=CC=2N(C3=CC=C(C=C3C2C1)C(C)(C)C)C1=CC=C(C=C1)C=1N(C(=C(N1)C#N)C#N)C | 1 | 409 / 442 🙃🙃🙃🙃 DCI - Cz 🙃🙃🙃🙃 PL / PL ( nm ) ; Measured in toluene solution . ; Measured in neat films .; Photophysical, electrochemical and thermal properties of the compounds.
12 | (10^-9.0) * Meter^(1.0) | PL | https://doi.org/10.1016/j.dyepig.2024.112417 | toluene | 424 | C(C)(C)(C)C=1C=CC=2N(C3=CC=C(C=C3C2C1)C(C)(C)C)C1=CC=C(C=C1)C1=NC2=C(N1C)C=C(C(=C2)C#N)C#N | 1 | 424 / 458 🙃🙃🙃🙃 DCBI - Cz 🙃🙃🙃🙃 PL / PL ( nm ) ; Measured in toluene solution . ; Measured in neat films .; Photophysical, electrochemical and thermal properties of the compounds.
33 | (10^-9.0) * Meter^(1.0) | λems | https://doi.org/10.1016/j.orgel.2017.06.034 | toluene | 667 | COC1=CC=C(C=C1)N(C1=CC=C(C=C1)C1=CC=2C(C3=CC=C(C=C3C(C2C=C1)=O)C1=CC=C(C=C1)N(C1=CC=C(C=C1)OC)C1=CC=C(C=C1)OC)=O)C1=CC=C(C=C1)OC | 1 | / Measured in deposited films at 300 K . 🙃🙃🙃🙃 MPPA 🙃🙃🙃🙃 437 🙃🙃🙃🙃 407,483 🙃🙃🙃🙃 λems [ nm ]; Physical properties of MPPA, MPPA-Cz and MPPA-3Cz.
37 | (10^-9.0) * Meter^(1.0) | λem | https://doi.org/10.1016/j.orgel.2017.06.034 | toluene | 667 | C1=CC=CC=2C3=CC=CC=C3N(C12)CCCCCCOC1=CC=C(C=C1)N(C1=CC=C(C=C1)C1=CC=2C(C3=CC=C(C=C3C(C2C=C1)=O)C1=CC=C(C=C1)N(C1=CC=C(C=C1)OCCCCCCN1C2=CC=CC=C2C=2C=CC=CC12)C1=CC=C(C=C1)OCCCCCCN1C2=CC=CC=C2C=2C=CC=CC12)=O)C1=CC=C(C=C1)OCCCCCCN1C2=CC=CC=C2C=2C=CC=CC12 | 1 | 728 🙃🙃🙃🙃 MPPA - Cz 🙃🙃🙃🙃 λem [ nm ]; Device Performances of the solution-processed OLEDs.
38 | (10^-9.0) * Meter^(1.0) | λem | https://doi.org/10.1016/j.orgel.2017.06.034 | toluene | 667 | C1=CC=CC=2C3=CC=CC=C3N(C12)C=1C=CC=2N(C3=CC=C(C=C3C2C1)N1C2=CC=CC=C2C=2C=CC=CC12)CCCCCCOC1=CC=C(C=C1)N(C1=CC=C(C=C1)C1=CC=2C(C3=CC=C(C=C3C(C2C=C1)=O)C1=CC=C(C=C1)N(C1=CC=C(C=C1)OCCCCCCN1C2=CC=C(C=C2C=2C=C(C=CC12)N1C2=CC=CC=C2C=2C=CC=CC12)N1C2=CC=CC=C2C=2C=CC=CC12)C1=CC=C(C=C1)OCCCCCCN1C2=CC=C(C=C2C=2C=C(C=CC12)N1C2=CC=CC=C2C=2C=CC=CC12)N1C2=CC=CC=C2C=2C=CC=CC12)=O)C1=CC=C(C=C1)OCCCCCCN1C2=CC=C(C=C2C=2C=C(C=CC12)N1C2=CC=CC=C2C=2C=CC=CC12)N1C2=CC=CC=C2C=2C=CC=CC12 | 1 | 715 🙃🙃🙃🙃 MPPA -3Cz 🙃🙃🙃🙃 λem [ nm ]; Device Performances of the solution-processed OLEDs.
47 | (10^-9.0) * Meter^(1.0) | λPL | https://doi.org/10.1016/j.orgel.2019.105550 | toluene | 492 | C1=CC=CC=2C3=CC=CC=C3N(C12)C=1C=C(C=C(C1C#N)N1C2=CC=CC=C2C=2C=CC=CC12)C1=CC(=C(C(=C1)N1C2=CC=CC=C2C=2C=CC=CC12)C#N)N1C2=CC=CC=C2C=2C=CC=CC12 | 1 | 494 / 516 / 531 / 541 / 554 🙃🙃🙃🙃 🙃🙃🙃🙃 λPL [ nm ] thin films ; Emission maximum in toluene . ; Measured in DCzDPy thin films doped with 4CzDBN at concentrations of 5 , 15 , 30 , 60 and 100 wt % , respectively .; Photophysical and Electrochemical properties of 4CzDBN.
166 | (10^-9.0) * Meter^(1.0) | λemb | https://doi.org/10.1016/j.cej.2022.139201 | toluene | 453 | C1(=CC=CC=C1)C1=NC(=NC(=N1)C1=CC=CC=C1)C1=CC=C2OC=3C=CC(=CC3C(C2=C1)(C)C)N(C1=CC=CC=C1)C1=CC=CC=C1 | 1 | 453 🙃🙃🙃🙃 DPA - XA - TRZ 🙃🙃🙃🙃 λemb [ nm ]; Photophysical properties of DPA-XA-TRZ and DPA-FR-TRZ.
172 | (10^-9.0) * Meter^(1.0) | λmax,fluo | https://doi.org/10.1016/j.dyepig.2024.112478 | toluene | 475 | C1(=CC=C(C=C1)C1=NC(=NC(=N1)C1=CC=C(C=C1)C)C1=CC=C(C=C1)N1C=2C=CC=CC2C2(C3=CC=CC=C3C=3C=CC=CC23)C2=CC=CC=C12)C | 1 | 475 🙃🙃🙃🙃 λmax , fluo ( nm ) 🙃🙃🙃🙃 SpiroAC - MeTRZ; The summery of photophysical properties of SpiroAC-MeTRZ and AdAC-MeTRZ.
173 | (10^-9.0) * Meter^(1.0) | λmax,fluo | https://doi.org/10.1016/j.dyepig.2024.112478 | toluene | 470 | C1(=CC=C(C=C1)C1=NC(=NC(=N1)C1=CC=C(C=C1)C)C1=CC=C(C=C1)N1C=2C=CC=CC2C2(C3CC4CC(CC2C4)C3)C3=CC=CC=C13)C | 1 | 470 🙃🙃🙃🙃 λmax , fluo ( nm ) 🙃🙃🙃🙃 AdAC - MeTRZ; The summery of photophysical properties of SpiroAC-MeTRZ and AdAC-MeTRZ.
178 | (10^-9.0) * Meter^(1.0) | PL | https://doi.org/10.1016/j.dyepig.2021.109580 | toluene | 578 | C1=CC=CC2=C1C1=NC3=CC=C(C=C3N=C1C1=C2C=CC=C1)N1C=2C=CC=CC2C=2C1=C1C(=C3C=4C=CC=CC4N(C23)C2=CC=CC=C2)N(C=2C=CC=CC21)C2=CC=CC=C2 | 1 | 578 🙃🙃🙃🙃 PL Emission peak ( nm ) Measured in 10−5 M toluene solution at room temperature . 🙃🙃🙃🙃 β - DI - DBP; Photophysical and electrochemical properties of synthesized materials.
226 | (10^-9.0) * Meter^(1.0) | λPL | https://doi.org/10.1016/j.orgel.2017.06.029 | Dichloromethane | 405 | C1(=CC=CC=C1)P(C1=CC=C(C=C1)N1C2=CC=C(C=C2C=2C=C(C=CC12)N1C2=CC=C(C=C2C=2C=C(C=CC12)C(C)(C)C)C(C)(C)C)N1C2=CC=C(C=C2C=2C=C(C=CC12)C(C)(C)C)C(C)(C)C)(C1=CC=C(C=C1)N1C2=CC=C(C=C2C=2C=C(C=CC12)N1C2=CC=C(C=C2C=2C=C(C=CC12)C(C)(C)C)C(C)(C)C)N1C2=CC=C(C=C2C=2C=C(C=CC12)C(C)(C)C)C(C)(C)C)=O | 1 | 400 🙃🙃🙃🙃 TPPOCz 🙃🙃🙃🙃 λPL [ nm ] ; Measured in neat films at room temperature .; Photophysical and electrochemical data of the emitters.
271 | (10^-9.0) * Meter^(1.0) | λPL | https://doi.org/10.1016/j.mtchem.2022.101185 | THF | 416 | C1(=CC=CC=C1)C=1C2=CC=CC=C2C(=C2C=CC=CC12)C1=CC=CC=C1 | 1 | 416 / 437 🙃🙃🙃🙃 DPA 🙃🙃🙃🙃 λPL ( nm ) ; Measured in THF solution ( 10−5 M ) / neat films .; Comparison of the solution and solid-state photophysical properties of anthracene derivatives.
274 | (10^-9.0) * Meter^(1.0) | λem | https://doi.org/10.1016/j.dyepig.2021.109395 | CH2Cl2 | 634 | COC=1C=CC=2N(C3=CC=C(C=C3C2C1)OC)C=1C(=C(C#N)C(=C(N1)N1C2=CC=C(C=C2C=2C=C(C=CC12)OC)OC)N1C2=CC=C(C=C2C=2C=C(C=CC12)OC)OC)N1C2=CC=C(C=C2C=2C=C(C=CC12)OC)OC | 1 | 634 584 🙃🙃🙃🙃 4oCzCNPy 🙃🙃🙃🙃 λem [ nm ] ; Measured in CH2Cl2 ( up line ) and doped film ( down line ) at room temperature .; Physical properties of the compounds.
275 | (10^-9.0) * Meter^(1.0) | λem | https://doi.org/10.1016/j.dyepig.2021.109712 | CHCl3 | 418 | CC(C)(C1=CC2=C(N(C3=CC=C(C4=CC(C5=CC=C(N6C7=CC=C(C(C)(C)C)C=C7C8=C6C=CC(C(C)(C)C)=C8)C=C5)=CC(N9C(C%10=CC=C(C%11=CC=C(N%12C%13=CC=C(C(C)(C)C)C=C%13C%14=C%12C=CC(C(C)(C)C)=C%14)C=C%11)C=C%10)=NC%15=C9C(C=CC=C%16)=C%16C%17=C%15C=CC=C%17)=C4)C=C3)C%18=CC=C(C(C)(C)C)C=C%182)C=C1)C | 1 | 408 , 418 / 427 , 438 🙃🙃🙃🙃 CPPI 🙃🙃🙃🙃 λem ( nm ) sol / film ; Measured in CHCl3 . ; Measured as a neat film .; Key optical, physical and electronic data of CPPI.
279 | (10^-9.0) * Meter^(1.0) | λPLb | https://doi.org/10.1016/j.cej.2021.133078 | toluene | 474 | CC(C)(C=1C=CC=2OC=3C=CC=C4OC=5C=C(C=CC5B(C34)C2C1)N1C=2C=CC=CC2C(C2=CC=CC=C12)(C)C)C=1C=CC=2OC=3C=CC=C4OC=5C=C(C=CC5B(C34)C2C1)N1C=2C=CC=CC2C(C2=CC=CC=C12)(C)C | 1 | 474 , 470 🙃🙃🙃🙃 Me2AcBO 🙃🙃🙃🙃 λPLb ( nm ); Photophysical properties of Me2AcBO, F2AcBO, and tBuAcBO.
281 | (10^-9.0) * Meter^(1.0) | λPLb | https://doi.org/10.1016/j.cej.2021.133078 | toluene | 464 | C(C)(C)(C)C1=CC=2B3C4=C(C=CC=C4OC2C=C1)OC=1C=C(C=CC13)N1C=3C=CC=CC3C(C3=CC=CC=C13)(C)C | 1 | 464 , 468 🙃🙃🙃🙃 tBuAcBO 🙃🙃🙃🙃 λPLb ( nm ); Photophysical properties of Me2AcBO, F2AcBO, and tBuAcBO.
284 | (10^-9.0) * Meter^(1.0) | PL | https://doi.org/10.1016/j.synthmet.2024.117551 | toluene | 364 | C1=CC=CC=2C3=CC=CC=C3N(C12)C=1C=C(C=CC1)C1=C(C(=CC=C1)C#N)C1=CC=CC2=C1OC1=C2C=CC=C1 | 1 | 364 🙃🙃🙃🙃 4DBF - oBNPhCz 🙃🙃🙃🙃 PL ( nm ) ( b ); Photophysical and electrochemical properties of 4DBFBPhCz, 4DBF-oBNPhCz, 4DBF-mBNPhCz, and TtBCZ-Trz.
296 | (10^-9.0) * Meter^(1.0) | λPL | https://doi.org/10.1039/C7TC00025A | toluene | 559 | C1=CC=CC=2C3=CC=CC=C3N(C12)C1=CC=C(C2=NSN=C21)N2C1=CC=CC=C1C=1C=CC=CC21 | 1 | 559 / 578 🙃🙃🙃🙃 BTZ – CZ 🙃🙃🙃🙃 λ PL [ nm ] sol / film ; [ b ] Measured in toluene ( 1 × 10−4 M ) at room temperature . ; [ c ] Measured in films at room temperature .; Table 1 Thermal, photophysical and electrochemical data of BTZ–CZ, BTZ–DMAC and BTZ–DPA
298 | (10^-9.0) * Meter^(1.0) | λPL | https://doi.org/10.1039/C7TC00025A | toluene | 648 | C1(=CC=CC=C1)N(C1=CC=C(C2=NSN=C21)N(C2=CC=CC=C2)C2=CC=CC=C2)C2=CC=CC=C2 | 1 | 648 / 661 🙃🙃🙃🙃 BTZ – DPA 🙃🙃🙃🙃 λ PL [ nm ] sol / film ; [ b ] Measured in toluene ( 1 × 10−4 M ) at room temperature . ; [ c ] Measured in films at room temperature .; Table 1 Thermal, photophysical and electrochemical data of BTZ–CZ, BTZ–DMAC and BTZ–DPA
302 | (10^-9.0) * Meter^(1.0) | λPL | https://doi.org/10.1039/D0TC04465B | toluene | 651 | C1(=CC=CC=C1)N1C=2C=CC=CC2C2=C3C(=C4C(=C12)C=1C=CC=CC1N4C4=CC=C(C=C4)C4=NC=1C(=CC=C(C1N=C4C4=CC=CC=C4)C#N)C#N)C=4C=CC=CC4N3C3=CC=CC=C3 | 1 | 651 🙃🙃🙃🙃 5,8 - DCNQx - DICz 🙃🙃🙃🙃 λ PL [ nm ] sol ; [ a ] UV - vis absorption and photoluminescence ( PL ) λmax measured in toluene solution at 300 K .; Table 1 Photophysical parameters of 6,7-DCNQx-DICz and 5,8-DCNQx-DICz TADF emitters
307 | (10^-9.0) * Meter^(1.0) | λem | https://doi.org/10.1039/D2TC02283D | toluene | 472 | C(C)(C)(C)C=1C=C2N(C3=C(B4C=5C=CC=C6C5N(C(C1)=C42)C4=C(C=CC=C4)C64C6=CC=CC=C6C=6C=CC=CC46)C=CC=C3)C3=CC=CC=C3 | 1 | 472 / 474 🙃🙃🙃🙃 B - dpa - SpiroAc 🙃🙃🙃🙃 λ em ( nm ) ; [ b ] Emission peak in toluene solution ( 1 × 10−5 M ) and 1 wt % emitter doped in mCBP film .; Table 1 Summary of photophysical and electrochemical properties of B-dpa-Cz, B-dpa-dmAc and B-dpa-SpiroAc
315 | (10^-9.0) * Meter^(1.0) | λPL,max | https://doi.org/10.1039/D4SC02351J | toluene | 459 | CC=1C=CC=2N(C=3C=C(C=C4N(C=5C=CC(=CC5B(C34)C2C1)C)C1=CC=C(C=C1)C)N(C1=CC=C(C=C1)C)C1=CC=C(C=C1)C)C1=CC=C(C=C1)C | 1 | 459 🙃🙃🙃🙃 TTABN 🙃🙃🙃🙃 λ PL , max [ nm ] ; [ a ] Absorption and photoluminescence spectra measured in toluene ( 1.0 × 10−5 M ) at 300 K .; Table 1 Photophysical properties of TTABN and TAzBN
355 | (10^-9.0) * Meter^(1.0) | λPL | https://doi.org/10.1039/D0TC01268H | tetrahydrofuran | 473 | C1(N(C2=CC=CC=C2)C3=CC4=C(N5C6=C4C7=C(C=CC=C7)C=C6C8=CC(N(C9=CC=CC=C9)C%10=CC=CC=C%10)=CC=C85)C=C3)=CC=CC=C1 | 1 | 473 🙃🙃🙃🙃 NIDPA -1 🙃🙃🙃🙃 λ PL ( nm ) ; [ b ] Measured in 2 wt % emitter - doped PANB host film .; Table 1 Photophysical, electrochemical and thermal analysis data of NIDPA-1 and NIDPA-2 emitters
361 | (10^-9.0) * Meter^(1.0) | λem | https://doi.org/10.1039/D1TC04885F | toluene | 407 | S1C(=NC2=C1C=CC=C2)C2=CC=C(C=C2)N2C1=CC=CC=C1OC=1C=CC=CC21 | 1 | 479 🙃🙃🙃🙃 BTaz - Ph - PXZ 🙃🙃🙃🙃 401 🙃🙃🙃🙃 λ em ( nm ) ; [ c ] Fluorescence emission maxima in zeonex film .; Table 3 Spectroscopic data for the three emitter molecules
382 | (10^-9.0) * Meter^(1.0) | λPL | https://doi.org/10.1039/D1TC05696D | toluene | 460 | N#CC1=CC(N2C3=C(C4=C2C=CC=C4)C=C(P(C5=CC=CC=C5)(C6=CC=CC=C6)=O)C=C3)=C(N7C8=C(C9=C7C=CC=C9)C=C(P(C%10=CC=CC=C%10)(C%11=CC=CC=C%11)=O)C=C8)C=C1C#N | 1 | NA 🙃🙃🙃🙃 2CzPN 🙃🙃🙃🙃 317 , 329 , 375 [ h ] Values from ref . 86 . 🙃🙃🙃🙃 Neat film 🙃🙃🙃🙃 λ PL / nm ; [ e ] In neat thin films .; Table 2 Summary of photophysical and electrochemical properties of PPOCzPN, PPSCzPN, DiPPOCzPN and 2CzPN in apolar media and in the solid state in a mCP matrix and as neat films
392 | (10^-9.0) * Meter^(1.0) | λPL | https://doi.org/10.1039/D4QO01751J | toluene | 428 | C1(=CC=CC=C1)N(C1=CC=C(C=C1)N1C2=CC=C3C(=C2C(C2=CC=CC=C12)(C)C)C=CC(=C3)C#N)C3=CC=CC=C3 | 1 | 428 / 462 / 442 🙃🙃🙃🙃 NATPA 🙃🙃🙃🙃 λ PL [ nm ] ; [ b ] Measured in dilute toluene solutions and neat and doped films .; Table 1 Optical and electronic properties of NATPA, NAPCZ, and NAPPI
401 | (10^-9.0) * Meter^(1.0) | λem | https://doi.org/10.1039/C8TC03777A | THF | 430 | C1(=CC=CC=C1)N1C(=NN=C1C1=CC=CC=C1)C1=CC=C(C=C1)C1=CC=C(C=C1)N(C1=CC=CC=C1)C1=CC=CC=C1 | 1 | 430 / 454 🙃🙃🙃🙃 TPATZ 🙃🙃🙃🙃 λ em [ nm ] ; [ b ] Fluorescence spectra were measured in the THF solution / film state at room temperature .; Table 1 Photophysical, thermal, and electrochemical data of TPATZ
412 | (10^-9.0) * Meter^(1.0) | λem | https://doi.org/10.1039/D3TC01228J | Dichloromethane | 662 | C1=CC=CC=2N(C3=CC=CC=C3N(C12)C=1C=C(C#N)C=CC1)C=1C=C(C#N)C=CC1 | 1 | 760 🙃🙃🙃🙃 Dichloromethane 🙃🙃🙃🙃 271sh ( 71900 ) 🙃🙃🙃🙃 λ em / nm; Table 1 Photophysical data for compounds pBN, mBN, and BPN in different solvents at room temperature
422 | (10^-9.0) * Meter^(1.0) | λfl | https://doi.org/10.1039/D4TC00801D | Dichloromethane | 583 | C1=CC=CC=2OC3=CC=CC=C3N(C12)C1=CC=C(C=C1)C1=NC=2C(=C3C=CC=NC3=C3N=CC=CC23)N=C1C1=CC=C(C=C1)N1C2=CC=CC=C2OC=2C=CC=CC12 | 1 | 480 🙃🙃🙃🙃 PXZ - DPPN 🙃🙃🙃🙃 λfl ( nm ); Table 1 Photophysical data measured in doped film samples
482 | (10^-9.0) * Meter^(1.0) | PL | https://doi.org/10.1039/C7TC05576E | toluene | 532 | C(C)(C)(C)C1=CC=C(C=C1)N1C(=NC2=C1C1=CC=CC=C1C=1C=CC=CC12)C1=CC=C(C=C1)N1C=2C=CC=CC2N(C2=CC=CC=C12)C1=CC=CC=C1 | 1 | 532 🙃🙃🙃🙃 PPZTPI 🙃🙃🙃🙃 PL ( nm ) ; [ a ] Measured in dilute toluene solution at room temperature .; Table 1 Physical properties of PPZTPI and PPZPPI
491 | (10^-9.0) * Meter^(1.0) | λem | https://doi.org/10.1039/C9TC02032B | toluene | 492 | C1=CC=CC=2OC3=CC=CC=C3N(C12)C1=CC=2C3(C4=CC(=CC=C4S(C2C=C1)(=O)=O)N1C2=CC=CC=C2OC=2C=CC=CC12)C1=CC=CC=C1C=1C=CC=CC13 | 1 | 492 🙃🙃🙃🙃 SPFS - PXZ 🙃🙃🙃🙃 λ em [ nm ] ; [ b ] Maximum wavelength of the fluorescence spectrum measured in toluene at room temperature .; Table 1 Photophysical parameters of SPFS-PXZ and DPS-PXZ
551 | (10^-9.0) * Meter^(1.0) | PL | https://doi.org/10.1039/C6TC00385K | chloroform | 378 | C1=CC=CC=2C3=CC=CC=C3N(C12)C=1C=CC2=C(C3=C(S2)C=CC(=C3)N3C2=C(C4=CC=CC=C34)C=CC=N2)C1 | 1 | 378 🙃🙃🙃🙃 ZDN 🙃🙃🙃🙃 PL [ nm ] ; [ a ] The values were obtained from solution spectra in chloroform .; Table 1 Photophysical and electrochemical properties of mCP, ZDZ, ZDN, and NDN
621 | (10^-9.0) * Meter^(1.0) | λem | https://doi.org/10.1039/D4QM00779D | toluene | 382 | C1=CC=CC=2C3=CC=CC=C3N(C12)C1=CC=C(C=C1)C=1C=CC2=C(C3=C(O2)C=CC(=C3)C=3C=CC=2C(C4=CC=CC=C4OC2C3)=O)C1 | 1 | 382 🙃🙃🙃🙃 8 - CzDbfXan 🙃🙃🙃🙃 λ em ( nm ); Table 1 Experimentally determined physical parameters for the two isomers
622 | (10^-9.0) * Meter^(1.0) | λem | https://doi.org/10.1039/D4QM00779D | toluene | 403 | C1=CC=CC=2C3=CC=CC=C3N(C12)C1=CC=C(C=C1)C1=CC=CC2=C1C1=C(O2)C=CC(=C1)C=1C=CC=2C(C3=CC=CC=C3OC2C1)=O | 1 | 403 🙃🙃🙃🙃 9 - CzDbfXan 🙃🙃🙃🙃 λ em ( nm ); Table 1 Experimentally determined physical parameters for the two isomers
643 | (10^-9.0) * Meter^(1.0) | λPL | https://doi.org/10.1039/C9TC05917B | toluene | 486 | C1(=CC=CC=C1)N1C2=CC=CC=C2C=2C=C(C=CC12)N1C2=CC=CC=C2S(C=2C=CC=CC12)(=O)=O | 1 | 355 , 371 , 486 🙃🙃🙃🙃 3CzNPTO 🙃🙃🙃🙃 λ PL ( nm ) ; [ a ] Measured in dilute toluene solution at room temperature .; Table 1 Thermal, electrochemical, and photophysical properties of 3CzNPTO, 9CzNPTO and DMACMNPTO
644 | (10^-9.0) * Meter^(1.0) | λPL | https://doi.org/10.1039/C9TC05917B | toluene | 382 | CC1(C2=CC=CC=C2N(C=2C=CC=CC12)C1=CC(=C(C=C1C)N1C2=CC=CC=C2S(C=2C=CC=CC12)(=O)=O)C)C | 1 | 382 🙃🙃🙃🙃 DMACMNPTO 🙃🙃🙃🙃 λ PL ( nm ) ; [ a ] Measured in dilute toluene solution at room temperature .; Table 1 Thermal, electrochemical, and photophysical properties of 3CzNPTO, 9CzNPTO and DMACMNPTO
645 | (10^-9.0) * Meter^(1.0) | λPL | https://doi.org/10.1039/C4TC02547D | toluene | 405 | C(CCC)C1(C2=CC(=CC=C2C=2C=CC(=CC12)C#CC1=CC=C2C=3C=CC(=CC3C(C2=C1)(CCC)CCC)C#N)C#CC1=CC=C2C=3C=CC(=CC3C(C2=C1)(CCC)CCC)C#N)CCCC | 1 | 434 , 413 🙃🙃🙃🙃 C3FLA -2 🙃🙃🙃🙃 λ PL [ nm ]; Table 1 Thermal, photophysical, and electrochemical characteristics of the novel deep-blue emitter, C3FLA-2, compared with those of the deep-blue emitters C2FLA-1 and MDP3FL
700 | (10^-9.0) * Meter^(1.0) | λema | https://doi.org/10.1002/adfm.202420489 |  | 616 | C1(=CC=CC=C1)N(C1=CC=C(C=C1)C1=CC2=C(C3=NC4=CC(=C(C=C4N=C3C3=C2C=CC=C3)C#N)C#N)C=C1)C1=CC=CC=C1 |  | 616 🙃🙃🙃🙃 DCN - TPA 🙃🙃🙃🙃 Nema ) [ nm ]; Table 1. Summary of the photophysical properties of DCN-TPA and DCN-SAC.
701 | (10^-9.0) * Meter^(1.0) | λema | https://doi.org/10.1002/adfm.202420489 |  | 606 | C1(=CC=CC=C1)N1C=2C=CC(=CC2C2(C3=CC=CC=C3C=3C=CC=CC23)C2=CC=CC=C12)C1=CC2=C(C3=NC4=CC(=C(C=C4N=C3C3=C2C=CC=C3)C#N)C#N)C=C1 |  | 606 🙃🙃🙃🙃 DCN - SAC 🙃🙃🙃🙃 Nema ) [ nm ]; Table 1. Summary of the photophysical properties of DCN-TPA and DCN-SAC.
702 | (10^-9.0) * Meter^(1.0) | λema | https://doi.org/10.1002/adom.202300368 |  | 616 | C1(=CC=CC=C1)N(C1=CC=C(C=C1)C1=CC2=C(C3=NC4=CC(=C(C=C4N=C3C3=C2C=CC=C3)C#N)C#N)C=C1)C1=CC=CC=C1 |  | 616 🙃🙃🙃🙃 DCN - Ph - DPA 🙃🙃🙃🙃 Nema ) [ nm ]; Table 1. Summary of the photophysical properties of DCN-Ph-DPA and DCN-SP-DPA.
703 | (10^-9.0) * Meter^(1.0) | λema | https://doi.org/10.1002/adom.202300368 |  | 622 | C1(=CC=CC=C1)N(C1=CC=2C3(C4=CC(=CC=C4C2C=C1)C1=CC2=C(C4=NC5=CC(=C(C=C5N=C4C4=C2C=CC=C4)C#N)C#N)C=C1)C1=CC=CC=C1C=1C=CC=CC13)C1=CC=CC=C1 |  | 622 🙃🙃🙃🙃 DCN - SP - DPA 🙃🙃🙃🙃 Nema ) [ nm ]; Table 1. Summary of the photophysical properties of DCN-Ph-DPA and DCN-SP-DPA.
704 | (10^-9.0) * Meter^(1.0) | λem | https://doi.org/10.1002/chem.202401250 |  | 512 | C1(=CC=CC=C1)C1=NC(=NC(=N1)C1=CC=CC=C1)C1=CC=C(C=C1)N1C=2C=CC(=CC2C(C2=CC(=CC=C12)C1=C(C=CC=C1)F)(C)C)C1=C(C=CC=C1)F |  | 512 🙃🙃🙃🙃 2,7 - F - Ph - DMAC - TRZ 🙃🙃🙃🙃 Nem [ nm ]; ![](images/174f76d2eeac0b647d07111684f0bde2d1d8c111bcec618cdd15999d7652e4b9.jpg)
705 | (10^-9.0) * Meter^(1.0) | λem | https://doi.org/10.1002/chem.202401250 |  | 504 | C1(=CC=CC=C1)C1=NC(=NC(=N1)C1=CC=CC=C1)C1=CC=C(C=C1)N1C=2C=CC(=CC2C(C2=CC(=CC=C12)C1=C(C=CC=C1)C(F)(F)F)(C)C)C1=C(C=CC=C1)C(F)(F)F |  | 504 🙃🙃🙃🙃 2,7 - CF3 - Ph - DMAC - TRZ 🙃🙃🙃🙃 Nem [ nm ]; ![](images/174f76d2eeac0b647d07111684f0bde2d1d8c111bcec618cdd15999d7652e4b9.jpg)
706 | (10^-9.0) * Meter^(1.0) | λpLa | https://doi.org/10.1002/adfm.202105805 |  | 446 | C1=CC=CC=2OC=3C=C(C=C4OC=5C=CC=CC5B(C34)C12)N1C=2C=CC=CC2C2=C3C(=C4N(C=5C=CC=CC5C4=C21)C2=CC=CC=C2)C2=C(O3)C=CC=C2 |  | 446 🙃🙃🙃🙃 DBA - BFICz 🙃🙃🙃🙃 NpLa ) [ nm ]; Table 1. Photophysical properties of DBA-BFICz and DBA-BTICz.
707 | (10^-9.0) * Meter^(1.0) | λpLa | https://doi.org/10.1002/adfm.202105805 |  | 445 | C1=CC=CC=2OC=3C=C(C=C4OC=5C=CC=CC5B(C34)C12)N1C=2C=CC=CC2C2=C3C(=C4N(C=5C=CC=CC5C4=C21)C2=CC=CC=C2)C2=C(S3)C=CC=C2 |  | 445 🙃🙃🙃🙃 DBA - BTICz 🙃🙃🙃🙃 NpLa ) [ nm ]; Table 1. Photophysical properties of DBA-BFICz and DBA-BTICz.
708 | (10^-9.0) * Meter^(1.0) | λemb | https://doi.org/10.1002/adom.201700145 | Cyclohexane | 625 | CC1(C2=CC=CC=C2N(C=2C=CC=CC12)C1=CC=C(C=C1)C1=C2C=CC=CC2=C(C2=NSN=C21)C2=CC=C(C=C2)N2C=1C=CC=CC1C(C1=CC=CC=C21)(C)C)C |  | 625 🙃🙃🙃🙃 Cyclohexane 🙃🙃🙃🙃 Nemb ) [ nm ]; Table 1. Photophysical properties of NZ2AC in different solvents.
709 | (10^-9.0) * Meter^(1.0) | λemb | https://doi.org/10.1002/adom.201700145 | Toluene | 631 | CC1(C2=CC=CC=C2N(C=2C=CC=CC12)C1=CC=C(C=C1)C1=C2C=CC=CC2=C(C2=NSN=C21)C2=CC=C(C=C2)N2C=1C=CC=CC1C(C1=CC=CC=C21)(C)C)C |  | 631 🙃🙃🙃🙃 Toluene 🙃🙃🙃🙃 Nemb ) [ nm ]; Table 1. Photophysical properties of NZ2AC in different solvents.
710 | (10^-9.0) * Meter^(1.0) | λemb | https://doi.org/10.1002/adom.201700145 | Chloroform | 663 | CC1(C2=CC=CC=C2N(C=2C=CC=CC12)C1=CC=C(C=C1)C1=C2C=CC=CC2=C(C2=NSN=C21)C2=CC=C(C=C2)N2C=1C=CC=CC1C(C1=CC=CC=C21)(C)C)C |  | 663 🙃🙃🙃🙃 Chloroform 🙃🙃🙃🙃 Nemb ) [ nm ]; Table 1. Photophysical properties of NZ2AC in different solvents.
711 | (10^-9.0) * Meter^(1.0) | λemb | https://doi.org/10.1002/adom.201700145 | Tetrahydrofuran | 668 | CC1(C2=CC=CC=C2N(C=2C=CC=CC12)C1=CC=C(C=C1)C1=C2C=CC=CC2=C(C2=NSN=C21)C2=CC=C(C=C2)N2C=1C=CC=CC1C(C1=CC=CC=C21)(C)C)C |  | 668 🙃🙃🙃🙃 Tetrahydrofuran 🙃🙃🙃🙃 Nemb ) [ nm ]; Table 1. Photophysical properties of NZ2AC in different solvents.
712 | (10^-9.0) * Meter^(1.0) | λemb | https://doi.org/10.1002/adom.201700145 | Dichloromethane | 663 | CC1(C2=CC=CC=C2N(C=2C=CC=CC12)C1=CC=C(C=C1)C1=C2C=CC=CC2=C(C2=NSN=C21)C2=CC=C(C=C2)N2C=1C=CC=CC1C(C1=CC=CC=C21)(C)C)C |  | 663 🙃🙃🙃🙃 Dichloromethane 🙃🙃🙃🙃 Nemb ) [ nm ]; Table 1. Photophysical properties of NZ2AC in different solvents.
713 | (10^-9.0) * Meter^(1.0) | λem | https://doi.org/10.1002/ange.201600113 | cyclohexane | 457 | CC(C1=CC2=C(N(C3=CC4=CC=C5C(N=C(C(C=CC(N6C7=C(C8=C6C=CC(C(C)(C)C)=C8)C=C(C(C)(C)C)C=C7)=C9)=C9C=C%10)C%10=N5)=C4C=C3)C%11=C2C=C(C(C)(C)C)C=C%11)C=C1)(C)C | 1 | 457 / 509 🙃🙃🙃🙃 t - BuCZ - DBPHZ 🙃🙃🙃🙃 Nem [ nm ] ( in c - hexl @ / in CBP filmb ); Table 1: Summary of properties of DBPHZs.
714 | (10^-9.0) * Meter^(1.0) | λMax. | https://doi.org/10.1002/advs.201800436 | toluene | 612 | C1=CC=CC=2OC3=CC=CC=C3N(C12)C=1C=CC2=C(C3=C(C4=NC5=C6C(=C7C(=C5N=C24)C=CC=N7)N=CC=C6)C=CC(=C3)N3C6=CC=CC=C6OC=6C=CC=CC36)C1 | 1 | 612 🙃🙃🙃🙃 DPXZ - BPPZ 🙃🙃🙃🙃 NMax . [ nm ] 🙃🙃🙃🙃 NMax . [ nm ]; Table 1. Summary of performances of red TADF OLEDs (ELmax≥670 nm) ).
715 | (10^-9.0) * Meter^(1.0) | PL | https://doi.org/10.1002/adfm.202411957 |  | 501 | C1=CC=CC2=C1N1C3=C2C=CC=C3OC=3C=CC=CC13 |  | 501 🙃🙃🙃🙃 1 🙃🙃🙃🙃 1 🙃🙃🙃🙃 PL [ nm ]; Table 1. Emission characteristics of emitters 1 and 2 doped (xwt-%) in the PPF films.
716 | (10^-9.0) * Meter^(1.0) | PL | https://doi.org/10.1002/adfm.202411957 |  | 506 | C1=CC=CC2=C1N1C3=C2C=CC=C3OC=3C=CC=CC13 |  | 506 🙃🙃🙃🙃 1 🙃🙃🙃🙃 20 🙃🙃🙃🙃 PL [ nm ]; Table 1. Emission characteristics of emitters 1 and 2 doped (xwt-%) in the PPF films.
717 | (10^-9.0) * Meter^(1.0) | PL | https://doi.org/10.1002/adfm.202411957 |  | 500 | C1=CC=CC2=C1N1C3=C2C=CC=C3OC=3C=CC=CC13 |  | 500 🙃🙃🙃🙃 2 🙃🙃🙃🙃 1 🙃🙃🙃🙃 PL [ nm ]; Table 1. Emission characteristics of emitters 1 and 2 doped (xwt-%) in the PPF films.
718 | (10^-9.0) * Meter^(1.0) | PL | https://doi.org/10.1002/adfm.202411957 |  | 508 | C1=CC=CC2=C1N1C3=C2C=CC=C3OC=3C=CC=CC13 |  | 508 🙃🙃🙃🙃 2 🙃🙃🙃🙃 20 🙃🙃🙃🙃 PL [ nm ]; Table 1. Emission characteristics of emitters 1 and 2 doped (xwt-%) in the PPF films.
719 | (10^-9.0) * Meter^(1.0) | λem | https://doi.org/10.1002/adom.202002019 | THF | 510 | O=C(C1=CC=C(N2C(C=CC=C3)=C3C4(C(C=CC=C5)=C5C6=C4C=CC=C6)C7=C2C=CC=C7)C=C1)C(C=C8C9=C%10C=CC=C9)=CC=C8N%10C(C=C%11)=CC=C%11N%12C%13=CC=CC=C%13C%14=C%12C=CC=C%14 | 1 | 510 🙃🙃🙃🙃 Nem [ nm ] 🙃🙃🙃🙃 solutiona ); Table 1. The photophysical data of DCB-BP-SFAC.
720 | (10^-9.0) * Meter^(1.0) | λema | https://doi.org/10.1002/adfm.202304398 | toluene | 648 | N#CC(C=C1N=C2C3=C4C=C(C5=CC=C(N(C6=CC=C(C(C=CC=C7)=C7C89C(C=CC=C%10)=C%10C%11=C9C=CC=C%11)C8=C6)C%12=CC=CC=C%12)C=C5)C=C3)=C(C#N)C=C1N=C2C%13=C4C=CC=C%13 | 1 | 648 🙃🙃🙃🙃 DCN - SPTPA 🙃🙃🙃🙃 Nema ) [ nm ]; Table 1. Summary of the photophysical properties of DCN-PhTPA and DCN-SPTPA.
721 | (10^-9.0) * Meter^(1.0) | λem | https://doi.org/10.1002/adom.201600304 | toluene | 543 | C1=CC=CC=2OC3=CC=CC=C3N(C12)C=1C=NC2=C3N=CC(=CC3=CC=C2C1)N1C2=CC=CC=C2OC=2C=CC=CC12 | 1 | 543 🙃🙃🙃🙃 m - PXZP 🙃🙃🙃🙃 Nem [ nm ] a ); Table 2. Physical properties of ±bx-PXZP.
722 | (10^-9.0) * Meter^(1.0) | λem | https://doi.org/10.1002/adom.201600304 | toluene | 535 | C1=CC=CC=2OC3=CC=CC=C3N(C12)C1=CC=NC2=C3N=CC=C(C3=CC=C12)N1C2=CC=CC=C2OC=2C=CC=CC12 | 1 | 535 🙃🙃🙃🙃 p - PXZP 🙃🙃🙃🙃 Nem [ nm ] a ); Table 2. Physical properties of ±bx-PXZP.
723 | (10^-9.0) * Meter^(1.0) | λem | https://doi.org/10.1002/adom.201600304 | toluene | 554 | C1=CC=CC=2OC3=CC=CC=C3N(C12)C1=NC2=C3N=C(C=CC3=CC=C2C=C1)N1C2=CC=CC=C2OC=2C=CC=CC12 | 1 | 535 🙃🙃🙃🙃 o - PXZP 🙃🙃🙃🙃 Nem [ nm ] a ); Table 2. Physical properties of ±bx-PXZP.
724 | (10^-9.0) * Meter^(1.0) | λem | https://doi.org/10.1002/ange.201906575 | toluene | 607 | C1=CC=NC2=C3C(=C4N=C5C6=C(C7=C(C5=NC4=C21)C=CC=C7)C=C(C=C6)N6C7=CC=CC=C7OC=7C=CC=CC67)C=CC=N3 | 1 | 607 🙃🙃🙃🙃 BPPZ - PXZ 🙃🙃🙃🙃 Nem [ nm ] ( b ]; Tabelle 1: Summary of physical properties of BPPZ-PXZ and mDPBPZ-PXZ.
725 | (10^-9.0) * Meter^(1.0) | λem | https://doi.org/10.1002/ange.201906575 |  | 638 | N1=CC(=CC=C1)C=1C=C2N=C3C4=C(C5=C(C3=NC2=CC1C=1C=NC=CC1)C=CC(=C5)N5C1=CC=CC=C1OC=1C=CC=CC51)C=CC=C4 |  | 638 🙃🙃🙃🙃 mDPBPZ - PXZ 🙃🙃🙃🙃 Nem [ nm ] ( b ]; Tabelle 1: Summary of physical properties of BPPZ-PXZ and mDPBPZ-PXZ.
726 | (10^-9.0) * Meter^(1.0) | λem | https://doi.org/10.1002/adfm.202002064 | THF | 524 | FC(C1=C(C(=CC=C1)C(F)(F)F)B(C1=CC(=C(C(=C1)OC)N1C2=CC=CC=C2C=2C=CC=CC12)OC)C1=C(C=CC=C1C(F)(F)F)C(F)(F)F)(F)F |  | 524 🙃🙃🙃🙃 2 🙃🙃🙃🙃 THF 🙃🙃🙃🙃 387 🙃🙃🙃🙃 Nem [ nm ]; Table 2. Photophysical data for compounds 1-5. Calculated gaps are shown in curly brackets.
727 | (10^-9.0) * Meter^(1.0) | λem | https://doi.org/10.1002/adfm.202002064 | Hexane | 536 | FC(C1=C(C(=CC=C1)C(F)(F)F)B(C1=CC(=C(C(=C1)C)N1C2=CC=CC=C2OC=2C=CC=CC12)C)C1=C(C=CC=C1C(F)(F)F)C(F)(F)F)(F)F |  | 536 🙃🙃🙃🙃 3 🙃🙃🙃🙃 Hexane 🙃🙃🙃🙃 465 🙃🙃🙃🙃 Nem [ nm ]; Table 2. Photophysical data for compounds 1-5. Calculated gaps are shown in curly brackets.
728 | (10^-9.0) * Meter^(1.0) | λemb | https://doi.org/10.1002/adfm.201302907 | toluene | 412 | C1(=CC=CC=C1)C1=C2C=CC=CC2=C(C2=CC=CC=C12)C1=CC=C(C=C1)C=1C2=CC=CC=C2C(=C2C=CC=CC12)C1=CC=CC=C1 |  | 412 / 419 / 420 🙃🙃🙃🙃 BD1 🙃🙃🙃🙃 Nemb ) [ nm ]; Table 1. Physical data of the compounds.
729 | (10^-9.0) * Meter^(1.0) | λemc | https://doi.org/10.1002/adfm.201302907 |  | 443 | C1(=CC=CC=C1)C1=C2C=CC=CC2=C(C2=CC=CC=C12)C1=CC=C(C=C1)C=1C2=CC=CC=C2C(=C2C=CC=CC12)C1=CC=CC=C1 |  | 443 🙃🙃🙃🙃 BD1 🙃🙃🙃🙃 Nemc ) [ nm ]; Table 1. Physical data of the compounds.
730 | (10^-9.0) * Meter^(1.0) | λem | https://doi.org/10.1002/ange.201802060 | THF | 576 | O=C(C1=CC=C(N2C(C=CC=C3)=C3OC4=C2C=CC=C4)C=C1)C5=CC6=C(N(C7=CC=CC=C76)C(C=C8)=CC=C8N9C%10=CC=CC=C%10C%11=C9C=CC=C%11)C=C5 | 1 | 576 🙃🙃🙃🙃 DCB - BP - PXZ 🙃🙃🙃🙃 Solutionlal 🙃🙃🙃🙃 Nem [ nm ]; Table 1: Photophysical properties of DCB-BP-PXZ, CBP-BP-PXZ, mCP-BP-PXZ and mCBP-BP-PXZ
731 | (10^-9.0) * Meter^(1.0) | λem | https://doi.org/10.1002/ange.201802060 | THF | 575 | O=C(C1=CC=C(N2C(C=CC=C3)=C3OC4=C2C=CC=C4)C=C1)C5=CC6=C(N(C7=CC=CC=C76)C8=CC=C(C(C=C9)=CC=C9N%10C%11=CC=CC=C%11C%12=C%10C=CC=C%12)C=C8)C=C5 | 1 | 532 🙃🙃🙃🙃 CBP - BP - PXZ 🙃🙃🙃🙃 Neatfilm [ b ] 🙃🙃🙃🙃 Nem [ nm ]; Table 1: Photophysical properties of DCB-BP-PXZ, CBP-BP-PXZ, mCP-BP-PXZ and mCBP-BP-PXZ
732 | (10^-9.0) * Meter^(1.0) | λemb | https://doi.org/10.1002/adfm.201606384 | Cyclohexane | 640 | N=1SN=C2C1C(=C1C=CC=CC1=C2C2=CC=C(N(C1=CC=CC=C1)C1=CC=CC=C1)C=C2)C2=CC=C(N(C1=CC=CC=C1)C1=CC=CC=C1)C=C2 | 1 | 640 🙃🙃🙃🙃 Cyclohexane 🙃🙃🙃🙃 Nemb ) [ nm ]; Table 2. Photophysical data of NZ2TPA in different solvents.
733 | (10^-9.0) * Meter^(1.0) | λemb | https://doi.org/10.1002/adfm.201606384 | Toluene | 661 | N=1SN=C2C1C(=C1C=CC=CC1=C2C2=CC=C(N(C1=CC=CC=C1)C1=CC=CC=C1)C=C2)C2=CC=C(N(C1=CC=CC=C1)C1=CC=CC=C1)C=C2 | 1 | 661 🙃🙃🙃🙃 Toluene 🙃🙃🙃🙃 Nemb ) [ nm ]; Table 2. Photophysical data of NZ2TPA in different solvents.
734 | (10^-9.0) * Meter^(1.0) | λemb | https://doi.org/10.1002/adfm.201606384 | Tetrahydrofuran | 674 | N=1SN=C2C1C(=C1C=CC=CC1=C2C2=CC=C(N(C1=CC=CC=C1)C1=CC=CC=C1)C=C2)C2=CC=C(N(C1=CC=CC=C1)C1=CC=CC=C1)C=C2 | 1 | 674 🙃🙃🙃🙃 Tetrahydrofuran 🙃🙃🙃🙃 Nemb ) [ nm ]; Table 2. Photophysical data of NZ2TPA in different solvents.
735 | (10^-9.0) * Meter^(1.0) | λemb | https://doi.org/10.1002/adfm.201606384 | Chloroform | 681 | N=1SN=C2C1C(=C1C=CC=CC1=C2C2=CC=C(N(C1=CC=CC=C1)C1=CC=CC=C1)C=C2)C2=CC=C(N(C1=CC=CC=C1)C1=CC=CC=C1)C=C2 | 1 | 681 🙃🙃🙃🙃 Chloroform 🙃🙃🙃🙃 Nemb ) [ nm ]; Table 2. Photophysical data of NZ2TPA in different solvents.
736 | (10^-9.0) * Meter^(1.0) | λemb | https://doi.org/10.1002/adfm.201606384 | Dichloromethane | 684 | N=1SN=C2C1C(=C1C=CC=CC1=C2C2=CC=C(N(C1=CC=CC=C1)C1=CC=CC=C1)C=C2)C2=CC=C(N(C1=CC=CC=C1)C1=CC=CC=C1)C=C2 | 1 | 684 🙃🙃🙃🙃 Dichloromethane 🙃🙃🙃🙃 Nemb ) [ nm ]; Table 2. Photophysical data of NZ2TPA in different solvents.
737 | (10^-9.0) * Meter^(1.0) | λem | https://doi.org/10.1002/adom.202001027 |  | 575 | C1=CC=CC=2C3=CC=CC=C3N(C12)C1=CC=2C(C3=CC(=CC=C3C2C=C1)N1C2=CC=CC=C2C=2C=CC=CC12)(C)C |  | 575 🙃🙃🙃🙃 DCDMF - BP - PXZ - BP - PXZ 🙃🙃🙃🙃 Solutiona ) 🙃🙃🙃🙃 Nem [ nm ]; Table 1. Photophysical properties, thermal stabilities, and energy levels of DCDMF-BP-PXZ, DCDPF-BP-PXZ, and DCSBF-BP-PXZ.
738 | (10^-9.0) * Meter^(1.0) | λem | https://doi.org/10.1002/adom.202001027 |  | 540 | C1=CC=CC=2C3=CC=CC=C3N(C12)C1=CC=2C(C3=CC(=CC=C3C2C=C1)N1C2=CC=CC=C2C=2C=CC=CC12)(C)C |  | 540 🙃🙃🙃🙃 DCDMF - BP - PXZ - BP - PXZ 🙃🙃🙃🙃 Filmb ) 🙃🙃🙃🙃 Nem [ nm ]; Table 1. Photophysical properties, thermal stabilities, and energy levels of DCDMF-BP-PXZ, DCDPF-BP-PXZ, and DCSBF-BP-PXZ.
739 | (10^-9.0) * Meter^(1.0) | λem | https://doi.org/10.1002/adom.202001027 |  | 572 | C1=CC=CC=2C3=CC=CC=C3N(C12)C1=CC=2C(C3=CC(=CC=C3C2C=C1)N1C2=CC=CC=C2C=2C=CC=CC12)(C1=CC=CC=C1)C1=CC=CC=C1 |  | 572 🙃🙃🙃🙃 DCDPF - BP - PXZ 🙃🙃🙃🙃 Solutiona ) 🙃🙃🙃🙃 Nem [ nm ]; Table 1. Photophysical properties, thermal stabilities, and energy levels of DCDMF-BP-PXZ, DCDPF-BP-PXZ, and DCSBF-BP-PXZ.
740 | (10^-9.0) * Meter^(1.0) | λem | https://doi.org/10.1002/adom.202001027 |  | 530 | C1=CC=CC=2C3=CC=CC=C3N(C12)C1=CC=2C(C3=CC(=CC=C3C2C=C1)N1C2=CC=CC=C2C=2C=CC=CC12)(C1=CC=CC=C1)C1=CC=CC=C1 |  | 530 🙃🙃🙃🙃 DCDPF - BP - PXZ 🙃🙃🙃🙃 Filmb ) 🙃🙃🙃🙃 Nem [ nm ]; Table 1. Photophysical properties, thermal stabilities, and energy levels of DCDMF-BP-PXZ, DCDPF-BP-PXZ, and DCSBF-BP-PXZ.
741 | (10^-9.0) * Meter^(1.0) | λem | https://doi.org/10.1002/adom.202001027 |  | 569 | C1=CC=CC=2C3=CC=CC=C3N(C12)C1=CC=2C3(C4=CC(=CC=C4C2C=C1)N1C2=CC=CC=C2C=2C=CC=CC12)C1=CC=CC=C1C=1C=CC=CC13 |  | 569 🙃🙃🙃🙃 DCSBF - BP - PXZ 🙃🙃🙃🙃 Solutiona ) 🙃🙃🙃🙃 Nem [ nm ]; Table 1. Photophysical properties, thermal stabilities, and energy levels of DCDMF-BP-PXZ, DCDPF-BP-PXZ, and DCSBF-BP-PXZ.
742 | (10^-9.0) * Meter^(1.0) | λem | https://doi.org/10.1002/adom.202001027 |  | 527 | C1=CC=CC=2C3=CC=CC=C3N(C12)C1=CC=2C3(C4=CC(=CC=C4C2C=C1)N1C2=CC=CC=C2C=2C=CC=CC12)C1=CC=CC=C1C=1C=CC=CC13 |  | 527 🙃🙃🙃🙃 DCSBF - BP - PXZ 🙃🙃🙃🙃 Filmb ) 🙃🙃🙃🙃 Nem [ nm ]; Table 1. Photophysical properties, thermal stabilities, and energy levels of DCDMF-BP-PXZ, DCDPF-BP-PXZ, and DCSBF-BP-PXZ.
743 | (10^-9.0) * Meter^(1.0) | λem | https://doi.org/10.1002/adom.202001027 |  | 504 | C1=CC=CC=2C3=CC=CC=C3N(C12)C1=CC=2C(C3=CC(=CC=C3C2C=C1)N1C2=CC=CC=C2C=2C=CC=CC12)(C)C |  | 504 🙃🙃🙃🙃 Nem [ nm ] 🙃🙃🙃🙃 DCDMF - BP - PXZ 🙃🙃🙃🙃 10 wt %; Table 2. Photophysical data of DCDMF-BP-PXZ, DCDPF-BP-PXZ, and DCSBF-BP-PXZ in neat films and doped films (doping concentration =10 and 20wt% .
744 | (10^-9.0) * Meter^(1.0) | λem | https://doi.org/10.1002/adom.202001027 |  | 502 | C1=CC=CC=2C3=CC=CC=C3N(C12)C1=CC=2C(C3=CC(=CC=C3C2C=C1)N1C2=CC=CC=C2C=2C=CC=CC12)(C)C |  | 502 🙃🙃🙃🙃 Nem [ nm ] 🙃🙃🙃🙃 DCDMF - BP - PXZ 🙃🙃🙃🙃 20 wt %; Table 2. Photophysical data of DCDMF-BP-PXZ, DCDPF-BP-PXZ, and DCSBF-BP-PXZ in neat films and doped films (doping concentration =10 and 20wt% .
745 | (10^-9.0) * Meter^(1.0) | λem | https://doi.org/10.1002/adom.202001027 |  | 508 | C1=CC=CC=2C3=CC=CC=C3N(C12)C1=CC=2C(C3=CC(=CC=C3C2C=C1)N1C2=CC=CC=C2C=2C=CC=CC12)(C1=CC=CC=C1)C1=CC=CC=C1 |  | 508 🙃🙃🙃🙃 Nem [ nm ] 🙃🙃🙃🙃 DCDPF - BP - PXZ 🙃🙃🙃🙃 10 wt %; Table 2. Photophysical data of DCDMF-BP-PXZ, DCDPF-BP-PXZ, and DCSBF-BP-PXZ in neat films and doped films (doping concentration =10 and 20wt% .
746 | (10^-9.0) * Meter^(1.0) | λem | https://doi.org/10.1002/adom.202001027 |  | 516 | C1=CC=CC=2C3=CC=CC=C3N(C12)C1=CC=2C(C3=CC(=CC=C3C2C=C1)N1C2=CC=CC=C2C=2C=CC=CC12)(C1=CC=CC=C1)C1=CC=CC=C1 |  | 516 🙃🙃🙃🙃 Nem [ nm ] 🙃🙃🙃🙃 DCDPF - BP - PXZ 🙃🙃🙃🙃 20 wt %; Table 2. Photophysical data of DCDMF-BP-PXZ, DCDPF-BP-PXZ, and DCSBF-BP-PXZ in neat films and doped films (doping concentration =10 and 20wt% .
747 | (10^-9.0) * Meter^(1.0) | λem | https://doi.org/10.1002/adom.202001027 |  | 508 | C1=CC=CC=2C3=CC=CC=C3N(C12)C1=CC=2C3(C4=CC(=CC=C4C2C=C1)N1C2=CC=CC=C2C=2C=CC=CC12)C1=CC=CC=C1C=1C=CC=CC13 |  | 508 🙃🙃🙃🙃 Nem [ nm ] 🙃🙃🙃🙃 DCSBF - BP - PXZ 🙃🙃🙃🙃 10 wt %; Table 2. Photophysical data of DCDMF-BP-PXZ, DCDPF-BP-PXZ, and DCSBF-BP-PXZ in neat films and doped films (doping concentration =10 and 20wt% .
748 | (10^-9.0) * Meter^(1.0) | λem | https://doi.org/10.1002/adom.202001027 |  | 522 | C1=CC=CC=2C3=CC=CC=C3N(C12)C1=CC=2C3(C4=CC(=CC=C4C2C=C1)N1C2=CC=CC=C2C=2C=CC=CC12)C1=CC=CC=C1C=1C=CC=CC13 |  | 522 🙃🙃🙃🙃 Nem [ nm ] 🙃🙃🙃🙃 DCSBF - BP - PXZ 🙃🙃🙃🙃 20 wt %; Table 2. Photophysical data of DCDMF-BP-PXZ, DCDPF-BP-PXZ, and DCSBF-BP-PXZ in neat films and doped films (doping concentration =10 and 20wt% .
749 | (10^-9.0) * Meter^(1.0) | λema | https://doi.org/10.1002/adma.202103293 |  | 551 | N1=CC=NC2=C3C(=C4C(=C12)C=C(C=C4)N4C1=CC=C(C=C1C=1C=C(C=CC41)N(C4=CC=CC=C4)C4=CC=CC=C4)N(C4=CC=CC=C4)C4=CC=CC=C4)C=CC(=C3)N3C4=CC=C(C=C4C=4C=C(C=CC34)N(C3=CC=CC=C3)C3=CC=CC=C3)N(C3=CC=CC=C3)C3=CC=CC=C3 |  | 551 🙃🙃🙃🙃 DQBC 🙃🙃🙃🙃 Nema ) [ nm ]; Table 2. Summary of photophysical properties of DQBC.
750 | (10^-9.0) * Meter^(1.0) | λpLa | https://doi.org/10.1002/adom.201901283 |  | 384 | C1=CC=CC=2C3=CC=CC=C3N(C12)C1=CC=C(C=N1)C=1C=NC(=CC1)N1C2=CC=CC=C2C=2C=CC=CC12 |  | 384 🙃🙃🙃🙃 3 - CBPy 🙃🙃🙃🙃 NpLa ) [ nm ]; Table 1. Summary of key optoelectronic properties of 3-CBPy and 4-mCBPy
751 | (10^-9.0) * Meter^(1.0) | λema | https://doi.org/10.1002/adma.202003885 | toluene | 502 | C(C)(C)(C)C1=CC2=C(C=C1)N(C1=CC=CC=C1C21C2=CC=CC=C2C=2C=CC=C(C12)C1=CC=C(C=C1)C1=NC(=NC(=N1)C1=CC=CC=C1)C1=CC=CC=C1)C1=CC=C(C=C1)C(C)(C)C | 1 | 502 🙃🙃🙃🙃 2tDMG 🙃🙃🙃🙃 Nema ) [ nm ]; Table 1. Summary of photophysical, electrochemical, and thermal properties of 2tDMG and 3tDMG.
752 | (10^-9.0) * Meter^(1.0) | λema | https://doi.org/10.1002/adma.202003885 | toluene | 505 | C(C)(C)(C)C1=CC2=C(C=C1)N(C1=CC=C(C=C1C21C2=CC=CC=C2C=2C=CC=C(C12)C1=CC=C(C=C1)C1=NC(=NC(=N1)C1=CC=CC=C1)C1=CC=CC=C1)C(C)(C)C)C1=CC=C(C=C1)C(C)(C)C | 1 | 505 🙃🙃🙃🙃 3tDMG 🙃🙃🙃🙃 Nema ) [ nm ]; Table 1. Summary of photophysical, electrochemical, and thermal properties of 2tDMG and 3tDMG.
753 | (10^-9.0) * Meter^(1.0) | λem | https://doi.org/10.1002/adma.202404357 | Toluene | 528 | C(C)(C)C1=C(C(=CC=C1)C(C)C)NC=NC1=C(C=CC=C1C(C)C)C(C)C |  | 528 🙃🙃🙃🙃 Toluene MeTHF frozen solution 🙃🙃🙃🙃 CMA1 🙃🙃🙃🙃 Nem [ nm ] 🙃🙃🙃🙃; Table 3. Photophysical properties of gold complexes CMA1 and Au1-Au3 in PS matrix and in toluene solution excited at 360nm in all media, where OH/L is an overlap integral between electron and hole wave functions.
754 | (10^-9.0) * Meter^(1.0) | λem | https://doi.org/10.1002/adma.202307725 | toluene | 550 | C1(=CC=CC=C1)N1C=2C=CC(=CC2C2(C3=CC=CC=C3C=3C=CC=CC23)C2=CC(=CC=C12)C1=CC=C(C=C1)C1=NC2=CC(=C(C=C2N=C1)C#N)C#N)C1=CC=C(C=C1)C1=NC2=CC(=C(C=C2N=C1)C#N)C#N |  | 550 / 611 / 703 🙃🙃🙃🙃 🙃🙃🙃🙃 Nem a ) / Nemb ) / Nem9 ) [ nm ]; Table 1. Key physical properties of QCN-PhSAC-QCN.
755 | (10^-9.0) * Meter^(1.0) | λem | https://doi.org/10.1002/adom.202101773 |  | 452 | C(CCCCCCC)N1C2=CC=CC=C2C=2C(C=3N(C4=CC=CC=C4C3C(C21)C2=CC=CC=C2)CCCCCCCC)C2=CC=CC=C2 |  | 452 🙃🙃🙃🙃 Ph - C8 🙃🙃🙃🙃 376 🙃🙃🙃🙃 🙃🙃🙃🙃 Nem [ nm ] a ); Table 1. Lifetimes of compounds at crystal state under ambient condition and at 77 .
756 | (10^-9.0) * Meter^(1.0) | λem | https://doi.org/10.1002/adom.202101773 |  | 588 | C(CCCCCCC)N1C2=CC=CC=C2C=2C(C=3N(C4=CC=CC=C4C3C(C21)C2=CC=CC=C2)CCCCCCCC)C2=CC=CC=C2 |  | 588 🙃🙃🙃🙃 Ph - C8 🙃🙃🙃🙃 376 🙃🙃🙃🙃 🙃🙃🙃🙃 Nem [ nm ] c ); Table 1. Lifetimes of compounds at crystal state under ambient condition and at 77 .
757 | (10^-9.0) * Meter^(1.0) | λem | https://doi.org/10.1002/adom.202101773 |  | 453 | BrCCCCCCCCN1C2=CC=CC=C2C=2C(C=3N(C4=CC=CC=C4C3C(C21)C2=CC=C(C=C2)Br)CCCCCCCCBr)C2=CC=C(C=C2)Br |  | 453 🙃🙃🙃🙃 PhBr - C8Br 🙃🙃🙃🙃 355 🙃🙃🙃🙃 505 🙃🙃🙃🙃 Nem [ nm ] a ); Table 1. Lifetimes of compounds at crystal state under ambient condition and at 77 .
758 | (10^-9.0) * Meter^(1.0) | λem | https://doi.org/10.1002/adom.202101773 |  | 460 | BrCCCCCCCCN1C2=CC=CC=C2C=2C(C=3N(C4=CC=CC=C4C3C(C21)C2=CC=C(C=C2)Br)CCCCCCCCBr)C2=CC=C(C=C2)Br |  | 460 🙃🙃🙃🙃 PhBr - C8Br 🙃🙃🙃🙃 355 🙃🙃🙃🙃 505 🙃🙃🙃🙃 Nem [ nm ] c ); Table 1. Lifetimes of compounds at crystal state under ambient condition and at 77 .
759 | (10^-9.0) * Meter^(1.0) | λem | https://doi.org/10.1002/adma.202408816 | toluene | 456 | C1=C(C=CC=2SC3=C(C21)C=CC=C3)C3=C2C=1C4=C5C(=C6C1N(C2=CC=C3)C=3C=CC=CC36)C3=C(N5C5=C4C=CC=C5)C=CC=C3 | 1 | 461 🙃🙃🙃🙃 IDCz - DBS 🙃🙃🙃🙃 Nem [ nm ]; Table 2. The device performance of several representative indolocarbazole-based EL devices in blue colors.
760 | (10^-9.0) * Meter^(1.0) | λema | https://doi.org/10.1002/adom.201801071 |  | 567 | C1(=CC=CC=C1)C1=CC(=NC=2N1N=CN2)C2=CC=C(C=C2)N2C1=CC=CC=C1OC=1C=CC=CC21 |  | 567 🙃🙃🙃🙃 5TzPmPXZ 🙃🙃🙃🙃 Nema ) [ nm ]; Table 1. Photophysical properties of 5TzPmPXZ, 7TzPmPXZ, and 5,7TzPmPXZ.
761 | (10^-9.0) * Meter^(1.0) | λemb | https://doi.org/10.1002/adom.201801071 |  | 527 | C1(=CC=CC=C1)C1=CC(=NC=2N1N=CN2)C2=CC=C(C=C2)N2C1=CC=CC=C1OC=1C=CC=CC21 |  | 527 🙃🙃🙃🙃 5TzPmPXZ 🙃🙃🙃🙃 Nemb ) [ nm ]; Table 1. Photophysical properties of 5TzPmPXZ, 7TzPmPXZ, and 5,7TzPmPXZ.
762 | (10^-9.0) * Meter^(1.0) | λema | https://doi.org/10.1002/adom.201801071 |  | 590 | C1(=CC=CC=C1)C1=NC=2N(C(=C1)C1=CC=C(C=C1)N1C3=CC=CC=C3OC=3C=CC=CC13)N=CN2 |  | 590 🙃🙃🙃🙃 7TzPmPXZ 🙃🙃🙃🙃 Nema ) [ nm ]; Table 1. Photophysical properties of 5TzPmPXZ, 7TzPmPXZ, and 5,7TzPmPXZ.
763 | (10^-9.0) * Meter^(1.0) | λemb | https://doi.org/10.1002/adom.201801071 |  | 532 | C1(=CC=CC=C1)C1=NC=2N(C(=C1)C1=CC=C(C=C1)N1C3=CC=CC=C3OC=3C=CC=CC13)N=CN2 |  | 532 🙃🙃🙃🙃 7TzPmPXZ 🙃🙃🙃🙃 Nemb ) [ nm ]; Table 1. Photophysical properties of 5TzPmPXZ, 7TzPmPXZ, and 5,7TzPmPXZ.
764 | (10^-9.0) * Meter^(1.0) | λema | https://doi.org/10.1002/adom.201801071 |  | 596 | N1=CN=C2N1C(=CC(=N2)C2=CC=C(C=C2)N2C1=CC=CC=C1OC=1C=CC=CC21)C2=CC=C(C=C2)N2C1=CC=CC=C1OC=1C=CC=CC21 |  | 596 🙃🙃🙃🙃 5,7TzPmPXZ 🙃🙃🙃🙃 Nema ) [ nm ]; Table 1. Photophysical properties of 5TzPmPXZ, 7TzPmPXZ, and 5,7TzPmPXZ.
765 | (10^-9.0) * Meter^(1.0) | λemb | https://doi.org/10.1002/adom.201801071 |  | 543 | N1=CN=C2N1C(=CC(=N2)C2=CC=C(C=C2)N2C1=CC=CC=C1OC=1C=CC=CC21)C2=CC=C(C=C2)N2C1=CC=CC=C1OC=1C=CC=CC21 |  | 543 🙃🙃🙃🙃 5,7TzPmPXZ 🙃🙃🙃🙃 Nemb ) [ nm ]; Table 1. Photophysical properties of 5TzPmPXZ, 7TzPmPXZ, and 5,7TzPmPXZ.
766 | (10^-9.0) * Meter^(1.0) | λema | https://doi.org/10.1002/adom.201700334 |  | 504 | CC1(C2=CC=CC=C2N(C=2C=CC=CC12)C1=CC=C(C=C1)S(=O)(=O)C1=CC=C(C=C1)S(=O)(=O)C1=CC=C(C=C1)N1C=2C=CC=CC2C(C2=CC=CC=C12)(C)C)C |  | 504 🙃🙃🙃🙃 ACR - pBPSB 🙃🙃🙃🙃 Nema ) [ nm ] 🙃🙃🙃🙃 459; Table 2. Photophysical properties and characteristics of ACR-BPSBP and ACR-pBPSB.
767 | (10^-9.0) * Meter^(1.0) | λemb | https://doi.org/10.1002/adom.201700334 |  | 521 | CC1(C2=CC=CC=C2N(C=2C=CC=CC12)C1=CC=C(C=C1)S(=O)(=O)C1=CC=C(C=C1)S(=O)(=O)C1=CC=C(C=C1)N1C=2C=CC=CC2C(C2=CC=CC=C12)(C)C)C |  | 521 🙃🙃🙃🙃 ACR - pBPSB 🙃🙃🙃🙃 Nemb ) [ nm ] 🙃🙃🙃🙃 471; Table 2. Photophysical properties and characteristics of ACR-BPSBP and ACR-pBPSB.
768 | (10^-9.0) * Meter^(1.0) | λem | https://doi.org/10.1002/adom.201700334 |  | 490 | CC1(C2=CC=CC=C2N(C=2C=CC=CC12)C1=CC=C(C=C1)S(=O)(=O)C1=CC=C(C=C1)S(=O)(=O)C1=CC=C(C=C1)N1C=2C=CC=CC2C(C2=CC=CC=C12)(C)C)C |  | 490 🙃🙃🙃🙃 ACR - pBPSB 🙃🙃🙃🙃 Nem ) [ nm ] 🙃🙃🙃🙃 460; Table 2. Photophysical properties and characteristics of ACR-BPSBP and ACR-pBPSB.
769 | (10^-9.0) * Meter^(1.0) | λpLa | https://doi.org/10.1002/adfm.201908839 |  | 628 | CC1(C2=CC=CC=C2N(C=2C=CC=CC12)C1=C2C=CC=C3C2=C(C=C1)C1=NC2=CC(=C(C=C2N=C13)C#N)C#N)C |  | 628 🙃🙃🙃🙃 ANQDC - DMAC 🙃🙃🙃🙃 NpLa ) [ nm ]; Table 1. The physical properties of ANQDC-DMAC and ANQDC-MeFAC.
770 | (10^-9.0) * Meter^(1.0) | λpLa | https://doi.org/10.1002/adfm.201908839 | DMAC | 647 | CC1=CC2=C(C=C1)N(C1=CC=C(C=C1C21C2=CC=CC=C2C=2C=CC=CC12)C)C1=C2C=CC=C3C2=C(C=C1)C1=NC2=CC(=C(C=C2N=C13)C#N)C#N |  | 647 🙃🙃🙃🙃 ANQDC - MeFAC 🙃🙃🙃🙃 NpLa ) [ nm ]; Table 1. The physical properties of ANQDC-DMAC and ANQDC-MeFAC.
771 | (10^-9.0) * Meter^(1.0) | λem | https://doi.org/10.1002/anie.201802060 | THF | 574 | O=C(C1=CC2=C(C=C1)N(C3=CC(C4=CC(N5C6=CC=CC=C6C7=C5C=CC=C7)=CC=C4)=CC=C3)C8=CC=CC=C82)C9=CC=C(C=C9)N%10C%11=C(OC%12=C%10C=CC=C%12)C=CC=C%11 | 1 | 576 🙃🙃🙃🙃 DCB - BP - PXZ 🙃🙃🙃🙃 Solutionlal 🙃🙃🙃🙃 Nem [ nm ]; Table 1: Photophysical properties of DCB-BP-PXZ, CBP-BP-PXZ, mCP-BP-PXZ and mCBP-BP-PX
772 | (10^-9.0) * Meter^(1.0) | λem | https://doi.org/10.1002/anie.201802060 | THF | 575 | O=C(C1=CC2=C(C=C1)N(C3=CC=CC(N4C5=CC=CC=C5C6=C4C=CC=C6)=C3)C7=CC=CC=C72)C8=CC=C(C=C8)N9C%10=C(OC%11=C9C=CC=C%11)C=CC=C%10 | 1 | 530 🙃🙃🙃🙃 DCB - BP - PXZ 🙃🙃🙃🙃 Neatfilm [ b ] 🙃🙃🙃🙃 Nem [ nm ]; Table 1: Photophysical properties of DCB-BP-PXZ, CBP-BP-PXZ, mCP-BP-PXZ and mCBP-BP-PX
773 | (10^-9.0) * Meter^(1.0) | PL | https://doi.org/10.1002/chem.201805323 | toluene | 518 | C(C)(C)(C)C=1C=CC=2N(C3=CC=C(C=C3C2C1)C(C)(C)C)C1=NC(=C(C(=C1C#N)C1=CC=C(C=C1)F)C#N)O |  | 518 / 528 / 500 🙃🙃🙃🙃 9 🙃🙃🙃🙃 PL [ nm ] Toluenela / Film / Hostedfilm ( b ]; ![](images/715f6ec2800ff5a7d3a398033dd26d47a2bdc1848afd38bc298af52e89bc6662.jpg)
774 | (10^-9.0) * Meter^(1.0) | PL | https://doi.org/10.1002/anie.202016089 |  | 672 | C1(=CC=CC=C1)N(C1=CC=C(C=C1)C=1C=C2N=C3C4=C(C5=C(C3=NC2=CC1C1=CC=C(C=C1)N(C1=CC=CC=C1)C1=CC=CC=C1)C=C(C(=C5)C#N)C#N)C=C(C(=C4)C#N)C#N)C4=CC=CC=C4 |  | 672 🙃🙃🙃🙃 1wt % - dopedinmCBP 🙃🙃🙃🙃 PL [ nm ]; Table 1: Fundamental photoluminescence properties of TPA-PZTCN.
775 | (10^-9.0) * Meter^(1.0) | λem | https://doi.org/10.1002/ajoc.202100780 |  | 527 | C1(=CC=CC2=CC=CC=C12)N(C1=CC=C(C=C1)C1=CC=C(C=C1)N(C1=CC=CC=C1)C1=CC=CC2=CC=CC=C12)C1=CC=CC=C1 |  | 527 🙃🙃🙃🙃 1 🙃🙃🙃🙃 Table1 . Summaryofthegeneralphotophysicalpropertiesof1 - 3 . 🙃🙃🙃🙃 Nem [ nm ] a ];
776 | (10^-9.0) * Meter^(1.0) | λem | https://doi.org/10.1002/ajoc.202100780 |  | 555 | C1(=CC=CC2=CC=CC=C12)N(C1=CC=C(C=C1)C1=CC=C(C=C1)N(C1=CC=CC=C1)C1=CC=CC2=CC=CC=C12)C1=CC=CC=C1 |  | 555 🙃🙃🙃🙃 1 🙃🙃🙃🙃 Table1 . Summaryofthegeneralphotophysicalpropertiesof1 - 3 . 🙃🙃🙃🙃 Nem [ nm ] a ];
777 | (10^-9.0) * Meter^(1.0) | λem | https://doi.org/10.1002/ajoc.202100780 |  | 555 | C1(=CC=CC2=CC=CC=C12)N(C1=CC=C(C=C1)C1=CC=C(C=C1)N(C1=CC=CC=C1)C1=CC=CC2=CC=CC=C12)C1=CC=CC=C1 |  | 555 🙃🙃🙃🙃 2 🙃🙃🙃🙃 Table1 . Summaryofthegeneralphotophysicalpropertiesof1 - 3 . 🙃🙃🙃🙃 Nem [ nm ] a ];
778 | (10^-9.0) * Meter^(1.0) | λem | https://doi.org/10.1002/ajoc.202100780 |  | 521 | C1(=CC=CC2=CC=CC=C12)N(C1=CC=C(C=C1)C1=CC=C(C=C1)N(C1=CC=CC=C1)C1=CC=CC2=CC=CC=C12)C1=CC=CC=C1 |  | 521 🙃🙃🙃🙃 2 🙃🙃🙃🙃 Table1 . Summaryofthegeneralphotophysicalpropertiesof1 - 3 . 🙃🙃🙃🙃 Nem [ nm ] a ];
779 | (10^-9.0) * Meter^(1.0) | λem | https://doi.org/10.1002/ajoc.202100780 |  | 553 | C1(=CC=CC2=CC=CC=C12)N(C1=CC=C(C=C1)C1=CC=C(C=C1)N(C1=CC=CC=C1)C1=CC=CC2=CC=CC=C12)C1=CC=CC=C1 |  | 553 🙃🙃🙃🙃 2 🙃🙃🙃🙃 Table1 . Summaryofthegeneralphotophysicalpropertiesof1 - 3 . 🙃🙃🙃🙃 Nem [ nm ] a ];
780 | (10^-9.0) * Meter^(1.0) | λem | https://doi.org/10.1002/ajoc.202100780 |  | 551 | C1(=CC=CC2=CC=CC=C12)N(C1=CC=C(C=C1)C1=CC=C(C=C1)N(C1=CC=CC=C1)C1=CC=CC2=CC=CC=C12)C1=CC=CC=C1 |  | 551 🙃🙃🙃🙃 2 🙃🙃🙃🙃 Table1 . Summaryofthegeneralphotophysicalpropertiesof1 - 3 . 🙃🙃🙃🙃 Nem [ nm ] a ];
781 | (10^-9.0) * Meter^(1.0) | λem | https://doi.org/10.1002/ajoc.202100780 |  | 507 | C1(=CC=CC2=CC=CC=C12)N(C1=CC=C(C=C1)C1=CC=C(C=C1)N(C1=CC=CC=C1)C1=CC=CC2=CC=CC=C12)C1=CC=CC=C1 |  | 507 🙃🙃🙃🙃 2 🙃🙃🙃🙃 Table1 . Summaryofthegeneralphotophysicalpropertiesof1 - 3 . 🙃🙃🙃🙃 Nem [ nm ] a ];
782 | (10^-9.0) * Meter^(1.0) | λem | https://doi.org/10.1002/ajoc.202100780 |  | 535 | C1(=CC=CC2=CC=CC=C12)N(C1=CC=C(C=C1)C1=CC=C(C=C1)N(C1=CC=CC=C1)C1=CC=CC2=CC=CC=C12)C1=CC=CC=C1 |  | 535 🙃🙃🙃🙃 2 🙃🙃🙃🙃 Table1 . Summaryofthegeneralphotophysicalpropertiesof1 - 3 . 🙃🙃🙃🙃 Nem [ nm ] a ];
783 | (10^-9.0) * Meter^(1.0) | λem | https://doi.org/10.1002/ajoc.202100780 |  | 529 | C1(=CC=CC2=CC=CC=C12)N(C1=CC=C(C=C1)C1=CC=C(C=C1)N(C1=CC=CC=C1)C1=CC=CC2=CC=CC=C12)C1=CC=CC=C1 |  | 529 🙃🙃🙃🙃 2 🙃🙃🙃🙃 Table1 . Summaryofthegeneralphotophysicalpropertiesof1 - 3 . 🙃🙃🙃🙃 Nem [ nm ] a ];
784 | (10^-9.0) * Meter^(1.0) | λemd | https://doi.org/10.1002/adom.202202267 | toluene | 471 | CC1=C(C(=CC=C1)C)N(C=1C=C2C=3B(C=4C=C(C=C5C6=C(N(C3C1)C54)C=CC(=C6)C)C)C6=CC5=C(C=C6N2C2=C(C=CC=C2C)C)C(C2=CC=CC=C25)(C2=CC=CC=C2)C2=CC=CC=C2)C2=CC=5C(C6=CC=CC=C6C5C=C2)(C2=CC=CC=C2)C2=CC=CC=C2 |  | 471 / 481 🙃🙃🙃🙃 DPMX - CzDABNA 🙃🙃🙃🙃 Nemd ) [ nm ]; Table 1. Physical properties of the blue MR-TADF emitter DPMX-CzDABNA.
785 | (10^-9.0) * Meter^(1.0) | λpLd | https://doi.org/10.1002/adfm.201802031 |  | 477 | CC1=CC=2C(C3=CC(=CC=C3NC2C=C1)C)(C1=CC=CC=C1)C1=CC=CC=C1 |  | 477 🙃🙃🙃🙃 2 🙃🙃🙃🙃 Sola ) 🙃🙃🙃🙃 NpLd ) [ nm ]; Table 1. Photophysical data of dibenzoheteraborin-based TADF emitters 1-4.
786 | (10^-9.0) * Meter^(1.0) | λpLd | https://doi.org/10.1002/adfm.201802031 |  | 483 | CC1=CC=2C(C3=CC(=CC=C3NC2C=C1)C)(C1=CC=CC=C1)C1=CC=CC=C1 |  | 483 🙃🙃🙃🙃 2 🙃🙃🙃🙃 Dopeb ) 🙃🙃🙃🙃 NpLd ) [ nm ]; Table 1. Photophysical data of dibenzoheteraborin-based TADF emitters 1-4.
787 | (10^-9.0) * Meter^(1.0) | λpLd | https://doi.org/10.1002/adfm.201802031 |  | 466 | CC1=CC=2C(C3=CC(=CC=C3NC2C=C1)C)(C1=CC=CC=C1)C1=CC=CC=C1 |  | 466 🙃🙃🙃🙃 2 🙃🙃🙃🙃 Neat ) 🙃🙃🙃🙃 NpLd ) [ nm ]; Table 1. Photophysical data of dibenzoheteraborin-based TADF emitters 1-4.
800 | (10^-9.0) * Meter^(1.0) | Nema | https://doi.org/10.1002/adom.202001764 | toluene | 506 | CC(C1=C2C=CC=C1)(C)C3=C(C=CC=C3)N2C(C=C4)=CC=C4C5=CC(C(N6CCCCCCCC)=O)=C(C7=C(C6=O)C=C(C8=CC=C(N9C(C=CC=C%10)=C%10C(C)(C)C%11=C9C=CC=C%11)C=C8)C=C7C%12=O)C(C(N%12CCCCCCCC)=O)=C5 | 1 | 506 / 496 🙃🙃🙃🙃 BPI - PhDMAC 🙃🙃🙃🙃 Nema ] / Nemb ) [ nm ] 🙃🙃🙃🙃 551 / 540; Table 1. Optical, thermal, and electronic properties of BPI-PhPXZ and BPI-PhDMAC.
801 | (10^-9.0) * Meter^(1.0) | Nema | https://doi.org/10.1002/adma.202200537 | toluene | 427 | C(C)(C)(C)C=1C=CC=2OC=3C=C(C=C4OC=5C=CC(=CC5B(C34)C2C1)C(C)(C)C)N1C2=C([Si](C3=C1C=CC=C3)(C3=CC=CC=C3)C3=CC=CC=C3)C=CC=C2 | 1 | 427 🙃🙃🙃🙃 TDBA - PAS 🙃🙃🙃🙃 Nema ) [ nm ]; Table 1. Summary of photophysical properties for TDBA-PAS and TDBA-DPAC in solution and doped films.
802 | (10^-9.0) * Meter^(1.0) | Nema | https://doi.org/10.1002/adma.202200537 | toluene | 444 | CC(C)(C1=CC2=C(OC3=C4B2C5=C(C=CC(C(C)(C)C)=C5)OC4=CC(N6C7=C(C=CC=C7)C(C8=CC=CC=C8)(C9=CC=CC=C9)C%10=C6C=CC=C%10)=C3)C=C1)C | 1 | 444 🙃🙃🙃🙃 TDBA - DPAC 🙃🙃🙃🙃 Nema ) [ nm ]; Table 1. Summary of photophysical properties for TDBA-PAS and TDBA-DPAC in solution and doped films.
803 | (10^-9.0) * Meter^(1.0) | Nem | https://doi.org/10.1002/chem.202401250 | toluene | 536 | CC1(C)C2=C(C=CC(C3=CC=CC=C3)=C2)N(C4=CC=C(C5=NC(C6=CC=CC=C6)=NC(C7=CC=CC=C7)=N5)C=C4)C8=CC=C(C9=CC=CC=C9)C=C18 | 1 | 536 🙃🙃🙃🙃 2,7 - Ph - DMAC - TRZ 🙃🙃🙃🙃 Nem [ nm ]; ![](images/174f76d2eeac0b647d07111684f0bde2d1d8c111bcec618cdd15999d7652e4b9.jpg)
804 | (10^-9.0) * Meter^(1.0) | Nem | https://doi.org/10.1002/chem.202202305 | DCM | 625 | CC(C)(C1=CC2=C(N(C(C=C3SC4=C5C=CC=C4)=CC(S6)=C3N5C7=C6C=CC=C7)C8=CC=C(C(C)(C)C)C=C82)C(C9=CC%10=C(C=C9)C%11=NC%12=CC=CC=C%12N=C%11C%13=C%10C=CC=C%13)=C1)C | 1 | 625 650 🙃🙃🙃🙃 DPTZ - QX DPTZ - DFQX 🙃🙃🙃🙃 544 🙃🙃🙃🙃 Table1 . Photophysicalandelectrochemicaldata . 🙃🙃🙃🙃 Nem ( nm ); ![](images/acd32f30a901ba6f0871ad9cd442380a7ea8c8e9779e93a0bc412d8b9fae8ba2.jpg)
805 | (10^-9.0) * Meter^(1.0) | Nema | https://doi.org/10.1002/chem.202202305 | hexane | 458 | CC(C)(C1=CC2=C(N(C(C=C3SC4=C5C=CC=C4)=CC(S6)=C3N5C7=C6C=CC=C7)C8=CC=C(C(C)(C)C)C=C82)C(C9=CC%10=C(C=C9)C%11=NC%12=CC=CC=C%12N=C%11C%13=C%10C=CC=C%13)=C1)C | 1 | 458,523 🙃🙃🙃🙃 Compounds 🙃🙃🙃🙃 Table1 . Photophysicalandelectrochemicaldata . 🙃🙃🙃🙃 Nema ( nm ); ![](images/acd32f30a901ba6f0871ad9cd442380a7ea8c8e9779e93a0bc412d8b9fae8ba2.jpg)
806 | (10^-9.0) * Meter^(1.0) | Nema | https://doi.org/10.1002/chem.202202305 | hexane | 544 | CC(C)(C1=CC2=C(N(C(C=C3SC4=C5C=CC=C4)=CC(S6)=C3N5C7=C6C=CC=C7)C8=CC=C(C(C)(C)C)C=C82)C(C9=CC%10=C(C=C9)C%11=NC%12=CC(F)=C(F)C=C%12N=C%11C%13=C%10C=CC=C%13)=C1)C | 1 | 544 🙃🙃🙃🙃 DPTZ - QX DPTZ - DFQX 🙃🙃🙃🙃 Table1 . Photophysicalandelectrochemicaldata . 🙃🙃🙃🙃 Nema ( nm ); ![](images/acd32f30a901ba6f0871ad9cd442380a7ea8c8e9779e93a0bc412d8b9fae8ba2.jpg)
807 | (10^-9.0) * Meter^(1.0) | emission peak | https://doi.org/10.1002/adfm.202110356 | toluene | 483 | CC1=CC2=C(OC3=C4B2C5=C(C=CC(C)=C5)OC4=CC(N6C7=C(C8=C9N(C%10=CC=CC=C%10)C%11=C(C=CC=C%11)C9=C(N(C%12=CC=CC=C%12)C%13=C%14C=CC=C%13)C%14=C86)C=CC=C7)=C3)C=C1 | 1 | 483 🙃🙃🙃🙃 pMDBA - DITADF 🙃🙃🙃🙃 2.9 🙃🙃🙃🙃 4.8 🙃🙃🙃🙃 ( 54.9 / 53.4 ) 🙃🙃🙃🙃 Max emission peak [ nm ]; Table 2. Device performances of pM DBA-DI and mMDBA-DI TADF devices and HF devices with t-Bu-ν-DABNA.
808 | (10^-9.0) * Meter^(1.0) | Nema | https://doi.org/10.1002/adfm.202304398 | toluene | 617 | C1(=CC=C(C=C1)N(C1=CC=C(C=C1)C1=CC2=C(C3=NC4=CC(=C(C=C4N=C3C3=C2C=CC=C3)C#N)C#N)C=C1)C1=CC=CC=C1)C1=CC=CC=C1 | 1 | 617 🙃🙃🙃🙃 DCN - PhTPA 🙃🙃🙃🙃 Nema ) [ nm ]; Table 1. Summary of the photophysical properties of DCN-PhTPA and DCN-SPTPA.
809 | (10^-9.0) * Meter^(1.0) | NpL | https://doi.org/10.1002/chem.201904411 | cyclohexane | 519 | CCCCCCC1=CC(C(C=C2)=CC=C2N3C4=C(C=CC=C4)SC5=CC=CC=C35)=CC(C(C=C6)=CC=C6N7C8=C(C=CC=C8)SC9=CC=CC=C79)=C1 | 1 | 490,519b / 582 / 696 [ d ] 🙃🙃🙃🙃 TH -2PTZ 🙃🙃🙃🙃 Table1 . PhotophysicaldataofthetestedTADFcompoundsmeasuredinso 🙃🙃🙃🙃 NpL [ nm ]; responding doping concentrations of the three samples were he same as those used in the tested devices, which will be
810 | (10^-9.0) * Meter^(1.0) | Nema | https://doi.org/10.1002/chem.202000926 | toluene | 414 | CC=1C=C(C=C(C1C1=NC(=NC(=N1)C1=CC=CC=C1)C1=CC=CC=C1)C)N1C2=CC=CC=C2C=2C=CC=CC12 | 1 | 414 🙃🙃🙃🙃 TrzCz - DMe 🙃🙃🙃🙃 Nema [ nm ];
811 | (10^-9.0) * Meter^(1.0) | Nema | https://doi.org/10.1002/chem.202000926 | toluene | 476 | CC(C)(C)C(C=C1C2=C3C=CC(C(C)(C)C)=C2)=CC=C1N3C4=C(C(F)(F)F)C=C(C5=NC(C6=CC=CC=C6)=NC(C7=CC=CC=C7)=N5)C=C4 | 1 | 476 🙃🙃🙃🙃 TrzBuCz - CF3 🙃🙃🙃🙃 Nema [ nm ];
812 | (10^-9.0) * Meter^(1.0) | NpLa | https://doi.org/10.1002/adom.201901283 | toluene | 392 | C1=CC=CC=2C3=CC=CC=C3N(C12)C1=CC(=NC=C1)C1=NC=CC(=C1)N1C2=CC=CC=C2C=2C=CC=CC12 | 1 | 392 🙃🙃🙃🙃 4 - mCBPy 🙃🙃🙃🙃 NpLa ) [ nm ]; Table 1. Summary of key optoelectronic properties of 3-CBPy and 4-mCBPy
813 | (10^-9.0) * Meter^(1.0) | Nem | https://doi.org/10.1002/ejoc.201900189 | CH2Cl2 | 476 | C1(=CC=CC=C1)N(C1=CC2=C(P(C3=C2C=C(C=C3)N(C3=CC=CC=C3)C3=CC=CC=C3)(C3=CC=CC=C3)=O)C=C1)C1=CC=CC=C1 | 1 | 476 ( 0.32 ) 🙃🙃🙃🙃 1a 🙃🙃🙃🙃 CH2Cl2 Nem [ nm ] ( Φ ) ( b ]; Table 1. UV/Vis absorption and PL data of DBPOs 1a-e in solution and in solid states.
814 | (10^-9.0) * Meter^(1.0) | Nem | https://doi.org/10.1002/ejoc.201900189 | Toluene | 396 | C(C)N1C2=CC=CC=C2C=2C=C(C=CC12)C1=CC2=C(P(C3=C2C=C(C=C3)C=3C=CC=2N(C4=CC=CC=C4C2C3)CC)(C3=CC=CC=C3)=O)C=C1 | 1 | 396 ( 0.60 ) 🙃🙃🙃🙃 1e 🙃🙃🙃🙃 Toluene Nem [ nm ] ( Φ ) ( b ]; Table 1. UV/Vis absorption and PL data of DBPOs 1a-e in solution and in solid states.
815 | (10^-9.0) * Meter^(1.0) | Nem | https://doi.org/10.1002/ejoc.201900189 | CH2Cl2 | 436 | C(C)N1C2=CC=CC=C2C=2C=C(C=CC12)C1=CC2=C(P(C3=C2C=C(C=C3)C=3C=CC=2N(C4=CC=CC=C4C2C3)CC)(C3=CC=CC=C3)=O)C=C1 | 1 | 436 ( 0.61 ) 🙃🙃🙃🙃 1e 🙃🙃🙃🙃 CH2Cl2 Nem [ nm ] ( Φ ) ( b ]; Table 1. UV/Vis absorption and PL data of DBPOs 1a-e in solution and in solid states.
816 | (10^-9.0) * Meter^(1.0) | Nem | https://doi.org/10.1002/ejoc.201900189 | CH2CN | 472 | C(C)N1C2=CC=CC=C2C=2C=C(C=CC12)C1=CC2=C(P(C3=C2C=C(C=C3)C=3C=CC=2N(C4=CC=CC=C4C2C3)CC)(C3=CC=CC=C3)=O)C=C1 | 1 | 472 ( 0.54 ) 🙃🙃🙃🙃 1e 🙃🙃🙃🙃 CHCN Nem [ nm ] ( Φ ) [ b ]; Table 1. UV/Vis absorption and PL data of DBPOs 1a-e in solution and in solid states.
817 | (10^-9.0) * Meter^(1.0) | Nema | https://doi.org/10.1002/adom.202100970 | toluene | 514 | CC1(C2=CC=CC=C2N(C=2C=CC=CC12)C1=CC=C(C=C1)C(=O)C=1C=C2C=3C=C(C=CC3N(C2=CC1)C1=CC=CC=C1)N1C2=CC=CC=C2C=2C=CC=CC12)C | 1 | 514 🙃🙃🙃🙃 PBCz - BP - DMAC 🙃🙃🙃🙃 Nema ) [ nm ]; Table 1. Summary of physical parameters of PBCz-BP-DMAC and BP-DMAC.
818 | (10^-9.0) * Meter^(1.0) | Nema | https://doi.org/10.1002/adom.202100970 | toluene | 522 | CC1(C2=CC=CC=C2N(C=2C=CC=CC12)C1=CC=C(C=C1)C(=O)C1=CC=CC=C1)C | 1 | 522 🙃🙃🙃🙃 BP - DMAC 🙃🙃🙃🙃 Nema ) [ nm ]; Table 1. Summary of physical parameters of PBCz-BP-DMAC and BP-DMAC.
819 | (10^-9.0) * Meter^(1.0) | Nem | https://doi.org/10.1002/adfm.202302483 | toluene | 565 | COC=1C=CC=2N(C3=CC=C(C=C3C2C1)OC)C=1C=CC=2N(C3=CC=C(C=C3C2C1)N1C2=CC=C(C=C2C=2C=C(C=CC12)OC)OC)C1=CC=C(C=C1)C1=NC(=NC(=N1)C1=CC=C(C=C1)N1C2=CC=C(C=C2C=2C=C(C=CC12)N1C2=CC=C(C=C2C=2C=C(C=CC12)OC)OC)N1C2=CC=C(C=C2C=2C=C(C=CC12)OC)OC)C1=CC=C(C=C1)N1C2=CC=C(C=C2C=2C=C(C=CC12)N1C2=CC=C(C=C2C=2C=C(C=CC12)OC)OC)N1C2=CC=C(C=C2C=2C=C(C=CC12)OC)OC | 1 | 565 🙃🙃🙃🙃 MeOG2TAZ 🙃🙃🙃🙃 一 🙃🙃🙃🙃 Nem [ nm ]; Table 2. Photophysical properties of dendrimer-based thin films. Constant rates extrapolated according to model reported in ref. .
820 | (10^-9.0) * Meter^(1.0) | Nem | https://doi.org/10.1002/ange.202217530 | Methylcyclohexane | 474 | CC(C)C1=C(B2C(C=CC=C3)=C3S(C4=C2C=CC=C4)(=O)=O)C(C(C)C)=CC(N5C6=C(C7=C5C=CC=C7)C=CC=C6)=C1 | 1 | 474 🙃🙃🙃🙃 CZ - Dipp - SO2B 🙃🙃🙃🙃 Zeonex 🙃🙃🙃🙃 Nem / nm [ b ] 🙃🙃🙃🙃 465; Table 1: Key photophysical characteristics of PXZ-Dipp-SO2B and CZ-Dipp-SO2B at RT.
821 | (10^-9.0) * Meter^(1.0) | Nem | https://doi.org/10.1002/ange.202217530 | Methylcyclohexane | 560 | CC(C)C1=C(B2C(C=CC=C3)=C3S(C4=C2C=CC=C4)(=O)=O)C(C(C)C)=CC(N(C5=C(O6)C=CC=C5)C7=C6C=CC=C7)=C1 | 1 | 560 🙃🙃🙃🙃 PXZ - Dipp - SO2B 🙃🙃🙃🙃 MCH 🙃🙃🙃🙃 Nem / nm [ b ] 🙃🙃🙃🙃 465; Table 1: Key photophysical characteristics of PXZ-Dipp-SO2B and CZ-Dipp-SO2B at RT.
822 | (10^-9.0) * Meter^(1.0) | Nema | https://doi.org/10.1002/adom.201900727 | toluene | 508 | C=1(C=C(N2C1C1=CC=CC=C1CC2)C(=O)C2=CC=C(C=C2)N2C=1C=CC=CC1C(C1=CC=CC=C21)(C)C)C(=O)C2=CC=C(C=C2)N2C=1C=CC=CC1C(C1=CC=CC=C21)(C)C | 1 | 508 🙃🙃🙃🙃 QBP - DMAC 🙃🙃🙃🙃 Nema ) [ nm ]; Table 1. Photophysical properties of QBP-DMAC and QBP-PXZ.
823 | (10^-9.0) * Meter^(1.0) | Nema | https://doi.org/10.1002/adom.201900727 | toluene | 563 | C=1(C=C(N2C1C1=CC=CC=C1CC2)C(=O)C2=CC=C(C=C2)N2C1=CC=CC=C1OC=1C=CC=CC21)C(=O)C2=CC=C(C=C2)N2C1=CC=CC=C1OC=1C=CC=CC21 | 1 | 563 🙃🙃🙃🙃 QBP - PXZ 🙃🙃🙃🙃 Nema ) [ nm ]; Table 1. Photophysical properties of QBP-DMAC and QBP-PXZ.
824 | (10^-9.0) * Meter^(1.0) | Nema | https://doi.org/10.1002/adfm.202209708 | toluene | 480 | C1(=CC=CC=C1)C1=NC(=NC(=N1)C1=CC=CC=C1)C1=CC=C(C=C1)C=1C=CC=C2C=3C(=CC=C(C3C3(C12)C1=CC=CC=C1N(C=1C=CC=CC13)C1=CC=CC=C1)C)C | 1 | 480 🙃🙃🙃🙃 8MeDM - B 🙃🙃🙃🙃 Nema ) [ nm ]; Table 1. Photophysical properties of 8MeDM-B and 8FDM-B.
825 | (10^-9.0) * Meter^(1.0) | Nema | https://doi.org/10.1002/adfm.202209708 | toluene | 483 | C1(=CC=CC=C1)C1=NC(=NC(=N1)C1=CC=CC=C1)C1=CC=C(C=C1)C=1C=CC=C2C=3C(=CC=C(C3C3(C12)C1=CC=CC=C1N(C=1C=CC=CC13)C1=CC=CC=C1)F)C | 1 | 483 🙃🙃🙃🙃 8FDM - B 🙃🙃🙃🙃 Nema ) [ nm ]; Table 1. Photophysical properties of 8MeDM-B and 8FDM-B.
826 | (10^-9.0) * Meter^(1.0) | Nem | https://doi.org/10.1002/adfm.201704927 | toluene | 522 | C1(=CC(=CC(=C1)C(=O)C1=CC=C(C=C1)N1C=2C=CC=CC2C(C2=CC=CC=C12)(C)C)C(=O)C1=CC=C(C=C1)N1C=2C=CC=CC2C(C2=CC=CC=C12)(C)C)C(=O)C1=CC=C(C=C1)N1C=2C=CC=CC2C(C2=CC=CC=C12)(C)C | 1 | 522 🙃🙃🙃🙃 🙃🙃🙃🙃 Sol . Proc . 🙃🙃🙃🙃 Nem [ nm ] 🙃🙃🙃🙃 530; Table 1. Summary of photophysical properties of compound TBP-DMAc in both toluene solution (0-05×10-3 M) and in solid film state ( 6wt% TBPDMAc: CBP).
827 | (10^-9.0) * Meter^(1.0) | λem | https://doi.org/10.1039/D0TC05395C | toluene | 451 | C1=CC=CC=2C3=CC=CC=C3N(C12)C1=NC(=CC(=C1)C1=CC(=NC(=C1)N1C2=CC=CC=C2C=2C=CC=CC12)N1C2=CC=CC=C2C=2C=CC=CC12)N1C2=CC=CC=C2C=2C=CC=CC12 | 1 | 451 🙃🙃🙃🙃 4Cz2Py 🙃🙃🙃🙃 In toluene 🙃🙃🙃🙃 🙃🙃🙃🙃 λ em ( nm ); Table 1 Photophysical data of 4Cz2Py, 4MeCz2Py and 4Cz2Pm in O2-free toluene and in doped films at RT
828 | (10^-9.0) * Meter^(1.0) | λem | https://doi.org/10.1039/C6RA03281H | ch2cl2 | 553 | O=S1(C2=C(S(C3=C1C=CC(N4C5=C(C=C(C(C)(C)C)C=C5)C6=C4C=CC(C(C)(C)C)=C6)=C3)(=O)=O)C=CC=C2)=O | 1 | 553 🙃🙃🙃🙃 tCzDSO2 🙃🙃🙃🙃 λem [ nm ] ; [ b ] Measured in CH2Cl2 ( 10−5 M ) . ε denotes the molar extinction coefficient .; Table 1 Physical properties of the compounds
829 | (10^-9.0) * Meter^(1.0) | λem | https://doi.org/10.1039/C6RA03281H | CH2Cl2 | 520 | O=S1(C2=C(S(C3=C1C=CC(N4C5=C(C=C(C(C)(C)C)C=C5)C6=C4C=CC(C(C)(C)C)=C6)=C3)(=O)=O)C=CC=C2)=O | 1 | 520 🙃🙃🙃🙃 tCzDSO2 🙃🙃🙃🙃 λem [ nm ] ; [ c ] Measured in thin film on quartz substrate .; Table 1 Physical properties of the compounds
830 | (10^-9.0) * Meter^(1.0) | λem | https://doi.org/10.1039/C6RA03281H | CH2Cl2 | 595 | C(C)(C)(C)C=1C=CC=2N(C3=CC=C(C=C3C2C1)C(C)(C)C)C=1C=CC=2N(C3=CC=C(C=C3C2C1)N1C2=CC=C(C=C2C=2C=C(C=CC12)C(C)(C)C)C(C)(C)C)C1=CC=2S(C3=CC=CC=C3S(C2C=C1)(=O)=O)(=O)=O | 1 | 595 🙃🙃🙃🙃 3tCzDSO2 🙃🙃🙃🙃 λem [ nm ] ; [ b ] Measured in CH2Cl2 ( 10−5 M ) . ε denotes the molar extinction coefficient .; Table 1 Physical properties of the compounds
831 | (10^-9.0) * Meter^(1.0) | λem | https://doi.org/10.1039/C9TC00346K | toluene | 556 | CC1(C)C2=CC=CC=C2N(C3=C(N=CC=C4)C4=NC=C3)C5=C1C=CC=C5 | 1 | 556 / 551 / 534 🙃🙃🙃🙃 ND - AC 🙃🙃🙃🙃 λ em [ nm ] ; [ b ] Measured in toluene solutions / neat films / doped CBP films .; Table 1 Physical properties of ND-AC and CND-AC
832 | (10^-9.0) * Meter^(1.0) | λem | https://doi.org/10.1039/C9TC00346K | toluene | 643 | CC1(C)C2=CC=CC=C2N(C3=C(N=CC=C4)C4=NC=C3C#N)C5=C1C=CC=C5 | 1 | 643 / 632 / 600 🙃🙃🙃🙃 CND - AC 🙃🙃🙃🙃 λ em [ nm ] ; [ b ] Measured in toluene solutions / neat films / doped CBP films .; Table 1 Physical properties of ND-AC and CND-AC
833 | (10^-9.0) * Meter^(1.0) | λem | https://doi.org/10.1039/C9TC02195G | THF | 498 | C1=C2C(=CC=C1)N1C=3C=CC=CC3C=3C=C4C(=C2C13)N(C1=CC=CC=C14)C1=C(C#N)C=C(C=C1)C1=NC(=NC(=N1)C1=CC=CC=C1)C1=CC=CC=C1 | 1 | 498 🙃🙃🙃🙃 DICzCNTrz 🙃🙃🙃🙃 λ em ( nm ) , ( film ) ; [ b ] Collected as a doped film ( 10 wt % ) in DPEPO .; Table 1 Photophysical, electrochemical and thermal data of the compounds
834 | (10^-9.0) * Meter^(1.0) | λPL | https://doi.org/10.1039/D3TC02824K | toluene | 566 | FC=1C=C2N=C3C4=C(C5=C(C3=NC2=CC1F)C=CC(=C5)N5C=1C=CC=CC1C1(C2=CC=CC=C2C=2C=CC=CC12)C1=CC=CC=C51)C=C(C=C4)N4C=5C=CC=CC5C5(C1=CC=CC=C1C=1C=CC=CC51)C5=CC=CC=C45 | 1 | 566 🙃🙃🙃🙃 FDPZ - SPAC 🙃🙃🙃🙃 λ PL ( nm ); Table 1 Photophysical properties of FDPZ-SPAC, FDPZ-DMAC and SPACFDPZ-DMAC
835 | (10^-9.0) * Meter^(1.0) | λem | https://doi.org/10.1039/D0TC01612H | toluene | 481 | CC1(C)C2=CC=CC=C2N(C3=CC=C(S(C4=CC=C(N(C5=C6C=C(N7C8=C(C(C)(C)C9=CC=CC=C79)C=CC=C8)C=C5)C%10=CC=CC=C%10C6(C)C)C=C4)(=O)=O)C=C3)C%11=C1C=C(N%12C%13=C(C(C)(C)C%14=CC=CC=C%12%14)C=CC=C%13)C=C%11 | 1 | 481 [ b ] Measured in doped films . 🙃🙃🙃🙃 DPS - BDMAc 🙃🙃🙃🙃 λ em ( nm ); Table 1 Photophysical data of TADF emitters
836 | (10^-9.0) * Meter^(1.0) | λem | https://doi.org/10.1039/D0TC01612H | toluene | 510 | CC1(C2=CC=CC=C2N(C3=C1C=C(C=C3)N4C5=C(C=CC=C5)C(C)(C6=CC=CC=C46)C)C7=CC=C(C8=NC(C9=CC=CC=C9)=NC(C%10=CC=CC=C%10)=N8)C=C7)C | 1 | 510 [ b ] Measured in doped films . 🙃🙃🙃🙃 TRZ - BDMAc 🙃🙃🙃🙃 λ em ( nm ); Table 1 Photophysical data of TADF emitters
837 | (10^-9.0) * Meter^(1.0) | λem | https://doi.org/10.1039/D1SC01175H | THF | 387 | C1(N(C2=CC=CC=C2)C3=CC=CC=C3)=CC=C(C4=CC=CC=C4)C=C1 | 1 | 387 🙃🙃🙃🙃 DBA [ b ] In THF solution , 1.0 × 10−4 mol L−1 . 🙃🙃🙃🙃 Fluo . 🙃🙃🙃🙃 λ em ( nm ); Table 1 Photophysical properties of the guests and doped materials
838 | (10^-9.0) * Meter^(1.0) | λem | https://doi.org/10.1039/D1SC01175H | THF | 392 | CC1=CC=C(C2=CC=C(N(C3=CC=CC=C3)C4=CC=CC=C4)C=C2)C=C1 | 1 | 392 🙃🙃🙃🙃 MDBA [ b ] In THF solution , 1.0 × 10−4 mol L−1 . 🙃🙃🙃🙃 Fluo . 🙃🙃🙃🙃 λ em ( nm ); Table 1 Photophysical properties of the guests and doped materials
839 | (10^-9.0) * Meter^(1.0) | λem | https://doi.org/10.1039/D1SC01175H | THF | 395 | COC1=CC=C(C2=CC=C(N(C3=CC=CC=C3)C4=CC=CC=C4)C=C2)C=C1 | 1 | 395 🙃🙃🙃🙃 MODBA [ b ] In THF solution , 1.0 × 10−4 mol L−1 . 🙃🙃🙃🙃 Fluo . 🙃🙃🙃🙃 λ em ( nm ); Table 1 Photophysical properties of the guests and doped materials
840 | (10^-9.0) * Meter^(1.0) | λem | https://doi.org/10.1039/D1SC01175H | THF | 404 | CN(C)C1=CC=C(C2=CC=C(N(C3=CC=CC=C3)C4=CC=CC=C4)C=C2)C=C1 | 1 | 404 🙃🙃🙃🙃 MADBA [ b ] In THF solution , 1.0 × 10−4 mol L−1 . 🙃🙃🙃🙃 Fluo . 🙃🙃🙃🙃 λ em ( nm ); Table 1 Photophysical properties of the guests and doped materials
841 | (10^-9.0) * Meter^(1.0) | λem | https://doi.org/10.1039/D3SC06989C | toluene | 488 | CC(C)(C)C1=CC2=C([N@@]([C@@]3=CC=C(C4=CC(C(C=CC=C5)=C5O[B-]6(F)OC7=C8C=CC=C7)=[N+]6C8=C4)C=C3F)C9=C2C=C(C(C)(C)C)C=C9)C=C1 | 1 | 488 🙃🙃🙃🙃 8 🙃🙃🙃🙃 Solution 🙃🙃🙃🙃 λ em / nm; Table 1 Key photophysical properties of 4-DTC-Ph(dppy)BF and 1–8 at room temperature
842 | (10^-9.0) * Meter^(1.0) | λPL | https://doi.org/10.1039/D0RA01925A | toluene | 522 | N12C(N3C(N4C2=NN=C4C(C=C5)=CC=C5N6C7=C(C=CC=C7)OC8=CC=CC=C68)=NN=C3C(C=C9)=CC=C9N%10C%11=C(C=CC=C%11)OC%12=CC=CC=C%10%12)=NN=C1C(C=C%13)=CC=C%13N%14C%15=C(C=CC=C%15)OC%16=CC=CC=C%14%16 | 1 | 522 🙃🙃🙃🙃 TTT - PXZ 🙃🙃🙃🙃 λPL ( nm ) ; [ a ] Measured in doped CzSi films ( 5 wt % ) at room temperature .; Table 2 Photophysical characterization for two emitters of TTT-PXZ and TTT-DMAC
843 | (10^-9.0) * Meter^(1.0) | λPL | https://doi.org/10.1039/D0RA01925A | toluene | 468 | CC1(C)C2=CC=CC=C2N(C3=CC=C(C4=NN=C5N4C6=NN=C(C(C=C7)=CC=C7N8C9=C(C=CC=C9)C(C)(C)C%10=CC=CC=C8%10)N6C%11=NN=C(C(C=C%12)=CC=C%12N%13C%14=C(C=CC=C%14)C(C)(C)C%15=CC=CC=C%13%15)N5%11)C=C3)C%16=C1C=CC=C%16 | 1 | 468 🙃🙃🙃🙃 TTT - DMAC 🙃🙃🙃🙃 λPL ( nm ) ; [ a ] Measured in doped CzSi films ( 5 wt % ) at room temperature .; Table 2 Photophysical characterization for two emitters of TTT-PXZ and TTT-DMAC
844 | (10^-9.0) * Meter^(1.0) | λem | https://doi.org/10.1039/D3QO01788E | CH2Cl2 | 375 | C12=CC=CC(C3=C4C=CC=C3)=C1N4C5=C2C=CC=C5 | 1 | 375 nm 🙃🙃🙃🙃 10 🙃🙃🙃🙃 λ em ; [ b ] Emission peak .; Table 3 Photophysical properties of 10–13
845 | (10^-9.0) * Meter^(1.0) | λem | https://doi.org/10.1039/D3QO01788E | CH2Cl2 | 482 | C12=CC=CC(C3=C4C5=CC=C3)=C1N(C4=CC=C5)C6=C2C=CC=C6 | 1 | 482 nm 🙃🙃🙃🙃 11 🙃🙃🙃🙃 λ em ; [ b ] Emission peak .; Table 3 Photophysical properties of 10–13
846 | (10^-9.0) * Meter^(1.0) | λFluo | https://doi.org/10.1039/D4QM00636D | THF | 429 | C1(=CC=CC=C1)N1C(=NC2=C1C1=CC=CC=C1C=1C=CC=CC12)C1=CC=C(C=C1)C1=C(C(=C(C(=C1F)F)C=1C=CC=2N(C3=CC=CC=C3C2C1)C1=CC=CC=C1)F)F | 1 | 429 / 455 / 441 [ a ] Measured in THF solvent ( 10−5 μM ) at 300 K . [ b ] Measured in neat films at 300 K . [ c ] Measured in doped films with 5 wt % dispersed into PMMA at 300 K . 🙃🙃🙃🙃 PI3CZ4F 🙃🙃🙃🙃 λ Fluo ( nm ); Table 1 The photophysical and electrochemical data of PICZ4F and PI3CZ4F
847 | (10^-9.0) * Meter^(1.0) | λem | https://doi.org/10.1039/D4TC00606B | toluene | 510 | C1(SC2=C3C=CC=C2)=CC=CC=C1N3C4=CC=C(C=C4)C5=NN=C6N5C7=NN=C(N7C8=NN=C(N68)C9=CC=C(N%10C%11=C(SC%12=CC=CC=C%10%12)C=CC=C%11)C=C9)C%13=CC=C(N%14C%15=C(SC%16=CC=CC=C%14%16)C=CC=C%15)C=C%13 | 1 | 510 🙃🙃🙃🙃 TTT - PTZ 🙃🙃🙃🙃 λ em [ nm ] ; [ a ] Photoluminescence maximum .; Table 1 Summary of the photophysical parameters obtained from time-resolved analysis
848 | (10^-9.0) * Meter^(1.0) | λem | https://doi.org/10.1039/D4TC00606B | toluene | 493 | CC1=CC=CC(SC2=CC=CC=C32)=C1N3C4=CC=C(C=C4)C(N5C6=NN=C(N76)C8=CC=C(N9C%10=C(SC%11=CC=CC=C9%11)C=CC=C%10C)C=C8)=NN=C5N%12C7=NN=C%12C(C=C%13)=CC=C%13N%14C%15=CC=CC=C%15SC%16=C%14C(C)=CC=C%16 | 1 | 493 🙃🙃🙃🙃 TTT - PTZ - Me 🙃🙃🙃🙃 λ em [ nm ] ; [ a ] Photoluminescence maximum .; Table 1 Summary of the photophysical parameters obtained from time-resolved analysis
849 | (10^-9.0) * Meter^(1.0) | λem | https://doi.org/10.1039/D4TC00606B | toluene | 517 | CC1=C(C=CC(N2C3=C(SC4=CC=CC=C24)C=CC=C3)=C1)C(N5C6=NN=C(N76)C8=C(C)C=C(N9C%10=C(SC%11=CC=CC=C9%11)C=CC=C%10)C=C8)=NN=C5N%12C7=NN=C%12C(C=C%13)=C(C)C=C%13N%14C%15=CC=CC=C%15SC%16=C%14C=CC=C%16 | 1 | 517 🙃🙃🙃🙃 TTT - CH3 - PTZ 🙃🙃🙃🙃 λ em [ nm ] ; [ a ] Photoluminescence maximum .; Table 1 Summary of the photophysical parameters obtained from time-resolved analysis
850 | (10^-9.0) * Meter^(1.0) | λPL | https://doi.org/10.1039/D1MA00738F | toluene | 432 | FC(C1=CC2=C(C=C1)N(C3=CC=C(C4=NC(C5=CC=CC=C5)=NC(C6=CC=CC=C6)=N4)C=C3)C7=C2C(CC8)=CC=C7CCC9=CC=CC8=C9)(F)F | 1 | 432 🙃🙃🙃🙃 In toluene [ b ] Quinine sulfate ( 0.5 M ) in H2SO4 ( aq . ) was used as the reference ( ΦPL : 54.6 % , λexc = 360 nm ) . Values quoted are in degassed solutions , which were prepared by three freeze – pump – thaw cycles . The values in parentheses are in the presence of O2 . 🙃🙃🙃🙃 CF3CzpPhTRZ 🙃🙃🙃🙃 λ PL / nm; Table 2 Photophysical properties of CF3CzpPhTRZ and CNCzpPhTRZ
851 | (10^-9.0) * Meter^(1.0) | λPL | https://doi.org/10.1039/D1MA00738F | toluene | 426 | N#CC1=CC2=C(C=C1)N(C3=CC=C(C4=NC(C5=CC=CC=C5)=NC(C6=CC=CC=C6)=N4)C=C3)C7=C2C(CC8)=CC=C7CCC9=CC=CC8=C9 | 1 | 426 🙃🙃🙃🙃 In toluene [ b ] Quinine sulfate ( 0.5 M ) in H2SO4 ( aq . ) was used as the reference ( ΦPL : 54.6 % , λexc = 360 nm ) . Values quoted are in degassed solutions , which were prepared by three freeze – pump – thaw cycles . The values in parentheses are in the presence of O2 . 🙃🙃🙃🙃 CNCzpPhTRZ 🙃🙃🙃🙃 λ PL / nm; Table 2 Photophysical properties of CF3CzpPhTRZ and CNCzpPhTRZ
852 | (10^-9.0) * Meter^(1.0) | λPL | https://doi.org/10.1039/C9RA02875G | 2-Me-THF | 391 | C1(C(C=CC=C2)=C2C34C(C=CC=C5C6=NC(C7=CC=CC=C7)=NC(C8=CC=CC=C8)=N6)=C5C9=C4C=CC=C9)=C3C=CN=C1 | 1 | 391 🙃🙃🙃🙃 4 - DPhT - γ - aza - SBF 🙃🙃🙃🙃 λPL [ nm ] Sol . ; [ a ] Measured in 2 - methyl - THF solutions at room temperature .; Table 1 Photophysical, electrochemical, and thermal properties of 4-PhCz-δ-aza-SBF and 4-DPhT-γ-aza-SBF
853 | (10^-9.0) * Meter^(1.0) | λem | https://doi.org/10.1039/D3TA05930H | Cyclohexane | 440 | C1=CC=C2C=CC=C3C4=CC=CC5=CC=CC(C1=C23)=C45 | 1 | 440 🙃🙃🙃🙃 Perylene 🙃🙃🙃🙃 Cyclohexane 🙃🙃🙃🙃 λ em [ nm ]; Table 1 Absorption and emission maxima of perylene, PDI and Cbz-PDI before and after (Cbz-PDCA-Pt2) activation in aprotic solvents
854 | (10^-9.0) * Meter^(1.0) | λem | https://doi.org/10.1039/D3TA05930H | Cyclohexane | 520 | O=C(N1CC(CC)CCCC)C(C2=C3C4=CC=C2C1=O)=CC=C3C5=C6C4=CC=C(C(N(CC(CC)CCCC)C7=O)=O)C6=C7C=C5 | 1 | 520 🙃🙃🙃🙃 PDI 🙃🙃🙃🙃 Cyclohexane 🙃🙃🙃🙃 λ em [ nm ]; Table 1 Absorption and emission maxima of perylene, PDI and Cbz-PDI before and after (Cbz-PDCA-Pt2) activation in aprotic solvents
855 | (10^-9.0) * Meter^(1.0) | λem | https://doi.org/10.1039/D3TA05930H | Chloroform | 535 | O=C(N1CC(CC)CCCC)C(C2=C3C4=CC=C2C1=O)=CC=C3C5=C6C4=CC=C(C(N(CC(CC)CCCC)C7=O)=O)C6=C7C=C5 | 1 | 535 🙃🙃🙃🙃 PDI 🙃🙃🙃🙃 Chloroform 🙃🙃🙃🙃 λ em [ nm ]; Table 1 Absorption and emission maxima of perylene, PDI and Cbz-PDI before and after (Cbz-PDCA-Pt2) activation in aprotic solvents
856 | (10^-9.0) * Meter^(1.0) | λem | https://doi.org/10.1039/D3TA05930H | Cyclohexane | 630 | O=C(N1CC(CC)CCCC)C(C2=C3C4=C(C5=CC=C(N6C7=C(C8=C6C=CC=C8)C=CC=C7)C=C5)C=C2C1=O)=CC=C3C9=C%10C4=CC=C(C(N(CC(CC)CCCC)C%11=O)=O)C%10=C%11C=C9C%12=CC=C(N%13C%14=C(C%15=C%13C=CC=C%15)C=CC=C%14)C=C%12 | 1 | 630 🙃🙃🙃🙃 Cbz - PDI 🙃🙃🙃🙃 Cyclohexane 🙃🙃🙃🙃 λ em [ nm ]; Table 1 Absorption and emission maxima of perylene, PDI and Cbz-PDI before and after (Cbz-PDCA-Pt2) activation in aprotic solvents
857 | (10^-9.0) * Meter^(1.0) | λem | https://doi.org/10.1039/D3TA05930H | Chloroform | 730 | O=C(N1CC(CC)CCCC)C(C2=C3C4=C(C5=CC=C(N6C7=C(C8=C6C=CC=C8)C=CC=C7)C=C5)C=C2C1=O)=CC=C3C9=C%10C4=CC=C(C(N(CC(CC)CCCC)C%11=O)=O)C%10=C%11C=C9C%12=CC=C(N%13C%14=C(C%15=C%13C=CC=C%15)C=CC=C%14)C=C%12 | 1 | 730 🙃🙃🙃🙃 Cbz - PDI 🙃🙃🙃🙃 Chloroform 🙃🙃🙃🙃 λ em [ nm ]; Table 1 Absorption and emission maxima of perylene, PDI and Cbz-PDI before and after (Cbz-PDCA-Pt2) activation in aprotic solvents
858 | (10^-9.0) * Meter^(1.0) | λem | https://doi.org/10.1039/D3TA05930H | sodium dodecyl sulfate | 750 | O=C(N1CC(CC)CCCC)C(C2=C3C4=C(C5=CC=C(N6C7=C(C8=C6C=CC=C8)C=CC=C7)C=C5)C=C2C1=O)=CC=C3C9=C%10C4=CC=C(C(N(CC(CC)CCCC)C%11=O)=O)C%10=C%11C=C9C%12=CC=C(N%13C%14=C(C%15=C%13C=CC=C%15)C=CC=C%14)C=C%12 | 1 | 750 🙃🙃🙃🙃 Cbz - PDI 🙃🙃🙃🙃 0.3 🙃🙃🙃🙃 λ em [ nm ]; Table 2 Spectral parameters and emission lifetimes of Cbz-PDI and Cbz-PDCA-Pt2 in aqueous SDS solutions
859 | (10^-9.0) * Meter^(1.0) | λPL | https://doi.org/10.1039/C5CC00307E | toluene | 475 | CC(C)C1=CC(C(C)C)=C(B2C3=C(C=CC=C3)OC4=C2C=CC(N5C6=C(C=CC=C6)C(C)(C)C7=C5C=CC=C7)=C4)C(C(C)C)=C1 | 1 | 475 🙃🙃🙃🙃 1 🙃🙃🙃🙃 λ PL ( nm ); Table 1 Photophysical properties
860 | (10^-9.0) * Meter^(1.0) | λPL | https://doi.org/10.1039/C5CC00307E | toluene | 456 | CC(C)C1=CC(C(C)C)=C(B2C3=C(C=CC=C3)OC4=C2C=CC(N5C6=C(C=CC=C6)C7(C(C=CC=C8)=C8C9=C7C=CC=C9)C%10=C5C=CC=C%10)=C4)C(C(C)C)=C1 | 1 | 456 🙃🙃🙃🙃 2 🙃🙃🙃🙃 λ PL ( nm ); Table 1 Photophysical properties
861 | (10^-9.0) * Meter^(1.0) | λPL | https://doi.org/10.1039/C5CC00307E | toluene | 451 | CC(C)C1=CC(C(C)C)=C(B2C3=C(C=CC=C3)OC4=C2C=CC(N5C6=C(C=CC=C6)C7(C(C=CC=C8)=C8OC9=C7C=CC=C9)C%10=C5C=CC=C%10)=C4)C(C(C)C)=C1 | 1 | 451 🙃🙃🙃🙃 3 🙃🙃🙃🙃 λ PL ( nm ); Table 1 Photophysical properties
862 | (10^-9.0) * Meter^(1.0) | λPL | https://doi.org/10.1039/C5CC00307E | toluene | 443 | CC(C)C1=CC(C(C)C)=C(B2C3=C(C=CC=C3)OC4=C2C=CC(N(C5=C6C=C(C)C=C5C)C7=C6C=C(C)C=C7C)=C4)C(C(C)C)=C1 | 1 | 443 🙃🙃🙃🙃 4 🙃🙃🙃🙃 λ PL ( nm ); Table 1 Photophysical properties
863 | (10^-9.0) * Meter^(1.0) | λems | https://doi.org/10.1039/C8SC05456H | toluene | 459 | N#CC(C(N1C2=CC=C(OCCCCCCN3C4=CC=CC=C4C5=C3C=CC=C5)C=C2C6=C1C=CC=C6)=CC(N7C8=CC=CC=C8C9=C7C=CC(OCCCCCCN%10C%11=CC=CC=C%11C%12=C%10C=CC=C%12)=C9)=C%13)=C%13N%14C(C=CC(OCCCCCCN%15C%16=CC=CC=C%16C%17=C%15C=CC=C%17)=C%18)=C%18C%19=CC=CC=C%14%19 | 1 | 459 , 478 [ a ] Measured in toluene solution at 300 K . [ b ] Measured in deposited films at 300 K . 🙃🙃🙃🙃 Cz - OCzBN 🙃🙃🙃🙃 λ ems [ nm ]; Table 1 Physical properties of OCzBN and Cz-OCzBN
864 | (10^-9.0) * Meter^(1.0) | λem | https://doi.org/10.1039/D0SC05631F | toluene | 491 | C1(=CC=CC=C1)C1(C2=CC=CC=C2N(C=2C=CC=CC12)C1=CC=C(C=C1)C(=O)C1=CC=CC=C1)C1=CC=CC=C1 | 1 | 491 / 520 / 486 🙃🙃🙃🙃 BP - DPAC 🙃🙃🙃🙃 λ em [ nm ] ; [ b ] Measured in toluene , THF and neat films at room temperature ( 298 K ) .; Table 1 Summary of the key physical parameters of the emitters in this work
865 | (10^-9.0) * Meter^(1.0) | λem | https://doi.org/10.1039/D0SC05631F | THF | 520 | C1(=CC=CC=C1)C1(C2=CC=CC=C2N(C=2C=CC=CC12)C1=CC=C(C=C1)C(=O)C1=CC=CC=C1)C1=CC=CC=C1 | 1 | 491 / 520 / 486 🙃🙃🙃🙃 BP - DPAC 🙃🙃🙃🙃 λ em [ nm ] ; [ b ] Measured in toluene , THF and neat films at room temperature ( 298 K ) .; Table 1 Summary of the key physical parameters of the emitters in this work
866 | (10^-9.0) * Meter^(1.0) | λPL,max | https://doi.org/10.1039/C6CP08334J | CH2Cl2 | 484 | C(C)(C)(C)C1=CC=C(C=C1)C=1OC(=NN1)C1=CC=CC=C1CCCC1=CC=C(C=C1)N(C1=CC=CC=C1)C1=CC=CC=C1 | 1 | 484 🙃🙃🙃🙃 tBu - OXD - o - L - TPA 🙃🙃🙃🙃 λ PL , max ( nm ) ; [ a ] UV - Vis absorption and PL wavelengths in dilute CH2Cl2 solutions .; Table 1 Thermal, photophysical, and electrochemical characteristics of tBu-OXD-o-L-TPA, tBu-OXD-m-L-TPA, and tBu-OXD-p-L-TPA
867 | (10^-9.0) * Meter^(1.0) | λPL,max | https://doi.org/10.1039/C6CP08334J | CH2Cl2 | 480 | C(C)(C)(C)C1=CC=C(C=C1)C=1OC(=NN1)C1=CC=CC(=C1)CCCC1=CC=C(C=C1)N(C1=CC=CC=C1)C1=CC=CC=C1 | 1 | 480 🙃🙃🙃🙃 tBu - OXD - m - L - TPA 🙃🙃🙃🙃 λ PL , max ( nm ) ; [ a ] UV - Vis absorption and PL wavelengths in dilute CH2Cl2 solutions .; Table 1 Thermal, photophysical, and electrochemical characteristics of tBu-OXD-o-L-TPA, tBu-OXD-m-L-TPA, and tBu-OXD-p-L-TPA
868 | (10^-9.0) * Meter^(1.0) | λPL,max | https://doi.org/10.1039/C6CP08334J | CH2Cl2 | 484 | C(C)(C)(C)C1=CC=C(C=C1)C=1OC(=NN1)C1=CC=C(C=C1)CCCC1=CC=C(C=C1)N(C1=CC=CC=C1)C1=CC=CC=C1 | 1 | 484 🙃🙃🙃🙃 tBu - OXD - p - L - TPA 🙃🙃🙃🙃 λ PL , max ( nm ) ; [ a ] UV - Vis absorption and PL wavelengths in dilute CH2Cl2 solutions .; Table 1 Thermal, photophysical, and electrochemical characteristics of tBu-OXD-o-L-TPA, tBu-OXD-m-L-TPA, and tBu-OXD-p-L-TPA
869 | (10^-9.0) * Meter^(1.0) | λem | https://doi.org/10.1039/D2TC03448D | toluene | 422 | CC(C1=CC=C(C2=CC3=C(N(C4=CC=C5C(N(C6=CC=CC=C6)C(C=C(N7C8=C(C9=C7C=CC(C%10=CC=C(C(C)(C)C)C=C%10)=C9)C=CC=C8)C=C%11)=C%11C5=O)=C4)C%12=C3C=CC=C%12)C=C2)C=C1)(C)C | 1 | 406 / 422 🙃🙃🙃🙃 3,6 - DtBuPhCz - AD 🙃🙃🙃🙃 λ em [ nm ] ; [ a ] Absorption and fluorescence peak wavelengths in dilute toluene solutions at room temperature .; Table 1 The experimentally obtained parameters of the TADF emitters
870 | (10^-9.0) * Meter^(1.0) | λem | https://doi.org/10.1039/D2TC03448D | toluene | 432 | CC(C1=CC=C(C2=CC3=C(N(C4=CC=C5C(N(C6=CC=CC=C6)C(C=C(N7C8=C(C9=C7C=CC(C%10=CC=C(C(C)(C)C)C=C%10)=C9)C=C(C%11=CC=C(C)C=C%11)C=C8)C=C%12)=C%12C5=O)=C4)C%13=C3C=C(C%14=CC=C(C(C)(C)C)C=C%14)C=C%13)C=C2)C=C1)(C)C.CC | 1 | 432 🙃🙃🙃🙃 3,6 - DDtBuPhCz - AD 🙃🙃🙃🙃 λ em [ nm ] ; [ a ] Absorption and fluorescence peak wavelengths in dilute toluene solutions at room temperature .; Table 1 The experimentally obtained parameters of the TADF emitters
871 | (10^-9.0) * Meter^(1.0) | λPL | https://doi.org/10.1039/D2SC01543A | toluene | 443 | CC(C=C1)=CC2=C1N(C3=C4C=CC=C3)C5=C4C(C6(C7=CC=CC=C7C8=C6C=CC=C8)C(C=C(C)C=C9)=C9N%10C%11=C%12C=CC=C%11)=C%10C%12=C5C2%13C%14=CC=CC=C%14C%15=C%13C=CC=C%15 | 1 | 443 🙃🙃🙃🙃 pSFIAc1 🙃🙃🙃🙃 λ PL [ nm ] , 298 K ; [ a ] Measured in toluene ( 10−5 M ) at room temperature .; Table 1 Photophysical properties of pSFIAc1 and pSFIAc2
872 | (10^-9.0) * Meter^(1.0) | λEm | https://doi.org/10.1039/C5SC04848F | CH2Cl2 | 311 | O=P(C1=CC=CC=C1)(C2=C(OC3=CC=CC=C3)C=CC(P(C4=CC=CC=C4)(C5=CC=CC=C5)=O)=C2)C6=CC=CC=C6 | 1 | 311 / 316 , 349 , 418 , 447 [ b ] In CH2Cl2 ( 10−6 mol L−1 ) . [ c ] In polycrystalline powder . 🙃🙃🙃🙃 λ Em ( nm ) [ d ] Fluorescence peaks at room temperature . 🙃🙃🙃🙃 24DPEPO; Table 1 Physical properties of mDPEPO
873 | (10^-9.0) * Meter^(1.0) | λem | https://doi.org/10.1039/D2SC06335B | toluene | 583 | C1(=CC=CC=C1)N(C1=CC=C(C=C1)C1=CC2=C(C3=NC4=CC(=C(C=C4N=C3C3=C2C=C(C=C3)C3=CC=C(C=C3)N(C3=CC=CC=C3)C3=CC=CC=C3)C3=CC=C(C#N)C=C3)C3=CC=C(C#N)C=C3)C=C1)C1=CC=CC=C1 | 1 | 583 🙃🙃🙃🙃 NTPZ 🙃🙃🙃🙃 λ em ( nm ) ; [ b ] PL emission peak in a 10 wt % doped CBP film .; Table 1 Summary of photophysical properties
874 | (10^-9.0) * Meter^(1.0) | λem | https://doi.org/10.1039/D3TC00499F | toluene | 453 | CC(C=CC=C1C)=C1N(C2=CC(N(C3=C(C)C=CC=C3C)C4=C(OC5=C6C=CC=C5)C6=CC=C4)=CC7=C2B8C9=CC=C%10C(OC%11=C%10C=CC=C%11)=C9N7C%12=C(C)C=CC=C%12C)C%13=C8C=CC%14=C%13OC%15=C%14C=CC=C%15 | 1 | 453 / 457 🙃🙃🙃🙃 Me - PABO 🙃🙃🙃🙃 λ em ( nm ) solution / film ; [ b ] The peak wavelength of the lowest - energy absorption band and the peak wavelength of the PL spectrum in toluene . ; [ c ] The PL peak wavelength of 5 wt % emitter in PPF film .; Table 1 Photophysical, electrochemical, and thermal analysis data of Me-PABO and Me-PABS
875 | (10^-9.0) * Meter^(1.0) | λem | https://doi.org/10.1039/D3TC00499F | toluene | 463 | CC(C=CC=C1C)=C1N(C2=CC(N(C3=C(C)C=CC=C3C)C4=C(SC5=C6C=CC=C5)C6=CC=C4)=CC7=C2B8C9=CC=C%10C(SC%11=C%10C=CC=C%11)=C9N7C%12=C(C)C=CC=C%12C)C%13=C8C=CC%14=C%13SC%15=C%14C=CC=C%15 | 1 | 463 / 470 🙃🙃🙃🙃 Me - PABS 🙃🙃🙃🙃 λ em ( nm ) solution / film ; [ b ] The peak wavelength of the lowest - energy absorption band and the peak wavelength of the PL spectrum in toluene . ; [ c ] The PL peak wavelength of 5 wt % emitter in PPF film .; Table 1 Photophysical, electrochemical, and thermal analysis data of Me-PABO and Me-PABS
876 | (10^-9.0) * Meter^(1.0) | λem | https://doi.org/10.1039/D3TC02860G | DCM | 518 | C12=CC=CC(C3=C4N=C(C=C(N5C(C=CC=C6)=C6SC7=C5C=CC=C7)C=N8)C8=N3)=C1C4=CC=C2 | 1 | 518 🙃🙃🙃🙃 NQPy - PTZ 🙃🙃🙃🙃 λ em [ nm ] DCM; Table 3 Summary of photophysical characteristics of the studied D–A luminophores
877 | (10^-9.0) * Meter^(1.0) | λem | https://doi.org/10.1039/D3TC02860G | toluene | 476 | C12=CC=CC(C3=C4N=C(C=C(N5C(C=CC=C6)=C6SC7=C5C=CC=C7)C=N8)C8=N3)=C1C4=CC=C2 | 1 | 476 , 656 🙃🙃🙃🙃 NQPy - PTZ 🙃🙃🙃🙃 λ em [ nm ] toluene; Table 3 Summary of photophysical characteristics of the studied D–A luminophores
878 | (10^-9.0) * Meter^(1.0) | λem | https://doi.org/10.1039/D2CP02684H | toluene | 585 | C(CCCCCCCCCCC)OC=1C=C(C=CC1OCCCCCCCCCCCC)C=1C=CC=2N(C3=CC=C(C=C3C2C1)C1=CC(=C(C=C1)OCCCCCCCCCCCC)OCCCCCCCCCCCC)C1=C(C#N)C(=C(C(=C1C#N)N1C2=CC=C(C=C2C=2C=C(C=CC12)C1=CC(=C(C=C1)OCCCCCCCCCCCC)OCCCCCCCCCCCC)C1=CC(=C(C=C1)OCCCCCCCCCCCC)OCCCCCCCCCCCC)N1C2=CC=C(C=C2C=2C=C(C=CC12)C1=CC(=C(C=C1)OCCCCCCCCCCCC)OCCCCCCCCCCCC)C1=CC(=C(C=C1)OCCCCCCCCCCCC)OCCCCCCCCCCCC)N1C2=CC=C(C=C2C=2C=C(C=CC12)C1=CC(=C(C=C1)OCCCCCCCCCCCC)OCCCCCCCCCCCC)C1=CC(=C(C=C1)OCCCCCCCCCCCC)OCCCCCCCCCCCC | 1 | 585 🙃🙃🙃🙃 3 🙃🙃🙃🙃 λ em / nm; Table 1 Photoluminescence data for 1–3
879 | (10^-9.0) * Meter^(1.0) | λem | https://doi.org/10.1039/D1TC05027C | toluene | 453 | C(C)(C)(C)C=1C=CC=2N(C3=CC=C(C=C3C2C1)C(C)(C)C)C1=CC=C(C=C1)C(=O)C=1C=NC(=CC1)N1C2=CC=C(C=C2C=2C=C(C=CC12)C(C)(C)C)C(C)(C)C | 1 | 453 🙃🙃🙃🙃 3BPy - pDTC 🙃🙃🙃🙃 λ em ( nm ) ; [ a ] Measured in toluene ( 10 μM ) at room temperature .; Table 1 Photophysical properties of 3BPy-pDTC and 3BPy-mDTC
880 | (10^-9.0) * Meter^(1.0) | λPL | https://doi.org/10.1039/D3TC04292H | Toluene | 496 | C12=CC=CC=C1N(C(C=C3)=C4C(C=CC=C4)=C3N5C6=C(C=CC=C6)OC7=CC=CC=C57)C8=C(C=CC=C8)O2 | 1 | 496 🙃🙃🙃🙃 1,4 - PXZ - Nap - PXZ 🙃🙃🙃🙃 Toluene 🙃🙃🙃🙃 λPL / nm ; [ b ] Photoluminescence quantum yield in toluene relative to quinine sulfate in 1 M H2SO4 ( ΦPL = 54.6 % ) , measured in degassed solution . Value in parentheses is in air .; Table 3 Summary of the photophysical properties of the three emitters in solution
881 | (10^-9.0) * Meter^(1.0) | λPL | https://doi.org/10.1039/D3TC04292H | DCM | 536 | C12=CC=CC=C1N(C(C=C3)=C4C(C=CC=C4)=C3N5C6=C(C=CC=C6)OC7=CC=CC=C57)C8=C(C=CC=C8)O2 | 1 | 536 🙃🙃🙃🙃 1,4 - PXZ - Nap - PXZ 🙃🙃🙃🙃 Dichloromethane 🙃🙃🙃🙃 λPL / nm ; [ a ] Estimated from the peak of the measured spectrum .; Table 3 Summary of the photophysical properties of the three emitters in solution
882 | (10^-9.0) * Meter^(1.0) | λPL | https://doi.org/10.1039/C9TC05917B | toluene | 344 | C1=CC=CC=2C3=CC=CC=C3N(C12)C1=CC=C(C=C1)N1C2=CC=CC=C2S(C=2C=CC=CC12)(=O)=O | 1 | 344 , 359 , 443 🙃🙃🙃🙃 9CzNPTO 🙃🙃🙃🙃 λ PL ( nm ) ; [ a ] Measured in dilute toluene solution at room temperature .; Table 1 Thermal, electrochemical, and photophysical properties of 3CzNPTO, 9CzNPTO and DMACMNPTO
883 | (10^-9.0) * Meter^(1.0) | λPL | https://doi.org/10.1039/D2TC04820E | toluene | 434 | C1(=CC=CC=C1)C=1C=CC=2N(C3=CC=CC=C3C2C1)C1=CC=C(C(=O)C2=CC=C(C=C2)N2C3=CC=CC=C3C=3C=C(C=CC23)C2=CC=CC=C2)C=C1 | 1 | 434 🙃🙃🙃🙃 BPBCzO 🙃🙃🙃🙃 λ PL ( nm ) ; [ b ] Photoluminescence ( PL ) spectra peak measured at room temperature .; Table 1 Photo-physical, thermal, theoretical, and electrochemical characteristics of BPBCzO and BCzBCzO materials
884 | (10^-9.0) * Meter^(1.0) | λPL | https://doi.org/10.1039/D2TC04820E | toluene | 433 | C1=CC=CC=2C3=CC=CC=C3N(C12)C1=CC=C(C=C1)C=1C=CC=2N(C3=CC=CC=C3C2C1)C1=CC=C(C(=O)C2=CC=C(C=C2)N2C3=CC=CC=C3C=3C=C(C=CC23)C2=CC=C(C=C2)N2C3=CC=CC=C3C=3C=CC=CC23)C=C1 | 1 | 433 🙃🙃🙃🙃 BCzBCzO 🙃🙃🙃🙃 λ PL ( nm ) ; [ b ] Photoluminescence ( PL ) spectra peak measured at room temperature .; Table 1 Photo-physical, thermal, theoretical, and electrochemical characteristics of BPBCzO and BCzBCzO materials
885 | (10^-9.0) * Meter^(1.0) | λem | https://doi.org/10.1016/j.cej.2020.126173 | toluene | 491 | C1(=CC=CC=C1)C1=NC(=NC(=N1)C1=CC=CC=C1)C1=C(C=CC=C1)N1C2=CC=CC=C2C=2C3=C(C=CC12)C=1C=CC=CC1C31C3=CC=CC=C3C=3C=CC=CC31 | 1 | 371 / 491 🙃🙃🙃🙃 SF12oTz 🙃🙃🙃🙃 λem ( nm ) c ; Emission peaks in toluene solution ( 1 * 10−5 M ) .; Thermal, electrochemical, and photophysical data of SFxoTzs.
886 | (10^-9.0) * Meter^(1.0) | λem | https://doi.org/10.1016/j.cej.2020.126173 | toluene | 473 | C1(=CC=CC=C1)C1=NC(=NC(=N1)C1=CC=CC=C1)C1=C(C=CC=C1)N1C2=CC=CC=C2C=2C=C3C(=CC12)C1(C2=CC=CC=C23)C2=CC=CC=C2C=2C=CC=CC21 | 1 | 383 / 473 🙃🙃🙃🙃 SF23oTz 🙃🙃🙃🙃 λem ( nm ) c ; Emission peaks in toluene solution ( 1 * 10−5 M ) .; Thermal, electrochemical, and photophysical data of SFxoTzs.
887 | (10^-9.0) * Meter^(1.0) | λemc | https://doi.org/10.1016/j.cej.2021.133249 | toluene | 503 | C1(=CC=CC=C1)N(C1=CC=C(C=C1)C1=C(C(=C(C(=C1)C1=CC=C(C=C1)N(C1=CC=CC=C1)C1=CC=CC=C1)C#N)C=1C(=C(C=C(C1C#N)C1=CC=C(C=C1)N(C1=CC=CC=C1)C1=CC=CC=C1)C1=CC=C(C=C1)N(C1=CC=CC=C1)C1=CC=CC=C1)C#N)C#N)C1=CC=CC=C1 | 1 | 503 / 543 🙃🙃🙃🙃 DDTPAIPN 🙃🙃🙃🙃 λemc ) [ nm ] soln / film; Thermal, electrochemical, and photophysical properties of DDTPAIPN, DTPAmCPIPN, and DDmCPIPN.
888 | (10^-9.0) * Meter^(1.0) | λemc | https://doi.org/10.1016/j.cej.2021.133249 | toluene | 528 | C1(=CC=CC=C1)N(C1=CC=C(C=C1)C1=CC(=C(C(=C1C#N)C=1C(=C(C=C(C1C#N)C1=CC=C(C=C1)N(C1=CC=CC=C1)C1=CC=CC=C1)C1=CC(=CC(=C1)N1C2=CC=CC=C2C=2C=CC=CC12)N1C2=CC=CC=C2C=2C=CC=CC12)C#N)C#N)C1=CC(=CC(=C1)N1C2=CC=CC=C2C=2C=CC=CC12)N1C2=CC=CC=C2C=2C=CC=CC12)C1=CC=CC=C1 | 1 | 528 / 566 🙃🙃🙃🙃 DTPAmCPIPN 🙃🙃🙃🙃 λemc ) [ nm ] soln / film; Thermal, electrochemical, and photophysical properties of DDTPAIPN, DTPAmCPIPN, and DDmCPIPN.
889 | (10^-9.0) * Meter^(1.0) | λemc | https://doi.org/10.1016/j.cej.2021.133249 | toluene | 513 | C1=CC=CC=2C3=CC=CC=C3N(C12)C=1C=C(C=C(C1)N1C2=CC=CC=C2C=2C=CC=CC12)C1=C(C(=C(C(=C1)C1=CC(=CC(=C1)N1C2=CC=CC=C2C=2C=CC=CC12)N1C2=CC=CC=C2C=2C=CC=CC12)C#N)C=1C(=C(C=C(C1C#N)C1=CC(=CC(=C1)N1C2=CC=CC=C2C=2C=CC=CC12)N1C2=CC=CC=C2C=2C=CC=CC12)C1=CC(=CC(=C1)N1C2=CC=CC=C2C=2C=CC=CC12)N1C2=CC=CC=C2C=2C=CC=CC12)C#N)C#N | 1 | 513 / 535 🙃🙃🙃🙃 DDmCPIPN 🙃🙃🙃🙃 λemc ) [ nm ] soln / film; Thermal, electrochemical, and photophysical properties of DDTPAIPN, DTPAmCPIPN, and DDmCPIPN.
890 | (10^-9.0) * Meter^(1.0) | PL | https://doi.org/10.1016/j.cej.2022.141061 | toluene | 632 | C1(=CC=CC=C1)N(C1=CC=C(C=C1)C=1C=CC(=C2N=C3C4=C(C5=C(C3=NC12)SC=C5)C=CS4)P(C4=CC=CC=C4)(C4=CC=CC=C4)=O)C4=CC=CC=C4 | 1 | 632 a 690b In toluene ( 10−5 mol / L ) ; b In neat film ; c Absolute PL quantum yield evaluated by using an integrating sphere ; d Estimated according to the 0 – 0 transition of fluorescence and phosphorescence spectra , respectively ; e TD - DFT calculated results ; f Calculated according the onset voltages of redox peaks with the equation of - ( Vonset + 4.78 ) eV . 🙃🙃🙃🙃 pTPAPO - DTPZ 🙃🙃🙃🙃 PL ( nm ); Physical properties of oDTPA-DTPZ, oTPAPO-DTPZ, pDTPA-DTPZ and pTPAPO-DTPZ.
891 | (10^-9.0) * Meter^(1.0) | λPL | https://doi.org/10.1016/j.jlumin.2021.118473 | toluene | 437 | C1(=CC=CC=C1)N(C=1C=CC=2N(C3=CC=C(C=C3C2C1)N(C1=CC=CC=C1)C1=CC=CC=C1)C1=NC=NC(=C1)N1C2=CC=C(C=C2C=2C=C(C=CC12)N(C1=CC=CC=C1)C1=CC=CC=C1)N(C1=CC=CC=C1)C1=CC=CC=C1)C1=CC=CC=C1 | 1 | 437 🙃🙃🙃🙃 dCbz - PYR 🙃🙃🙃🙃 1 wt % PMMA films 🙃🙃🙃🙃 λPL ( nm ) ; Peak wavelength of photoluminescence spectra .; Absorption and emission properties of carbazole–pyrimidine compounds.
892 | (10^-9.0) * Meter^(1.0) | λPL | https://doi.org/10.1016/j.jlumin.2021.118473 | Toluene | 525 | C1(=CC=CC=C1)N(C=1C=CC=2N(C3=CC=C(C=C3C2C1)N(C1=CC=CC=C1)C1=CC=CC=C1)C1=CC=C(C=C1)C1=NC=NC(=C1)C1=CC=C(C=C1)N1C2=CC=C(C=C2C=2C=C(C=CC12)N(C1=CC=CC=C1)C1=CC=CC=C1)N(C1=CC=CC=C1)C1=CC=CC=C1)C1=CC=CC=C1 | 1 | 525 🙃🙃🙃🙃 dCbz - pPYR 🙃🙃🙃🙃 Toluene 🙃🙃🙃🙃 λPL ( nm ) ; Peak wavelength of photoluminescence spectra .; Absorption and emission properties of carbazole–pyrimidine compounds.
893 | (10^-9.0) * Meter^(1.0) | λem | https://doi.org/10.1016/j.dyepig.2019.108179 | toluene | 530 | CC1(C2=CC=CC=C2N(C=2C=CC=CC12)C1=CC=C(C=C1)C(=O)C1=CC=NC=C1)C | 1 | 530 / 541 🙃🙃🙃🙃 PyB - DMAC 🙃🙃🙃🙃 λem [ nm ] ; Measured in dilute toluene solutions and neat films .; The photophysical properties of PyB-DMAC and PyB-DPAC.
894 | (10^-9.0) * Meter^(1.0) | λem | https://doi.org/10.1016/j.dyepig.2019.108179 | toluene | 509 | C1(=CC=CC=C1)C1(C2=CC=CC=C2N(C=2C=CC=CC12)C1=CC=C(C=C1)C(=O)C1=CC=NC=C1)C1=CC=CC=C1 | 1 | 509 / 523 🙃🙃🙃🙃 PyB - DPAC 🙃🙃🙃🙃 λem [ nm ] ; Measured in dilute toluene solutions and neat films .; The photophysical properties of PyB-DMAC and PyB-DPAC.
895 | (10^-9.0) * Meter^(1.0) | λem | https://doi.org/10.1016/j.dyepig.2017.11.027 | THF | 485 | ClC1=NC(=C(C(=C1Cl)N1C2=CC=CC=C2C=2C=CC=CC12)Cl)Cl | 1 | 485 🙃🙃🙃🙃 4 - CzPyCl4 🙃🙃🙃🙃 λem ( nm ) ; In THF solution .; Photophysical properties of chloropyridine-carbazole conjugates.
896 | (10^-9.0) * Meter^(1.0) | λPL | https://doi.org/10.1016/j.dyepig.2024.112274 | THF | 607 | C1(=CC=CC=C1)N(C1=CC=C(C=C1)C1=CC=C(C2=NSN=C21)C2=CC=C(C=C2)C=2C=CC=1N(C3=CC=CC=C3OC1C2)C2=CC=CC=C2)C2=CC=CC=C2 | 1 | 607 / 610 🙃🙃🙃🙃 TBphPP 🙃🙃🙃🙃 λPL [ nm ] ; τd = delayed time which measured in THF solution ( 10−5 M ) and 20 nm vacuum - deposited on a quartz substrate at room temperature .; Photophysical properties of TBphPP.
897 | (10^-9.0) * Meter^(1.0) | λem | https://doi.org/10.1016/j.orgel.2019.03.045 | DMSO | 523 | C1(=CC=CC=C1)C(=CC1=CC=CC=C1)C=1C=C2C=3C=C(C=CC3N(C2=CC1)CC)C1=CC=2S(C3=CC=CC=C3S(C2C=C1)(=O)=O)(=O)=O | 1 | 523 🙃🙃🙃🙃 DPECTT 🙃🙃🙃🙃 λem ( nm ) ; Measured in DMSO : H2O ( 1 : 95 ) .; Physical properties of DPECTT.
898 | (10^-9.0) * Meter^(1.0) | λem | https://doi.org/10.1016/j.mtchem.2021.100645 | toluene | 508 | CC1(C2=CC=CC=C2N(C=2C=CC=CC12)C1=CC=CC=2C(C3=CC=C(C=C3N(C12)C1=CC=C(C=C1)C(F)(F)F)N1C=2C=CC=CC2C(C2=CC=CC=C12)(C)C)=O)C | 1 | 508 🙃🙃🙃🙃 3,6 - DMAC - AD - CF3 🙃🙃🙃🙃 λem [ nm ] ; Absorption and fluorescence peak wavelengths in dilute toluene solutions at room temperature .; The experimentally obtained parameters for all TADF emitters.
899 | (10^-9.0) * Meter^(1.0) | λem | https://doi.org/10.1016/j.tetlet.2016.03.097 | toluene | 426 | C1=CC=CC=2C3=CC=CC=C3N(C12)C1=C(C#N)C(=C(C(=C1N1C2=CC=CC=C2C=2C=CC=CC12)F)N1C2=CC=CC=C2C=2C=CC=CC12)N1C2=CC=CC=C2C=2C=CC=CC12 | 1 | 426 🙃🙃🙃🙃 CyFbCz 🙃🙃🙃🙃 λem ( nm ) 🙃🙃🙃🙃 Solution; Physical properties of CyFbCz
900 | (10^-9.0) * Meter^(1.0) | λem | https://doi.org/10.1016/j.dyepig.2023.111515 | toluene | 633 | C(C)(C)(C)C1=CC=C(C=C1)N1C(C=2C=CC3=C4C(=CC=C(C24)C1=O)C1=NC2=CC(=C(C=C2N=C13)C1=CC=C(C=C1)N(C1=CC=CC=C1)C1=CC=CC=C1)C)=O | 1 | 633 🙃🙃🙃🙃 NAI - MeQ - TPA 🙃🙃🙃🙃 λem ( nm ) ; Measured in toluene ( 1 × 10−5 M ) at room temperature . 🙃🙃🙃🙃 640; The summary of photophysical properties of NAI-Q-TPA and NAI-MeQ-TPA.
901 | (10^-9.0) * Meter^(1.0) | λem | https://doi.org/10.1016/j.dyepig.2021.109781 | toluene | 650 | C1=CC=CC=2C3=CC=CC=C3N(C12)C=1C=C(C=C(C1)N1C2=CC=CC=C2C=2C=CC=CC12)C1=CC=C(C2=NSN=C21)N2C=1C=CC=CC1C(C1=CC=CC=C21)(C)C | 1 | 650 🙃🙃🙃🙃 BCZ - BTD - AD 🙃🙃🙃🙃 λem ( nm ) ; Measured in THF .; Physical properties of BCZ-BTD-AD and BCPBT.
902 | (10^-9.0) * Meter^(1.0) | λem | https://doi.org/10.1016/j.dyepig.2021.109781 | toluene | 634 | C1=CC=CC=2C3=CC=CC=C3N(C12)C=1C=C(C=C(C1)N1C2=CC=CC=C2C=2C=CC=CC12)C1=CC=C(C2=NSN=C21)N2C=1C=CC=CC1C(C1=CC=CC=C21)(C)C | 1 | 634 🙃🙃🙃🙃 BCZ - BTD - AD 🙃🙃🙃🙃 λem ( nm ) ; Measured in powder .; Physical properties of BCZ-BTD-AD and BCPBT.
903 | (10^-9.0) * Meter^(1.0) | λPL | https://doi.org/10.1016/j.dyepig.2017.04.024 | toluene | 518 | C1=CC=CC=2OC3=CC=CC=C3N(C12)C1=C(C=C(C=C1C1=CC=C(C=C1)C#N)C#N)C1=CC=C(C=C1)C#N | 1 | 518 🙃🙃🙃🙃 mPTBC 🙃🙃🙃🙃 λPL ( nm ) ; Measured in toluene at room temperature .; Summary of key physical properties of mPTBC and oPTBC.
904 | (10^-9.0) * Meter^(1.0) | λPL | https://doi.org/10.1016/j.dyepig.2022.110373 | toluene | 365 | C1=CC=CC=2C3=CC=CC=C3C3(C12)C1=CC=CC=C1NC=1C=CC=CC13 | 1 | 365 🙃🙃🙃🙃 SPAc 🙃🙃🙃🙃 λPL ( nm ) ; The absorption peak and the PL peak in toluene .; HOMO, LUMO, Eg, ES, ET and ΔEST values.
905 | (10^-9.0) * Meter^(1.0) | λem | https://doi.org/10.1016/j.dyepig.2023.111568 | toluene | 536 | N1=CC(=CC=C1)C=1C=C2N=C3C4=C(C5=C(C3=NC2=CC1C=1C=NC=CC1)C=CC(=C5)C5=C(N(C1=CC=CC=C1)C1=CC=CC=C1)C=CC=C5)C=CC=C4 | 1 | 536 / 590 / 548 🙃🙃🙃🙃 DPyPzTPA 🙃🙃🙃🙃 λem ( nm ) ; PL maximum measured in 10−6 M toluene solution / neat films / 10 wt % doped CBP film at RT .; Summary of the physical properties of materials.
906 | (10^-9.0) * Meter^(1.0) | λPL | https://doi.org/10.1016/j.optmat.2019.05.040 | toluene | 460 | C1=CC=CC=2C3=CC=CC=C3N(C12)C1=CC=C(C=C1)C=1OC(=NN1)C1=CC=C(C=C1)C1=CC=CC=2NC3=CC=CC=C3C(C12)(C)C | 1 | 460 / 479 🙃🙃🙃🙃 AcCzOX 🙃🙃🙃🙃 λPL ( nm ) solb / filmc; Key photophysical, thermal and electrochemical properties of the three compounds.
907 | (10^-9.0) * Meter^(1.0) | λem | https://doi.org/10.1016/j.cej.2020.127418 | toluene | 504 | C12C3=CC(=CC=C3C(C=3C=CC=CC31)C=3C=CC=CC23)C(=O)C2=CC=C(C=C2)N2C=3C=CC=CC3C(C3=CC=CC=C23)(C)C | 1 | 504 🙃🙃🙃🙃 TCO - DMAC 🙃🙃🙃🙃 λem [ nm ] d ) ; Measured in PL spectra in toluene solution at room temperature ;; Summary of thermal and photophysical properties of TCO-DMAC, PhCO-DMAC and TCO-PXZ.
908 | (10^-9.0) * Meter^(1.0) | λem | https://doi.org/10.1016/j.cej.2020.127418 | toluene | 540 | C12C3=CC(=CC=C3C(C=3C=CC=CC31)C=3C=CC=CC23)C(=O)C2=CC=C(C=C2)N2C3=CC=CC=C3OC=3C=CC=CC23 | 1 | 540 🙃🙃🙃🙃 TCO - PXZ 🙃🙃🙃🙃 λem [ nm ] d ) ; Measured in PL spectra in toluene solution at room temperature ;; Summary of thermal and photophysical properties of TCO-DMAC, PhCO-DMAC and TCO-PXZ.
909 | (10^-9.0) * Meter^(1.0) | λFl | https://doi.org/10.1016/j.orgel.2021.106245 | toluene | 579 | CC1(C2=CC=CC=C2N(C=2C=CC=CC12)C1=CC=C(C=C1)SC1=CC=2C(C3=CC=CC=C3C(C2C=C1)=O)=O)C | 1 | 579 🙃🙃🙃🙃 AQ - S - DMAC 🙃🙃🙃🙃 λFl [ nm ] b; Summary of photophysical, electrochemical and thermal properties of three emitters.
910 | (10^-9.0) * Meter^(1.0) | λemb | https://doi.org/10.1016/j.orgel.2021.106199 | DCM | 539 | C1=CC(=CC=2C3=CC=CC=C3N(C12)C1=CC=C(C=C1)C(=O)C1=CC2=C(SC3=C2C=CC=C3)C=C1)C=1C=CC=3N(C2=CC=CC=C2C3C1)C1=CC=C(C=C1)C(=O)C1=CC3=C(SC2=C3C=CC=C2)C=C1 | 1 | 539 🙃🙃🙃🙃 2DBT - BZ -2Cz 🙃🙃🙃🙃 λemb [ nm ]; Photophysical properties and electrochemical properties of these compounds.
911 | (10^-9.0) * Meter^(1.0) | λemb | https://doi.org/10.1016/j.orgel.2021.106199 | DCM | 535 | C1=CC(=CC=2C3=CC=CC=C3N(C12)C1=CC=C(C=C1)C(=O)C1=CC2=C(OC3=C2C=CC=C3)C=C1)C=1C=CC=3N(C2=CC=CC=C2C3C1)C1=CC=C(C=C1)C(=O)C1=CC3=C(OC2=C3C=CC=C2)C=C1 | 1 | 535 🙃🙃🙃🙃 2DFT - BZ -2Cz 🙃🙃🙃🙃 λemb [ nm ]; Photophysical properties and electrochemical properties of these compounds.
912 | (10^-9.0) * Meter^(1.0) | λPL | https://doi.org/10.1016/j.dyepig.2025.112723 | toluene | 509 | C1(=CC=CC=C1)C1=NC(=NC(=N1)C1=CC=CC=C1)C1=C(C(=C(C(=C1N1C2=CC=CC=C2C=2C(=CC=CC12)OCCCCCCN1C2=CC=CC=C2C=2C=CC=CC12)N1C2=CC=CC=C2C=2C(=CC=CC12)OCCCCCCN1C2=CC=CC=C2C=2C=CC=CC12)N1C2=CC=CC=C2C=2C(=CC=CC12)OCCCCCCN1C2=CC=CC=C2C=2C=CC=CC12)N1C2=CC=CC=C2C=2C(=CC=CC12)OCCCCCCN1C2=CC=CC=C2C=2C=CC=CC12)N1C2=CC=CC=C2C=2C(=CC=CC12)OCCCCCCN1C2=CC=CC=C2C=2C=CC=CC12 | 1 | 509 / 504 🙃🙃🙃🙃 5CzTRZ - Cz 🙃🙃🙃🙃 λPL [ nm ] ; Peak of PL spectra measured in toluene / films; The photophysical data of 5CzTRZ-Cz, 5CzTRZ-Cb and 5CzTRZ in toluene and films.
913 | (10^-9.0) * Meter^(1.0) | PL | https://doi.org/10.1016/j.dyepig.2021.109873 | THF | 479 | C1=CC=CC2=C1N1C3=C2C=CC=C3C3(C=2C=CC=CC12)C1=CC=CC=C1C(C=1C=CC=CC13)=O | 1 | 479 🙃🙃🙃🙃 CBZANQ 🙃🙃🙃🙃 λmax _ PL ( nm ); Photophysical properties of CBZANQ and PXZANQ on doped film.
914 | (10^-9.0) * Meter^(1.0) | PL | https://doi.org/10.1016/j.dyepig.2021.109873 | THF | 522 | C1=CC=CC=2OC3=CC=CC4=C3N(C12)C1=CC=CC=C1C41C4=CC=CC=C4C(C=4C=CC=CC41)=O | 1 | 522 🙃🙃🙃🙃 PXZANQ 🙃🙃🙃🙃 λmax _ PL ( nm ); Photophysical properties of CBZANQ and PXZANQ on doped film.

## 4_ml_cols_only
_id | doi | solvent | standard_value | smiles | corrected
0 | https://doi.org/10.1016/j.cej.2022.135775 | toluene | 638 | N1=CC=C(C=C1)C=1C=C2N=C3C(=NC2=CC1C1=CC=NC=C1)C=1C=CC(=C2C=CC=C3C12)N1C2=CC=CC=C2OC=2C=CC=CC12 | 1
1 | https://doi.org/10.1016/j.cej.2022.135775 | toluene | 639 | N1=CC=C(C=C1)C=1C=C2N=C3C4=C(C5=C(C3=NC2=CC1C1=CC=NC=C1)C=CC(=C5)N5C1=CC=CC=C1OC=1C=CC=CC51)C=CC=C4 | 1
2 | https://doi.org/10.1016/j.dyepig.2023.111250 | toluene | 465 | C1(=CC=CC=C1)C1=NC(=NC(=N1)C1=CC=CC=C1)C1=C(C=CC=C1)N1C2=CC=CC=C2C=2C=CC=CC12 | 1
17 | https://doi.org/10.1016/j.cej.2020.127591 | toluene | 415 | C1=CC=CC=2C=3C=CC4=C(C3N(C12)C1=NC=C(N=C1)N1C=2C=CC=CC2C=2C=CC3=C(C12)OC1=C3C=CC=C1)OC1=C4C=CC=C1 | 1
18 | https://doi.org/10.1016/j.cej.2020.127591 | toluene | 444 | C1=C2C=3C4=C(C=CC3N(C2=CC=C1)C1=NC=C(N=C1)N1C2=CC=CC=C2C=2C3=C(C=CC12)C1=C(O3)C=CC=C1)C1=C(O4)C=CC=C1 | 1
19 | https://doi.org/10.1016/j.cej.2020.127591 | toluene | 444 | C1=CC=CC2=C1C=1C(=CC=C3C4=CC=CC=C4N(C13)C1=NC=C(N=C1)N1C3=CC=CC=C3C3=CC=C4C(=C13)C1=C(O4)C=CC=C1)O2 | 1
20 | https://doi.org/10.1016/j.cej.2020.127591 | toluene | 456 | C1=CC=CC=2C=3C=CC4=C(C3N(C12)C1=NC=C(N=C1)N1C=2C=CC=CC2C=2C=CC3=C(C12)SC1=C3C=CC=C1)SC1=C4C=CC=C1 | 1
21 | https://doi.org/10.1016/j.cej.2020.127591 | toluene | 444 | C1=C2C=3C4=C(C=CC3N(C2=CC=C1)C1=NC=C(N=C1)N1C2=CC=CC=C2C=2C3=C(C=CC12)C1=C(S3)C=CC=C1)C1=C(S4)C=CC=C1 | 1
22 | https://doi.org/10.1016/j.cej.2020.127591 | toluene | 454 | C1=CC(=CC=2C3=CC=CC=C3N(C12)C1=NC=C(N=C1)N1C2=CC=CC=C2C=2C=C(C=CC12)N1C2=CC=CC=C2C=2C=CC=CC12)N1C2=CC=CC=C2C=2C=CC=CC12 | 1
66 | https://doi.org/10.1016/j.dyepig.2018.09.072 | toluene | 459 | C1=CC=CC=2C3=CC=CC=C3N(C12)C1=C(C=CC=C1)C1=NC(=NC(=N1)C1=CC=CC=C1)C1=CC=C(C=C1)C1=NC(=NC(=N1)C1=C(C=CC=C1)N1C2=CC=CC=C2C=2C=CC=CC12)C1=CC=CC=C1 | 1
67 | https://doi.org/10.1016/j.dyepig.2018.09.072 | toluene | 477 | C(C)(C)(C)C=1C=CC=2N(C3=CC=C(C=C3C2C1)C(C)(C)C)C1=C(C=CC=C1)C1=NC(=NC(=N1)C1=CC=CC=C1)C1=CC=C(C=C1)C1=NC(=NC(=N1)C1=C(C=CC=C1)N1C2=CC=C(C=C2C=2C=C(C=CC12)C(C)(C)C)C(C)(C)C)C1=CC=CC=C1 | 1
91 | https://doi.org/10.1016/j.cej.2023.146326 | THF | 500 | C1=CC=CC=2C3=CC=CC=C3N(C12)C=1C=C(C=C(C1)N1C2=CC=CC=C2C=2C=CC=CC12)S(=O)(=O)C=1C=C(C=C(C1)N1C=2C=CC=CC2C(C2=CC=CC=C12)(C)C)N1C=2C=CC=CC2C(C2=CC=CC=C12)(C)C | 1
147 | https://doi.org/10.1016/j.dyepig.2020.109091 | THF | 379 | C1(=CC=CC=C1)C1=NC(=NC(=N1)C1=CC=CC=C1)C1=CC2=C(OC3=C2C=CC=C3C#N)C=C1 | 1
148 | https://doi.org/10.1016/j.dyepig.2020.109091 | THF | 392 | C1(=CC=CC=C1)C1=NC(=NC(=N1)C1=CC=CC=C1)C1=CC2=C(SC3=C2C=CC=C3C#N)C=C1 | 1
153 | https://doi.org/10.1016/j.orgel.2020.106017 | toluene | 565 | C1=CC=CC=2C3=CC=CC=C3N(C12)C1=C2C(N(C(C2=C(C(=C1N1C2=CC=CC=C2C=2C=CC=CC12)N1C2=CC=CC=C2C=2C=CC=CC12)N1C2=CC=CC=C2C=2C=CC=CC12)=O)C1=CC=CC=C1)=O | 1
167 | https://doi.org/10.1016/j.cej.2022.139201 | toluene | 459 | C1(=CC=CC=C1)C1=NC(=NC(=N1)C1=CC=CC=C1)C=1C=CC2=C(C3=C(O2)C=CC(=C3)N(C3=CC=CC=C3)C3=CC=CC=C3)C1 | 1
170 | https://doi.org/10.1016/j.molstruc.2023.137236 | toluene | 604 | CC1(C2=CC=CC=C2N(C=2C=CC=CC12)C1=CC=C(C=C1)C1=CC2=C(C3=NC4=CC5=C(C=C4N=C3C3=C2C=CC=C3)N=C(C(=N5)C5=CC=CC=C5)C5=CC=CC=C5)C=C1)C | 1
171 | https://doi.org/10.1016/j.molstruc.2023.137236 | toluene | 540 | C(C)(C)(C)C=1C=CC=2N(C3=CC=C(C=C3C2C1)C(C)(C)C)C1=CC=C(C=C1)C1=CC2=C(C3=NC4=CC5=C(C=C4N=C3C3=C2C=CC=C3)N=C(C(=N5)C5=CC=CC=C5)C5=CC=CC=C5)C=C1 | 1
187 | https://doi.org/10.1016/j.cej.2023.146897 | toluene | 609 | C(C)(C)(C)C1=CC=C(C=C1)N(C1=CC=C(C=C1)C1=C2N=C(C(=NC2=C(C(=C1C#N)C#N)C1=CC=C(C=C1)N(C1=CC=C(C=C1)C(C)(C)C)C1=CC=C(C=C1)C(C)(C)C)C1=CC=C(C=C1)C(C)(C)C)C1=CC=C(C=C1)C(C)(C)C)C1=CC=C(C=C1)C(C)(C)C | 1
188 | https://doi.org/10.1016/j.cej.2023.146897 | Toluene | 605 | C(C)(C)(C)C1=CC=C(C=C1)N(C1=CC=C(C=C1)C1=NC2=C(C(=C(C(=C2N=C1C1=CC=C(C=C1)N(C1=CC=C(C=C1)C(C)(C)C)C1=CC=C(C=C1)C(C)(C)C)C1=CC=C(C=C1)N(C1=CC=C(C=C1)C(C)(C)C)C1=CC=C(C=C1)C(C)(C)C)C#N)C#N)C1=CC=C(C=C1)N(C1=CC=C(C=C1)C(C)(C)C)C1=CC=C(C=C1)C(C)(C)C)C1=CC=C(C=C1)C(C)(C)C | 1
203 | https://doi.org/10.1016/j.dyepig.2021.109208 | toluene | 478 | C1(=CC=CC=C1)N(C1=CC=C(C=C1)C=1C=CC=2N(C3=CC=CC=C3C2C1)C1=CC=C(C=C1)C(=O)C1=CC=CC=C1)C1=CC=CC=C1 | 1
211 | https://doi.org/10.1016/j.cej.2024.149692 | toluene | 412 | C1(=CC=CC=C1)C=1N=C(C2=C(N1)C=CS2)C2=CC=C(C=C2)N2C1=CC=CC=C1SC=1C=CC=CC21 | 1
213 | https://doi.org/10.1016/j.cej.2024.149692 | toluene | 497 | C1(=CC=CC=C1)C=1C2=C(N=C(N1)C1=CC=C(C=C1)N1C3=CC=CC=C3SC=3C=CC=CC13)C=CS2 | 1
215 | https://doi.org/10.1016/j.cej.2024.149692 | toluene | 410 | N1=C(N=C(C2=C1C=CS2)C2=CC=C(C=C2)N2C1=CC=CC=C1SC=1C=CC=CC21)C2=CC=C(C=C2)N2C1=CC=CC=C1SC=1C=CC=CC21 | 1
224 | https://doi.org/10.1016/j.cej.2022.138957 | THF | 450 | C1(=CC=CC=C1)N1C2=CC=CC=C2C=2C=C(C=CC12)S(=O)(=O)C=1C=C(C=C(C1)N1C=2C=CC=CC2C(C2=CC=CC=C12)(C)C)N1C=2C=CC=CC2C(C2=CC=CC=C12)(C)C | 1
231 | https://doi.org/10.1016/j.orgel.2018.08.021 | toluene | 592 | C1(=CC(=CC(=C1)C(=O)C1=CC=C(C=C1)N1C2=CC=CC=C2OC=2C=CC=CC12)C(=O)C1=CC=C(C=C1)N1C2=CC=CC=C2OC=2C=CC=CC12)C(=O)C1=CC=C(C=C1)N1C2=CC=CC=C2OC=2C=CC=CC12 | 1
232 | https://doi.org/10.1016/j.orgel.2023.106795 | toluene | 435 | C1(=CC=CC=C1)C1=NC(=NC(=N1)C1=CC=CC=C1)C1=CC=C(C=C1)C1=CC(=CC(=C1)N1C2=CC=C(C=C2C=2C=C(C=CC12)C(C)(C)C)C(C)(C)C)N1C2=CC=C(C=C2C=2C=C(C=CC12)C(C)(C)C)C(C)(C)C | 1
233 | https://doi.org/10.1016/j.orgel.2023.106795 | toluene | 439 | C1(=CC=CC=C1)C1=NC(=NC(=N1)C1=CC=CC=C1)C1=CC=C(C=C1)C1=C(C=CC=C1N1C2=CC=C(C=C2C=2C=C(C=CC12)C(C)(C)C)C(C)(C)C)N1C2=CC=C(C=C2C=2C=C(C=CC12)C(C)(C)C)C(C)(C)C | 1
259 | https://doi.org/10.1016/j.jphotochem.2024.115922 | toluene | 677 | C1=CC=CC=2OC3=CC=CC=C3N(C12)C1=CC=C2C(C=3C(=NC=4C=CC=CC4C3)C2=C1)=O | 1
260 | https://doi.org/10.1016/j.jphotochem.2024.115922 | toluene | 610 | CC1(C2=CC=CC=C2N(C=2C=CC=CC12)C1=CC=C2C(C=3C(=NC=4C=CC=CC4C3)C2=C1)=O)C | 1
262 | https://doi.org/10.1016/j.dyepig.2024.111981 | toluene | 579 | C1(=CC=CC=C1)N(C1=CC=C(C=C1)C=1C=CC=2C(=NC=3C(=C4C=CC=NC4=C4N=CC=CC34)N2)N1)C1=CC=CC=C1 | 1
263 | https://doi.org/10.1016/j.dyepig.2024.111981 | toluene | 575 | C1(=CC=CC=C1)N(C1=CC=C(C=C1)C=1C=CC=2C(=NC=3C(=C4C=CC=NC4=C4N=CC=CC34)N2)N1)C1=CC=CC=C1 | 1
280 | https://doi.org/10.1016/j.cej.2021.133078 | toluene | 478 | C1=CC=CC=2C3=CC=CC=C3C(C12)(C=1C=CC=2OC=3C=CC=C4OC=5C=C(C=CC5B(C34)C2C1)N1C=2C=CC=CC2C(C2=CC=CC=C12)(C)C)C=1C=CC=2OC=3C=CC=C4OC=5C=C(C=CC5B(C34)C2C1)N1C=2C=CC=CC2C(C2=CC=CC=C12)(C)C | 1
283 | https://doi.org/10.1016/j.synthmet.2024.117551 | toluene | 369 | C1=CC=C(C=2OC3=C(C21)C=CC=C3)C3=C(C=CC=C3)C3=CC(=CC=C3)N3C2=CC=CC=C2C=2C=CC=CC32 | 1
285 | https://doi.org/10.1016/j.synthmet.2024.117551 | toluene | 408 | C1=CC=CC=2C3=CC=CC=C3N(C12)C=1C=C(C=CC1)C1=C(C=C(C=C1)C#N)C1=CC=CC2=C1OC1=C2C=CC=C1 | 1
286 | https://doi.org/10.1016/j.synthmet.2024.117551 | toluene | 481 | C(C)(C)(C)C=1C=CC=2N(C3=CC=C(C=C3C2C1)C(C)(C)C)C1=C(C=CC=C1)C1=NC(=NC(=N1)C1=C(C=CC=C1)N1C2=CC=C(C=C2C=2C=C(C=CC12)C(C)(C)C)C(C)(C)C)C1=C(C=CC=C1)N1C2=CC=C(C=C2C=2C=C(C=CC12)C(C)(C)C)C(C)(C)C | 1
288 | https://doi.org/10.1016/j.dyepig.2020.108781 | THF | 475 | CC1(C2=CC=CC=C2N(C=2C=CC=CC12)C1=CC=C(C=C1)S(=O)(=O)C=1C=CC=2N(C3=CC=CC=C3C2C1)C1=CC=CC=C1)C | 1
289 | https://doi.org/10.1016/j.dyepig.2020.108781 | toluene | 540 | C1(=CC=CC=C1)N1C2=CC=CC=C2C=2C=C(C=CC12)S(=O)(=O)C1=CC=C(C=C1)N1C2=CC=CC=C2OC=2C=CC=CC12 | 1
313 | https://doi.org/10.1039/D2TC01319C | THF | 430 | C1(=CC=CC=C1)N(C1=CC=C(C=C1)N1C(=NC2=C1C1=CC=CC=C1C=1C=CC=CC12)C1=CC=C(C=C1)C1=CC=C(C=C1)N(C1=CC=CC=C1)C1=CC=C(C=C1)C1=CC=C(C=C1)C1=NC2=C(N1C1=CC=C(C=C1)N(C1=CC=CC=C1)C1=CC=CC=C1)C1=CC=CC=C1C=1C=CC=CC12)C1=CC=CC=C1 | 1
314 | https://doi.org/10.1039/D2TC01319C | THF | 422 | C1(=CC=CC=C1)N(C1=CC=C(C=C1)N1C(=NC2=C1C1=CC=CC=C1C=1C=CC=CC12)/C=C/C1=CC=C(C=C1)C1=CC=C(C=C1)N(C1=CC=CC=C1)C1=CC=C(C=C1)C1=CC=C(C=C1)\C=C\C1=NC2=C(N1C1=CC=C(C=C1)N(C1=CC=CC=C1)C1=CC=CC=C1)C1=CC=CC=C1C=1C=CC=CC12)C1=CC=CC=C1 | 1
338 | https://doi.org/10.1039/D3TC02824K | toluene | 578 | CC1(C2=CC=CC=C2N(C=2C=CC=CC12)C1=CC2=C(C3=NC4=CC(=C(C=C4N=C3C3=C2C=C(C=C3)N3C=2C=CC=CC2C(C2=CC=CC=C32)(C)C)F)F)C=C1)C | 1
339 | https://doi.org/10.1039/D3TC02824K | toluene | 593 | CC1(C2=CC=CC=C2N(C=2C=CC=CC12)C1=CC2=C(C3=NC4=CC(=C(C=C4N=C3C3=C2C=C(C=C3)N3C=2C=CC=CC2C(C2=CC=CC=C32)(C)C)N3C=2C=CC=CC2C2(C4=CC=CC=C4C=4C=CC=CC24)C2=CC=CC=C32)F)C=C1)C | 1
357 | https://doi.org/10.1039/D3QO01542D | toluene | 590 | FC1=CC(N=C2C3=C4C=CC(N5C6=C(C7=C(C8=C(N7C9=CC=C(C(C)(C)C)C=C9)C=CC=C8)C%10=C6C%11=C(N%10C%12=CC=C(C(C)(C)C)C=C%12)C=CC=C%11)C%13=C5C=CC=C%13)=C3)=C(N=C2C%14=C4C=CC(N%15C%16=C(C%17=C(C%18=C(N%17C%19=CC=C(C(C)(C)C)C=C%19)C=CC=C%18)C%20=C%16C%21=C(N%20C%22=CC=C(C(C)(C)C)C=C%22)C=CC=C%21)C%23=C%15C=CC=C%23)=C%14)C=C1F | 1
358 | https://doi.org/10.1039/D3QO01542D | toluene | 519 | CC(C)(C)C(C=C1)=CC=C1N2C3=C(C=CC=C3)C4=C2C(C5=C(N6C7=CC=C(C(C)(C)C)C=C7)C=CC=C5)=C6C8=C4N(C9=CC(C(N=C(C%10=CC=CC=C%10)N%11C%12=CC(C#N)=C(F)C=C%12)=C%11C%13=C%14C=CC(N%15C%16=C(C%17=C(C%18=C(N%17C%19=CC=C(C(C)(C)C)C=C%19)C=CCC%18)C%20=C%16C%21=C(N%20C%22=CC=C(C(C)(C)C)C=C%22)C=CC=C%21)C%23=C%15C=CC=C%23)=C%13)=C%14C=C9)C%24=C8C=CC=C%24 | 1
369 | https://doi.org/10.1039/D3TC01632C | 2-MeTHF | 591 | C1=CC=CC=2C3=CC=CC=C3N(C12)C1=CC=C(C=C1)N1C2=CC=CC=C2C=2C=C(C=CC12)C1=CC=2C(C3=CC=C(C=C3C(C2C=C1)=O)C1=CC=C(C=C1)N(C1=CC=CC=C1)C1=CC=CC=C1)=O | 1
397 | https://doi.org/10.1039/C7TC04852A | toluene | 521 | C1(=CC=CC=C1)C1=NC(=NC(=N1)C1=CC=CC=C1)C1=CC=C(C=C1)N1C=2C=CC=CC2C=2C1=C1C(=C3C=4C=CC=CC4N(C23)C2=CC=C(C=C2)C2=NC(=NC(=N2)C2=CC=CC=C2)C2=CC=CC=C2)N(C=2C=CC=CC21)C2=CC=CC=C2 | 1
398 | https://doi.org/10.1039/C7TC04852A | toluene | 521 | C1(=CC=CC=C1)C1=NC(=NC(=N1)C1=CC=CC=C1)C1=CC=C(C=C1)N1C=2C=CC=CC2C=2C1=C1C(=C3C=4C=CC=CC4N(C23)C2=CC=CC=C2)N(C=2C=CC=CC21)C2=CC=CC=C2 | 1
423 | https://doi.org/10.1039/D4TC00801D | toluene | 464 | C(C)(C)(C)C=1C=CC=2N(C3=CC=C(C=C3C2C1)C(C)(C)C)C1=CC=C(C=C1)C1=NC=2C(=C3C=CC=NC3=C3N=CC=CC23)N=C1C1=CC=C(C=C1)N1C2=CC=C(C=C2C=2C=C(C=CC12)C(C)(C)C)C(C)(C)C | 1
424 | https://doi.org/10.1039/D4TC00801D | toluene | 525 | CC1(C2=CC=CC=C2N(C=2C=CC=CC12)C1=CC=C(C=C1)C1=NC=2C(=C3C=CC=NC3=C3N=CC=CC23)N=C1C1=CC=C(C=C1)N1C=2C=CC=CC2C(C2=CC=CC=C12)(C)C)C | 1
425 | https://doi.org/10.1039/D4TC00801D | toluene | 583 | C1=CC=CC=2OC3=CC=CC=C3N(C12)C1=CC=C(C=C1)C1=NC=2C(=C3C=CC=NC3=C3N=CC=CC23)N=C1C1=CC=C(C=C1)N1C2=CC=CC=C2OC=2C=CC=CC12 | 1
442 | https://doi.org/10.1039/D3MH01850D | toluene | 434 | CC1(C2=CC(=CC=C2C=2C=3C=CC=NC3C=CC21)C=2C1=CC=CC=C1C(=C1C=CC=CC21)C2=CC=C(C=C2)C2=CC=CC1=CC=CC=C21)C | 1
503 | https://doi.org/10.1039/D2NJ04063H | toluene | 428 | C1=CC=CC=2C3=CC=CC=C3N(C12)C1=CC=C(C=C1)N1C2=CC=CC=C2C=2C=C(C=CC12)C1=CC=C(C=C1)C1=NC(=NC(=N1)C1=CC=CC=C1)C1=CC=CC=C1 | 1
504 | https://doi.org/10.1039/D2NJ04063H | toluene | 430 | C1(=CC=CC=C1)C1=NC(=NC(=N1)C1=CC=CC=C1)C1=CC=C(C=C1)C=1C=CC=2N(C3=CC=CC=C3C2C1)C1=CC=C(C=C1)C1=NC2=C(N1C1=CC=CC=C1)C1=CC=CC=C1C=1C=CC=CC12 | 1
607 | https://doi.org/10.1039/D2TC02089K | hexane | 625 | CC1=CC2=C(C=C1)N(C1=CC=C(C=C1C21C2=CC=CC=C2C=2C=CC=CC12)C)C1=CC=C2C3=C(C=CC=C13)C1=NC=3C(N=C12)=NON3 | 1
609 | https://doi.org/10.1039/D2TC02089K | hexane | 612 | CC1=CC2=C(C=C1)N(C1=CC=C(C=C1C21C2=CC=CC=C2C=2C=CC=CC12)C)C1=CC=C2C3=C(C=CC=C13)C1=NC=3C(N=C12)=NSN3 | 1
612 | https://doi.org/10.1039/C5TC00779H | toluene | 540 | C(C)(C)(C)C1=CC=C(C=C1)N1C(C2=CC=CC=3C2=C(C1=O)C=CC3\C=C\C3=CC1=CC=C(C=C1C=C3)N(C3=CC=CC=C3)C3=CC=CC=C3)=O | 1
3 | https://doi.org/10.1016/j.dyepig.2023.111250 | toluene | 430 | C1(=CC=CC=C1)C1=NC(=NC(=N1)C1=CC=CC=C1)C=1C(=C(C=CC1)C1=CC=CC=C1)N1C2=CC=CC=C2C=2C=CC=CC12 | 1
10 | https://doi.org/10.1016/j.dyepig.2024.112417 | toluene | 409 | C(C)(C)(C)C=1C=CC=2N(C3=CC=C(C=C3C2C1)C(C)(C)C)C1=CC=C(C=C1)C=1N(C(=C(N1)C#N)C#N)C | 1
12 | https://doi.org/10.1016/j.dyepig.2024.112417 | toluene | 424 | C(C)(C)(C)C=1C=CC=2N(C3=CC=C(C=C3C2C1)C(C)(C)C)C1=CC=C(C=C1)C1=NC2=C(N1C)C=C(C(=C2)C#N)C#N | 1
33 | https://doi.org/10.1016/j.orgel.2017.06.034 | toluene | 667 | COC1=CC=C(C=C1)N(C1=CC=C(C=C1)C1=CC=2C(C3=CC=C(C=C3C(C2C=C1)=O)C1=CC=C(C=C1)N(C1=CC=C(C=C1)OC)C1=CC=C(C=C1)OC)=O)C1=CC=C(C=C1)OC | 1
37 | https://doi.org/10.1016/j.orgel.2017.06.034 | toluene | 667 | C1=CC=CC=2C3=CC=CC=C3N(C12)CCCCCCOC1=CC=C(C=C1)N(C1=CC=C(C=C1)C1=CC=2C(C3=CC=C(C=C3C(C2C=C1)=O)C1=CC=C(C=C1)N(C1=CC=C(C=C1)OCCCCCCN1C2=CC=CC=C2C=2C=CC=CC12)C1=CC=C(C=C1)OCCCCCCN1C2=CC=CC=C2C=2C=CC=CC12)=O)C1=CC=C(C=C1)OCCCCCCN1C2=CC=CC=C2C=2C=CC=CC12 | 1
38 | https://doi.org/10.1016/j.orgel.2017.06.034 | toluene | 667 | C1=CC=CC=2C3=CC=CC=C3N(C12)C=1C=CC=2N(C3=CC=C(C=C3C2C1)N1C2=CC=CC=C2C=2C=CC=CC12)CCCCCCOC1=CC=C(C=C1)N(C1=CC=C(C=C1)C1=CC=2C(C3=CC=C(C=C3C(C2C=C1)=O)C1=CC=C(C=C1)N(C1=CC=C(C=C1)OCCCCCCN1C2=CC=C(C=C2C=2C=C(C=CC12)N1C2=CC=CC=C2C=2C=CC=CC12)N1C2=CC=CC=C2C=2C=CC=CC12)C1=CC=C(C=C1)OCCCCCCN1C2=CC=C(C=C2C=2C=C(C=CC12)N1C2=CC=CC=C2C=2C=CC=CC12)N1C2=CC=CC=C2C=2C=CC=CC12)=O)C1=CC=C(C=C1)OCCCCCCN1C2=CC=C(C=C2C=2C=C(C=CC12)N1C2=CC=CC=C2C=2C=CC=CC12)N1C2=CC=CC=C2C=2C=CC=CC12 | 1
47 | https://doi.org/10.1016/j.orgel.2019.105550 | toluene | 492 | C1=CC=CC=2C3=CC=CC=C3N(C12)C=1C=C(C=C(C1C#N)N1C2=CC=CC=C2C=2C=CC=CC12)C1=CC(=C(C(=C1)N1C2=CC=CC=C2C=2C=CC=CC12)C#N)N1C2=CC=CC=C2C=2C=CC=CC12 | 1
166 | https://doi.org/10.1016/j.cej.2022.139201 | toluene | 453 | C1(=CC=CC=C1)C1=NC(=NC(=N1)C1=CC=CC=C1)C1=CC=C2OC=3C=CC(=CC3C(C2=C1)(C)C)N(C1=CC=CC=C1)C1=CC=CC=C1 | 1
172 | https://doi.org/10.1016/j.dyepig.2024.112478 | toluene | 475 | C1(=CC=C(C=C1)C1=NC(=NC(=N1)C1=CC=C(C=C1)C)C1=CC=C(C=C1)N1C=2C=CC=CC2C2(C3=CC=CC=C3C=3C=CC=CC23)C2=CC=CC=C12)C | 1
173 | https://doi.org/10.1016/j.dyepig.2024.112478 | toluene | 470 | C1(=CC=C(C=C1)C1=NC(=NC(=N1)C1=CC=C(C=C1)C)C1=CC=C(C=C1)N1C=2C=CC=CC2C2(C3CC4CC(CC2C4)C3)C3=CC=CC=C13)C | 1
178 | https://doi.org/10.1016/j.dyepig.2021.109580 | toluene | 578 | C1=CC=CC2=C1C1=NC3=CC=C(C=C3N=C1C1=C2C=CC=C1)N1C=2C=CC=CC2C=2C1=C1C(=C3C=4C=CC=CC4N(C23)C2=CC=CC=C2)N(C=2C=CC=CC21)C2=CC=CC=C2 | 1
226 | https://doi.org/10.1016/j.orgel.2017.06.029 | Dichloromethane | 405 | C1(=CC=CC=C1)P(C1=CC=C(C=C1)N1C2=CC=C(C=C2C=2C=C(C=CC12)N1C2=CC=C(C=C2C=2C=C(C=CC12)C(C)(C)C)C(C)(C)C)N1C2=CC=C(C=C2C=2C=C(C=CC12)C(C)(C)C)C(C)(C)C)(C1=CC=C(C=C1)N1C2=CC=C(C=C2C=2C=C(C=CC12)N1C2=CC=C(C=C2C=2C=C(C=CC12)C(C)(C)C)C(C)(C)C)N1C2=CC=C(C=C2C=2C=C(C=CC12)C(C)(C)C)C(C)(C)C)=O | 1
271 | https://doi.org/10.1016/j.mtchem.2022.101185 | THF | 416 | C1(=CC=CC=C1)C=1C2=CC=CC=C2C(=C2C=CC=CC12)C1=CC=CC=C1 | 1
274 | https://doi.org/10.1016/j.dyepig.2021.109395 | CH2Cl2 | 634 | COC=1C=CC=2N(C3=CC=C(C=C3C2C1)OC)C=1C(=C(C#N)C(=C(N1)N1C2=CC=C(C=C2C=2C=C(C=CC12)OC)OC)N1C2=CC=C(C=C2C=2C=C(C=CC12)OC)OC)N1C2=CC=C(C=C2C=2C=C(C=CC12)OC)OC | 1
275 | https://doi.org/10.1016/j.dyepig.2021.109712 | CHCl3 | 418 | CC(C)(C1=CC2=C(N(C3=CC=C(C4=CC(C5=CC=C(N6C7=CC=C(C(C)(C)C)C=C7C8=C6C=CC(C(C)(C)C)=C8)C=C5)=CC(N9C(C%10=CC=C(C%11=CC=C(N%12C%13=CC=C(C(C)(C)C)C=C%13C%14=C%12C=CC(C(C)(C)C)=C%14)C=C%11)C=C%10)=NC%15=C9C(C=CC=C%16)=C%16C%17=C%15C=CC=C%17)=C4)C=C3)C%18=CC=C(C(C)(C)C)C=C%182)C=C1)C | 1
279 | https://doi.org/10.1016/j.cej.2021.133078 | toluene | 474 | CC(C)(C=1C=CC=2OC=3C=CC=C4OC=5C=C(C=CC5B(C34)C2C1)N1C=2C=CC=CC2C(C2=CC=CC=C12)(C)C)C=1C=CC=2OC=3C=CC=C4OC=5C=C(C=CC5B(C34)C2C1)N1C=2C=CC=CC2C(C2=CC=CC=C12)(C)C | 1
281 | https://doi.org/10.1016/j.cej.2021.133078 | toluene | 464 | C(C)(C)(C)C1=CC=2B3C4=C(C=CC=C4OC2C=C1)OC=1C=C(C=CC13)N1C=3C=CC=CC3C(C3=CC=CC=C13)(C)C | 1
284 | https://doi.org/10.1016/j.synthmet.2024.117551 | toluene | 364 | C1=CC=CC=2C3=CC=CC=C3N(C12)C=1C=C(C=CC1)C1=C(C(=CC=C1)C#N)C1=CC=CC2=C1OC1=C2C=CC=C1 | 1
296 | https://doi.org/10.1039/C7TC00025A | toluene | 559 | C1=CC=CC=2C3=CC=CC=C3N(C12)C1=CC=C(C2=NSN=C21)N2C1=CC=CC=C1C=1C=CC=CC21 | 1
298 | https://doi.org/10.1039/C7TC00025A | toluene | 648 | C1(=CC=CC=C1)N(C1=CC=C(C2=NSN=C21)N(C2=CC=CC=C2)C2=CC=CC=C2)C2=CC=CC=C2 | 1
302 | https://doi.org/10.1039/D0TC04465B | toluene | 651 | C1(=CC=CC=C1)N1C=2C=CC=CC2C2=C3C(=C4C(=C12)C=1C=CC=CC1N4C4=CC=C(C=C4)C4=NC=1C(=CC=C(C1N=C4C4=CC=CC=C4)C#N)C#N)C=4C=CC=CC4N3C3=CC=CC=C3 | 1
307 | https://doi.org/10.1039/D2TC02283D | toluene | 472 | C(C)(C)(C)C=1C=C2N(C3=C(B4C=5C=CC=C6C5N(C(C1)=C42)C4=C(C=CC=C4)C64C6=CC=CC=C6C=6C=CC=CC46)C=CC=C3)C3=CC=CC=C3 | 1
315 | https://doi.org/10.1039/D4SC02351J | toluene | 459 | CC=1C=CC=2N(C=3C=C(C=C4N(C=5C=CC(=CC5B(C34)C2C1)C)C1=CC=C(C=C1)C)N(C1=CC=C(C=C1)C)C1=CC=C(C=C1)C)C1=CC=C(C=C1)C | 1
355 | https://doi.org/10.1039/D0TC01268H | tetrahydrofuran | 473 | C1(N(C2=CC=CC=C2)C3=CC4=C(N5C6=C4C7=C(C=CC=C7)C=C6C8=CC(N(C9=CC=CC=C9)C%10=CC=CC=C%10)=CC=C85)C=C3)=CC=CC=C1 | 1
361 | https://doi.org/10.1039/D1TC04885F | toluene | 407 | S1C(=NC2=C1C=CC=C2)C2=CC=C(C=C2)N2C1=CC=CC=C1OC=1C=CC=CC21 | 1
382 | https://doi.org/10.1039/D1TC05696D | toluene | 460 | N#CC1=CC(N2C3=C(C4=C2C=CC=C4)C=C(P(C5=CC=CC=C5)(C6=CC=CC=C6)=O)C=C3)=C(N7C8=C(C9=C7C=CC=C9)C=C(P(C%10=CC=CC=C%10)(C%11=CC=CC=C%11)=O)C=C8)C=C1C#N | 1
392 | https://doi.org/10.1039/D4QO01751J | toluene | 428 | C1(=CC=CC=C1)N(C1=CC=C(C=C1)N1C2=CC=C3C(=C2C(C2=CC=CC=C12)(C)C)C=CC(=C3)C#N)C3=CC=CC=C3 | 1
401 | https://doi.org/10.1039/C8TC03777A | THF | 430 | C1(=CC=CC=C1)N1C(=NN=C1C1=CC=CC=C1)C1=CC=C(C=C1)C1=CC=C(C=C1)N(C1=CC=CC=C1)C1=CC=CC=C1 | 1
412 | https://doi.org/10.1039/D3TC01228J | Dichloromethane | 662 | C1=CC=CC=2N(C3=CC=CC=C3N(C12)C=1C=C(C#N)C=CC1)C=1C=C(C#N)C=CC1 | 1
422 | https://doi.org/10.1039/D4TC00801D | Dichloromethane | 583 | C1=CC=CC=2OC3=CC=CC=C3N(C12)C1=CC=C(C=C1)C1=NC=2C(=C3C=CC=NC3=C3N=CC=CC23)N=C1C1=CC=C(C=C1)N1C2=CC=CC=C2OC=2C=CC=CC12 | 1
482 | https://doi.org/10.1039/C7TC05576E | toluene | 532 | C(C)(C)(C)C1=CC=C(C=C1)N1C(=NC2=C1C1=CC=CC=C1C=1C=CC=CC12)C1=CC=C(C=C1)N1C=2C=CC=CC2N(C2=CC=CC=C12)C1=CC=CC=C1 | 1
491 | https://doi.org/10.1039/C9TC02032B | toluene | 492 | C1=CC=CC=2OC3=CC=CC=C3N(C12)C1=CC=2C3(C4=CC(=CC=C4S(C2C=C1)(=O)=O)N1C2=CC=CC=C2OC=2C=CC=CC12)C1=CC=CC=C1C=1C=CC=CC13 | 1
551 | https://doi.org/10.1039/C6TC00385K | chloroform | 378 | C1=CC=CC=2C3=CC=CC=C3N(C12)C=1C=CC2=C(C3=C(S2)C=CC(=C3)N3C2=C(C4=CC=CC=C34)C=CC=N2)C1 | 1
621 | https://doi.org/10.1039/D4QM00779D | toluene | 382 | C1=CC=CC=2C3=CC=CC=C3N(C12)C1=CC=C(C=C1)C=1C=CC2=C(C3=C(O2)C=CC(=C3)C=3C=CC=2C(C4=CC=CC=C4OC2C3)=O)C1 | 1
622 | https://doi.org/10.1039/D4QM00779D | toluene | 403 | C1=CC=CC=2C3=CC=CC=C3N(C12)C1=CC=C(C=C1)C1=CC=CC2=C1C1=C(O2)C=CC(=C1)C=1C=CC=2C(C3=CC=CC=C3OC2C1)=O | 1
643 | https://doi.org/10.1039/C9TC05917B | toluene | 486 | C1(=CC=CC=C1)N1C2=CC=CC=C2C=2C=C(C=CC12)N1C2=CC=CC=C2S(C=2C=CC=CC12)(=O)=O | 1
644 | https://doi.org/10.1039/C9TC05917B | toluene | 382 | CC1(C2=CC=CC=C2N(C=2C=CC=CC12)C1=CC(=C(C=C1C)N1C2=CC=CC=C2S(C=2C=CC=CC12)(=O)=O)C)C | 1
645 | https://doi.org/10.1039/C4TC02547D | toluene | 405 | C(CCC)C1(C2=CC(=CC=C2C=2C=CC(=CC12)C#CC1=CC=C2C=3C=CC(=CC3C(C2=C1)(CCC)CCC)C#N)C#CC1=CC=C2C=3C=CC(=CC3C(C2=C1)(CCC)CCC)C#N)CCCC | 1
713 | https://doi.org/10.1002/ange.201600113 | cyclohexane | 457 | CC(C1=CC2=C(N(C3=CC4=CC=C5C(N=C(C(C=CC(N6C7=C(C8=C6C=CC(C(C)(C)C)=C8)C=C(C(C)(C)C)C=C7)=C9)=C9C=C%10)C%10=N5)=C4C=C3)C%11=C2C=C(C(C)(C)C)C=C%11)C=C1)(C)C | 1
714 | https://doi.org/10.1002/advs.201800436 | toluene | 612 | C1=CC=CC=2OC3=CC=CC=C3N(C12)C=1C=CC2=C(C3=C(C4=NC5=C6C(=C7C(=C5N=C24)C=CC=N7)N=CC=C6)C=CC(=C3)N3C6=CC=CC=C6OC=6C=CC=CC36)C1 | 1
719 | https://doi.org/10.1002/adom.202002019 | THF | 510 | O=C(C1=CC=C(N2C(C=CC=C3)=C3C4(C(C=CC=C5)=C5C6=C4C=CC=C6)C7=C2C=CC=C7)C=C1)C(C=C8C9=C%10C=CC=C9)=CC=C8N%10C(C=C%11)=CC=C%11N%12C%13=CC=CC=C%13C%14=C%12C=CC=C%14 | 1
720 | https://doi.org/10.1002/adfm.202304398 | toluene | 648 | N#CC(C=C1N=C2C3=C4C=C(C5=CC=C(N(C6=CC=C(C(C=CC=C7)=C7C89C(C=CC=C%10)=C%10C%11=C9C=CC=C%11)C8=C6)C%12=CC=CC=C%12)C=C5)C=C3)=C(C#N)C=C1N=C2C%13=C4C=CC=C%13 | 1
721 | https://doi.org/10.1002/adom.201600304 | toluene | 543 | C1=CC=CC=2OC3=CC=CC=C3N(C12)C=1C=NC2=C3N=CC(=CC3=CC=C2C1)N1C2=CC=CC=C2OC=2C=CC=CC12 | 1
722 | https://doi.org/10.1002/adom.201600304 | toluene | 535 | C1=CC=CC=2OC3=CC=CC=C3N(C12)C1=CC=NC2=C3N=CC=C(C3=CC=C12)N1C2=CC=CC=C2OC=2C=CC=CC12 | 1
723 | https://doi.org/10.1002/adom.201600304 | toluene | 554 | C1=CC=CC=2OC3=CC=CC=C3N(C12)C1=NC2=C3N=C(C=CC3=CC=C2C=C1)N1C2=CC=CC=C2OC=2C=CC=CC12 | 1
724 | https://doi.org/10.1002/ange.201906575 | toluene | 607 | C1=CC=NC2=C3C(=C4N=C5C6=C(C7=C(C5=NC4=C21)C=CC=C7)C=C(C=C6)N6C7=CC=CC=C7OC=7C=CC=CC67)C=CC=N3 | 1
730 | https://doi.org/10.1002/ange.201802060 | THF | 576 | O=C(C1=CC=C(N2C(C=CC=C3)=C3OC4=C2C=CC=C4)C=C1)C5=CC6=C(N(C7=CC=CC=C76)C(C=C8)=CC=C8N9C%10=CC=CC=C%10C%11=C9C=CC=C%11)C=C5 | 1
731 | https://doi.org/10.1002/ange.201802060 | THF | 575 | O=C(C1=CC=C(N2C(C=CC=C3)=C3OC4=C2C=CC=C4)C=C1)C5=CC6=C(N(C7=CC=CC=C76)C8=CC=C(C(C=C9)=CC=C9N%10C%11=CC=CC=C%11C%12=C%10C=CC=C%12)C=C8)C=C5 | 1
732 | https://doi.org/10.1002/adfm.201606384 | Cyclohexane | 640 | N=1SN=C2C1C(=C1C=CC=CC1=C2C2=CC=C(N(C1=CC=CC=C1)C1=CC=CC=C1)C=C2)C2=CC=C(N(C1=CC=CC=C1)C1=CC=CC=C1)C=C2 | 1
733 | https://doi.org/10.1002/adfm.201606384 | Toluene | 661 | N=1SN=C2C1C(=C1C=CC=CC1=C2C2=CC=C(N(C1=CC=CC=C1)C1=CC=CC=C1)C=C2)C2=CC=C(N(C1=CC=CC=C1)C1=CC=CC=C1)C=C2 | 1
734 | https://doi.org/10.1002/adfm.201606384 | Tetrahydrofuran | 674 | N=1SN=C2C1C(=C1C=CC=CC1=C2C2=CC=C(N(C1=CC=CC=C1)C1=CC=CC=C1)C=C2)C2=CC=C(N(C1=CC=CC=C1)C1=CC=CC=C1)C=C2 | 1
735 | https://doi.org/10.1002/adfm.201606384 | Chloroform | 681 | N=1SN=C2C1C(=C1C=CC=CC1=C2C2=CC=C(N(C1=CC=CC=C1)C1=CC=CC=C1)C=C2)C2=CC=C(N(C1=CC=CC=C1)C1=CC=CC=C1)C=C2 | 1
736 | https://doi.org/10.1002/adfm.201606384 | Dichloromethane | 684 | N=1SN=C2C1C(=C1C=CC=CC1=C2C2=CC=C(N(C1=CC=CC=C1)C1=CC=CC=C1)C=C2)C2=CC=C(N(C1=CC=CC=C1)C1=CC=CC=C1)C=C2 | 1
751 | https://doi.org/10.1002/adma.202003885 | toluene | 502 | C(C)(C)(C)C1=CC2=C(C=C1)N(C1=CC=CC=C1C21C2=CC=CC=C2C=2C=CC=C(C12)C1=CC=C(C=C1)C1=NC(=NC(=N1)C1=CC=CC=C1)C1=CC=CC=C1)C1=CC=C(C=C1)C(C)(C)C | 1
752 | https://doi.org/10.1002/adma.202003885 | toluene | 505 | C(C)(C)(C)C1=CC2=C(C=C1)N(C1=CC=C(C=C1C21C2=CC=CC=C2C=2C=CC=C(C12)C1=CC=C(C=C1)C1=NC(=NC(=N1)C1=CC=CC=C1)C1=CC=CC=C1)C(C)(C)C)C1=CC=C(C=C1)C(C)(C)C | 1
759 | https://doi.org/10.1002/adma.202408816 | toluene | 456 | C1=C(C=CC=2SC3=C(C21)C=CC=C3)C3=C2C=1C4=C5C(=C6C1N(C2=CC=C3)C=3C=CC=CC36)C3=C(N5C5=C4C=CC=C5)C=CC=C3 | 1
771 | https://doi.org/10.1002/anie.201802060 | THF | 574 | O=C(C1=CC2=C(C=C1)N(C3=CC(C4=CC(N5C6=CC=CC=C6C7=C5C=CC=C7)=CC=C4)=CC=C3)C8=CC=CC=C82)C9=CC=C(C=C9)N%10C%11=C(OC%12=C%10C=CC=C%12)C=CC=C%11 | 1
772 | https://doi.org/10.1002/anie.201802060 | THF | 575 | O=C(C1=CC2=C(C=C1)N(C3=CC=CC(N4C5=CC=CC=C5C6=C4C=CC=C6)=C3)C7=CC=CC=C72)C8=CC=C(C=C8)N9C%10=C(OC%11=C9C=CC=C%11)C=CC=C%10 | 1
800 | https://doi.org/10.1002/adom.202001764 | toluene | 506 | CC(C1=C2C=CC=C1)(C)C3=C(C=CC=C3)N2C(C=C4)=CC=C4C5=CC(C(N6CCCCCCCC)=O)=C(C7=C(C6=O)C=C(C8=CC=C(N9C(C=CC=C%10)=C%10C(C)(C)C%11=C9C=CC=C%11)C=C8)C=C7C%12=O)C(C(N%12CCCCCCCC)=O)=C5 | 1
801 | https://doi.org/10.1002/adma.202200537 | toluene | 427 | C(C)(C)(C)C=1C=CC=2OC=3C=C(C=C4OC=5C=CC(=CC5B(C34)C2C1)C(C)(C)C)N1C2=C([Si](C3=C1C=CC=C3)(C3=CC=CC=C3)C3=CC=CC=C3)C=CC=C2 | 1
802 | https://doi.org/10.1002/adma.202200537 | toluene | 444 | CC(C)(C1=CC2=C(OC3=C4B2C5=C(C=CC(C(C)(C)C)=C5)OC4=CC(N6C7=C(C=CC=C7)C(C8=CC=CC=C8)(C9=CC=CC=C9)C%10=C6C=CC=C%10)=C3)C=C1)C | 1
803 | https://doi.org/10.1002/chem.202401250 | toluene | 536 | CC1(C)C2=C(C=CC(C3=CC=CC=C3)=C2)N(C4=CC=C(C5=NC(C6=CC=CC=C6)=NC(C7=CC=CC=C7)=N5)C=C4)C8=CC=C(C9=CC=CC=C9)C=C18 | 1
804 | https://doi.org/10.1002/chem.202202305 | DCM | 625 | CC(C)(C1=CC2=C(N(C(C=C3SC4=C5C=CC=C4)=CC(S6)=C3N5C7=C6C=CC=C7)C8=CC=C(C(C)(C)C)C=C82)C(C9=CC%10=C(C=C9)C%11=NC%12=CC=CC=C%12N=C%11C%13=C%10C=CC=C%13)=C1)C | 1
805 | https://doi.org/10.1002/chem.202202305 | hexane | 458 | CC(C)(C1=CC2=C(N(C(C=C3SC4=C5C=CC=C4)=CC(S6)=C3N5C7=C6C=CC=C7)C8=CC=C(C(C)(C)C)C=C82)C(C9=CC%10=C(C=C9)C%11=NC%12=CC=CC=C%12N=C%11C%13=C%10C=CC=C%13)=C1)C | 1
806 | https://doi.org/10.1002/chem.202202305 | hexane | 544 | CC(C)(C1=CC2=C(N(C(C=C3SC4=C5C=CC=C4)=CC(S6)=C3N5C7=C6C=CC=C7)C8=CC=C(C(C)(C)C)C=C82)C(C9=CC%10=C(C=C9)C%11=NC%12=CC(F)=C(F)C=C%12N=C%11C%13=C%10C=CC=C%13)=C1)C | 1
807 | https://doi.org/10.1002/adfm.202110356 | toluene | 483 | CC1=CC2=C(OC3=C4B2C5=C(C=CC(C)=C5)OC4=CC(N6C7=C(C8=C9N(C%10=CC=CC=C%10)C%11=C(C=CC=C%11)C9=C(N(C%12=CC=CC=C%12)C%13=C%14C=CC=C%13)C%14=C86)C=CC=C7)=C3)C=C1 | 1
808 | https://doi.org/10.1002/adfm.202304398 | toluene | 617 | C1(=CC=C(C=C1)N(C1=CC=C(C=C1)C1=CC2=C(C3=NC4=CC(=C(C=C4N=C3C3=C2C=CC=C3)C#N)C#N)C=C1)C1=CC=CC=C1)C1=CC=CC=C1 | 1
809 | https://doi.org/10.1002/chem.201904411 | cyclohexane | 519 | CCCCCCC1=CC(C(C=C2)=CC=C2N3C4=C(C=CC=C4)SC5=CC=CC=C35)=CC(C(C=C6)=CC=C6N7C8=C(C=CC=C8)SC9=CC=CC=C79)=C1 | 1
810 | https://doi.org/10.1002/chem.202000926 | toluene | 414 | CC=1C=C(C=C(C1C1=NC(=NC(=N1)C1=CC=CC=C1)C1=CC=CC=C1)C)N1C2=CC=CC=C2C=2C=CC=CC12 | 1
811 | https://doi.org/10.1002/chem.202000926 | toluene | 476 | CC(C)(C)C(C=C1C2=C3C=CC(C(C)(C)C)=C2)=CC=C1N3C4=C(C(F)(F)F)C=C(C5=NC(C6=CC=CC=C6)=NC(C7=CC=CC=C7)=N5)C=C4 | 1
812 | https://doi.org/10.1002/adom.201901283 | toluene | 392 | C1=CC=CC=2C3=CC=CC=C3N(C12)C1=CC(=NC=C1)C1=NC=CC(=C1)N1C2=CC=CC=C2C=2C=CC=CC12 | 1
813 | https://doi.org/10.1002/ejoc.201900189 | CH2Cl2 | 476 | C1(=CC=CC=C1)N(C1=CC2=C(P(C3=C2C=C(C=C3)N(C3=CC=CC=C3)C3=CC=CC=C3)(C3=CC=CC=C3)=O)C=C1)C1=CC=CC=C1 | 1
814 | https://doi.org/10.1002/ejoc.201900189 | Toluene | 396 | C(C)N1C2=CC=CC=C2C=2C=C(C=CC12)C1=CC2=C(P(C3=C2C=C(C=C3)C=3C=CC=2N(C4=CC=CC=C4C2C3)CC)(C3=CC=CC=C3)=O)C=C1 | 1
815 | https://doi.org/10.1002/ejoc.201900189 | CH2Cl2 | 436 | C(C)N1C2=CC=CC=C2C=2C=C(C=CC12)C1=CC2=C(P(C3=C2C=C(C=C3)C=3C=CC=2N(C4=CC=CC=C4C2C3)CC)(C3=CC=CC=C3)=O)C=C1 | 1
816 | https://doi.org/10.1002/ejoc.201900189 | CH3CN | 472 | C(C)N1C2=CC=CC=C2C=2C=C(C=CC12)C1=CC2=C(P(C3=C2C=C(C=C3)C=3C=CC=2N(C4=CC=CC=C4C2C3)CC)(C3=CC=CC=C3)=O)C=C1 | 1
817 | https://doi.org/10.1002/adom.202100970 | toluene | 514 | CC1(C2=CC=CC=C2N(C=2C=CC=CC12)C1=CC=C(C=C1)C(=O)C=1C=C2C=3C=C(C=CC3N(C2=CC1)C1=CC=CC=C1)N1C2=CC=CC=C2C=2C=CC=CC12)C | 1
818 | https://doi.org/10.1002/adom.202100970 | toluene | 522 | CC1(C2=CC=CC=C2N(C=2C=CC=CC12)C1=CC=C(C=C1)C(=O)C1=CC=CC=C1)C | 1
819 | https://doi.org/10.1002/adfm.202302483 | toluene | 565 | COC=1C=CC=2N(C3=CC=C(C=C3C2C1)OC)C=1C=CC=2N(C3=CC=C(C=C3C2C1)N1C2=CC=C(C=C2C=2C=C(C=CC12)OC)OC)C1=CC=C(C=C1)C1=NC(=NC(=N1)C1=CC=C(C=C1)N1C2=CC=C(C=C2C=2C=C(C=CC12)N1C2=CC=C(C=C2C=2C=C(C=CC12)OC)OC)N1C2=CC=C(C=C2C=2C=C(C=CC12)OC)OC)C1=CC=C(C=C1)N1C2=CC=C(C=C2C=2C=C(C=CC12)N1C2=CC=C(C=C2C=2C=C(C=CC12)OC)OC)N1C2=CC=C(C=C2C=2C=C(C=CC12)OC)OC | 1
820 | https://doi.org/10.1002/ange.202217530 | Methylcyclohexane | 474 | CC(C)C1=C(B2C(C=CC=C3)=C3S(C4=C2C=CC=C4)(=O)=O)C(C(C)C)=CC(N5C6=C(C7=C5C=CC=C7)C=CC=C6)=C1 | 1
821 | https://doi.org/10.1002/ange.202217530 | Methylcyclohexane | 560 | CC(C)C1=C(B2C(C=CC=C3)=C3S(C4=C2C=CC=C4)(=O)=O)C(C(C)C)=CC(N(C5=C(O6)C=CC=C5)C7=C6C=CC=C7)=C1 | 1
822 | https://doi.org/10.1002/adom.201900727 | toluene | 508 | C=1(C=C(N2C1C1=CC=CC=C1CC2)C(=O)C2=CC=C(C=C2)N2C=1C=CC=CC1C(C1=CC=CC=C21)(C)C)C(=O)C2=CC=C(C=C2)N2C=1C=CC=CC1C(C1=CC=CC=C21)(C)C | 1
823 | https://doi.org/10.1002/adom.201900727 | toluene | 563 | C=1(C=C(N2C1C1=CC=CC=C1CC2)C(=O)C2=CC=C(C=C2)N2C1=CC=CC=C1OC=1C=CC=CC21)C(=O)C2=CC=C(C=C2)N2C1=CC=CC=C1OC=1C=CC=CC21 | 1
824 | https://doi.org/10.1002/adfm.202209708 | toluene | 480 | C1(=CC=CC=C1)C1=NC(=NC(=N1)C1=CC=CC=C1)C1=CC=C(C=C1)C=1C=CC=C2C=3C(=CC=C(C3C3(C12)C1=CC=CC=C1N(C=1C=CC=CC13)C1=CC=CC=C1)C)C | 1
825 | https://doi.org/10.1002/adfm.202209708 | toluene | 483 | C1(=CC=CC=C1)C1=NC(=NC(=N1)C1=CC=CC=C1)C1=CC=C(C=C1)C=1C=CC=C2C=3C(=CC=C(C3C3(C12)C1=CC=CC=C1N(C=1C=CC=CC13)C1=CC=CC=C1)F)C | 1
826 | https://doi.org/10.1002/adfm.201704927 | toluene | 522 | C1(=CC(=CC(=C1)C(=O)C1=CC=C(C=C1)N1C=2C=CC=CC2C(C2=CC=CC=C12)(C)C)C(=O)C1=CC=C(C=C1)N1C=2C=CC=CC2C(C2=CC=CC=C12)(C)C)C(=O)C1=CC=C(C=C1)N1C=2C=CC=CC2C(C2=CC=CC=C12)(C)C | 1
827 | https://doi.org/10.1039/D0TC05395C | toluene | 451 | C1=CC=CC=2C3=CC=CC=C3N(C12)C1=NC(=CC(=C1)C1=CC(=NC(=C1)N1C2=CC=CC=C2C=2C=CC=CC12)N1C2=CC=CC=C2C=2C=CC=CC12)N1C2=CC=CC=C2C=2C=CC=CC12 | 1
828 | https://doi.org/10.1039/C6RA03281H | ch2cl2 | 553 | O=S1(C2=C(S(C3=C1C=CC(N4C5=C(C=C(C(C)(C)C)C=C5)C6=C4C=CC(C(C)(C)C)=C6)=C3)(=O)=O)C=CC=C2)=O | 1
829 | https://doi.org/10.1039/C6RA03281H | CH2Cl2 | 520 | O=S1(C2=C(S(C3=C1C=CC(N4C5=C(C=C(C(C)(C)C)C=C5)C6=C4C=CC(C(C)(C)C)=C6)=C3)(=O)=O)C=CC=C2)=O | 1
830 | https://doi.org/10.1039/C6RA03281H | CH2Cl2 | 595 | C(C)(C)(C)C=1C=CC=2N(C3=CC=C(C=C3C2C1)C(C)(C)C)C=1C=CC=2N(C3=CC=C(C=C3C2C1)N1C2=CC=C(C=C2C=2C=C(C=CC12)C(C)(C)C)C(C)(C)C)C1=CC=2S(C3=CC=CC=C3S(C2C=C1)(=O)=O)(=O)=O | 1
831 | https://doi.org/10.1039/C9TC00346K | toluene | 556 | CC1(C)C2=CC=CC=C2N(C3=C(N=CC=C4)C4=NC=C3)C5=C1C=CC=C5 | 1
832 | https://doi.org/10.1039/C9TC00346K | toluene | 643 | CC1(C)C2=CC=CC=C2N(C3=C(N=CC=C4)C4=NC=C3C#N)C5=C1C=CC=C5 | 1
833 | https://doi.org/10.1039/C9TC02195G | THF | 498 | C1=C2C(=CC=C1)N1C=3C=CC=CC3C=3C=C4C(=C2C13)N(C1=CC=CC=C14)C1=C(C#N)C=C(C=C1)C1=NC(=NC(=N1)C1=CC=CC=C1)C1=CC=CC=C1 | 1
834 | https://doi.org/10.1039/D3TC02824K | toluene | 566 | FC=1C=C2N=C3C4=C(C5=C(C3=NC2=CC1F)C=CC(=C5)N5C=1C=CC=CC1C1(C2=CC=CC=C2C=2C=CC=CC12)C1=CC=CC=C51)C=C(C=C4)N4C=5C=CC=CC5C5(C1=CC=CC=C1C=1C=CC=CC51)C5=CC=CC=C45 | 1
835 | https://doi.org/10.1039/D0TC01612H | toluene | 481 | CC1(C)C2=CC=CC=C2N(C3=CC=C(S(C4=CC=C(N(C5=C6C=C(N7C8=C(C(C)(C)C9=CC=CC=C79)C=CC=C8)C=C5)C%10=CC=CC=C%10C6(C)C)C=C4)(=O)=O)C=C3)C%11=C1C=C(N%12C%13=C(C(C)(C)C%14=CC=CC=C%12%14)C=CC=C%13)C=C%11 | 1
836 | https://doi.org/10.1039/D0TC01612H | toluene | 510 | CC1(C2=CC=CC=C2N(C3=C1C=C(C=C3)N4C5=C(C=CC=C5)C(C)(C6=CC=CC=C46)C)C7=CC=C(C8=NC(C9=CC=CC=C9)=NC(C%10=CC=CC=C%10)=N8)C=C7)C | 1
837 | https://doi.org/10.1039/D1SC01175H | THF | 387 | C1(N(C2=CC=CC=C2)C3=CC=CC=C3)=CC=C(C4=CC=CC=C4)C=C1 | 1
838 | https://doi.org/10.1039/D1SC01175H | THF | 392 | CC1=CC=C(C2=CC=C(N(C3=CC=CC=C3)C4=CC=CC=C4)C=C2)C=C1 | 1
839 | https://doi.org/10.1039/D1SC01175H | THF | 395 | COC1=CC=C(C2=CC=C(N(C3=CC=CC=C3)C4=CC=CC=C4)C=C2)C=C1 | 1
840 | https://doi.org/10.1039/D1SC01175H | THF | 404 | CN(C)C1=CC=C(C2=CC=C(N(C3=CC=CC=C3)C4=CC=CC=C4)C=C2)C=C1 | 1
841 | https://doi.org/10.1039/D3SC06989C | toluene | 488 | CC(C)(C)C1=CC2=C([N@@]([C@@]3=CC=C(C4=CC(C(C=CC=C5)=C5O[B-]6(F)OC7=C8C=CC=C7)=[N+]6C8=C4)C=C3F)C9=C2C=C(C(C)(C)C)C=C9)C=C1 | 1
842 | https://doi.org/10.1039/D0RA01925A | toluene | 522 | N12C(N3C(N4C2=NN=C4C(C=C5)=CC=C5N6C7=C(C=CC=C7)OC8=CC=CC=C68)=NN=C3C(C=C9)=CC=C9N%10C%11=C(C=CC=C%11)OC%12=CC=CC=C%10%12)=NN=C1C(C=C%13)=CC=C%13N%14C%15=C(C=CC=C%15)OC%16=CC=CC=C%14%16 | 1
843 | https://doi.org/10.1039/D0RA01925A | toluene | 468 | CC1(C)C2=CC=CC=C2N(C3=CC=C(C4=NN=C5N4C6=NN=C(C(C=C7)=CC=C7N8C9=C(C=CC=C9)C(C)(C)C%10=CC=CC=C8%10)N6C%11=NN=C(C(C=C%12)=CC=C%12N%13C%14=C(C=CC=C%14)C(C)(C)C%15=CC=CC=C%13%15)N5%11)C=C3)C%16=C1C=CC=C%16 | 1
844 | https://doi.org/10.1039/D3QO01788E | CH2Cl2 | 375 | C12=CC=CC(C3=C4C=CC=C3)=C1N4C5=C2C=CC=C5 | 1
845 | https://doi.org/10.1039/D3QO01788E | CH2Cl2 | 482 | C12=CC=CC(C3=C4C5=CC=C3)=C1N(C4=CC=C5)C6=C2C=CC=C6 | 1
846 | https://doi.org/10.1039/D4QM00636D | THF | 429 | C1(=CC=CC=C1)N1C(=NC2=C1C1=CC=CC=C1C=1C=CC=CC12)C1=CC=C(C=C1)C1=C(C(=C(C(=C1F)F)C=1C=CC=2N(C3=CC=CC=C3C2C1)C1=CC=CC=C1)F)F | 1
847 | https://doi.org/10.1039/D4TC00606B | toluene | 510 | C1(SC2=C3C=CC=C2)=CC=CC=C1N3C4=CC=C(C=C4)C5=NN=C6N5C7=NN=C(N7C8=NN=C(N68)C9=CC=C(N%10C%11=C(SC%12=CC=CC=C%10%12)C=CC=C%11)C=C9)C%13=CC=C(N%14C%15=C(SC%16=CC=CC=C%14%16)C=CC=C%15)C=C%13 | 1
848 | https://doi.org/10.1039/D4TC00606B | toluene | 493 | CC1=CC=CC(SC2=CC=CC=C32)=C1N3C4=CC=C(C=C4)C(N5C6=NN=C(N76)C8=CC=C(N9C%10=C(SC%11=CC=CC=C9%11)C=CC=C%10C)C=C8)=NN=C5N%12C7=NN=C%12C(C=C%13)=CC=C%13N%14C%15=CC=CC=C%15SC%16=C%14C(C)=CC=C%16 | 1
849 | https://doi.org/10.1039/D4TC00606B | toluene | 517 | CC1=C(C=CC(N2C3=C(SC4=CC=CC=C24)C=CC=C3)=C1)C(N5C6=NN=C(N76)C8=C(C)C=C(N9C%10=C(SC%11=CC=CC=C9%11)C=CC=C%10)C=C8)=NN=C5N%12C7=NN=C%12C(C=C%13)=C(C)C=C%13N%14C%15=CC=CC=C%15SC%16=C%14C=CC=C%16 | 1
850 | https://doi.org/10.1039/D1MA00738F | toluene | 432 | FC(C1=CC2=C(C=C1)N(C3=CC=C(C4=NC(C5=CC=CC=C5)=NC(C6=CC=CC=C6)=N4)C=C3)C7=C2C(CC8)=CC=C7CCC9=CC=CC8=C9)(F)F | 1
851 | https://doi.org/10.1039/D1MA00738F | toluene | 426 | N#CC1=CC2=C(C=C1)N(C3=CC=C(C4=NC(C5=CC=CC=C5)=NC(C6=CC=CC=C6)=N4)C=C3)C7=C2C(CC8)=CC=C7CCC9=CC=CC8=C9 | 1
852 | https://doi.org/10.1039/C9RA02875G | 2-Me-THF | 391 | C1(C(C=CC=C2)=C2C34C(C=CC=C5C6=NC(C7=CC=CC=C7)=NC(C8=CC=CC=C8)=N6)=C5C9=C4C=CC=C9)=C3C=CN=C1 | 1
853 | https://doi.org/10.1039/D3TA05930H | Cyclohexane | 440 | C1=CC=C2C=CC=C3C4=CC=CC5=CC=CC(C1=C23)=C45 | 1
854 | https://doi.org/10.1039/D3TA05930H | Cyclohexane | 520 | O=C(N1CC(CC)CCCC)C(C2=C3C4=CC=C2C1=O)=CC=C3C5=C6C4=CC=C(C(N(CC(CC)CCCC)C7=O)=O)C6=C7C=C5 | 1
855 | https://doi.org/10.1039/D3TA05930H | Chloroform | 535 | O=C(N1CC(CC)CCCC)C(C2=C3C4=CC=C2C1=O)=CC=C3C5=C6C4=CC=C(C(N(CC(CC)CCCC)C7=O)=O)C6=C7C=C5 | 1
856 | https://doi.org/10.1039/D3TA05930H | Cyclohexane | 630 | O=C(N1CC(CC)CCCC)C(C2=C3C4=C(C5=CC=C(N6C7=C(C8=C6C=CC=C8)C=CC=C7)C=C5)C=C2C1=O)=CC=C3C9=C%10C4=CC=C(C(N(CC(CC)CCCC)C%11=O)=O)C%10=C%11C=C9C%12=CC=C(N%13C%14=C(C%15=C%13C=CC=C%15)C=CC=C%14)C=C%12 | 1
857 | https://doi.org/10.1039/D3TA05930H | Chloroform | 730 | O=C(N1CC(CC)CCCC)C(C2=C3C4=C(C5=CC=C(N6C7=C(C8=C6C=CC=C8)C=CC=C7)C=C5)C=C2C1=O)=CC=C3C9=C%10C4=CC=C(C(N(CC(CC)CCCC)C%11=O)=O)C%10=C%11C=C9C%12=CC=C(N%13C%14=C(C%15=C%13C=CC=C%15)C=CC=C%14)C=C%12 | 1
859 | https://doi.org/10.1039/C5CC00307E | toluene | 475 | CC(C)C1=CC(C(C)C)=C(B2C3=C(C=CC=C3)OC4=C2C=CC(N5C6=C(C=CC=C6)C(C)(C)C7=C5C=CC=C7)=C4)C(C(C)C)=C1 | 1
860 | https://doi.org/10.1039/C5CC00307E | toluene | 456 | CC(C)C1=CC(C(C)C)=C(B2C3=C(C=CC=C3)OC4=C2C=CC(N5C6=C(C=CC=C6)C7(C(C=CC=C8)=C8C9=C7C=CC=C9)C%10=C5C=CC=C%10)=C4)C(C(C)C)=C1 | 1
861 | https://doi.org/10.1039/C5CC00307E | toluene | 451 | CC(C)C1=CC(C(C)C)=C(B2C3=C(C=CC=C3)OC4=C2C=CC(N5C6=C(C=CC=C6)C7(C(C=CC=C8)=C8OC9=C7C=CC=C9)C%10=C5C=CC=C%10)=C4)C(C(C)C)=C1 | 1
862 | https://doi.org/10.1039/C5CC00307E | toluene | 443 | CC(C)C1=CC(C(C)C)=C(B2C3=C(C=CC=C3)OC4=C2C=CC(N(C5=C6C=C(C)C=C5C)C7=C6C=C(C)C=C7C)=C4)C(C(C)C)=C1 | 1
863 | https://doi.org/10.1039/C8SC05456H | toluene | 459 | N#CC(C(N1C2=CC=C(OCCCCCCN3C4=CC=CC=C4C5=C3C=CC=C5)C=C2C6=C1C=CC=C6)=CC(N7C8=CC=CC=C8C9=C7C=CC(OCCCCCCN%10C%11=CC=CC=C%11C%12=C%10C=CC=C%12)=C9)=C%13)=C%13N%14C(C=CC(OCCCCCCN%15C%16=CC=CC=C%16C%17=C%15C=CC=C%17)=C%18)=C%18C%19=CC=CC=C%14%19 | 1
864 | https://doi.org/10.1039/D0SC05631F | toluene | 491 | C1(=CC=CC=C1)C1(C2=CC=CC=C2N(C=2C=CC=CC12)C1=CC=C(C=C1)C(=O)C1=CC=CC=C1)C1=CC=CC=C1 | 1
865 | https://doi.org/10.1039/D0SC05631F | THF | 520 | C1(=CC=CC=C1)C1(C2=CC=CC=C2N(C=2C=CC=CC12)C1=CC=C(C=C1)C(=O)C1=CC=CC=C1)C1=CC=CC=C1 | 1
866 | https://doi.org/10.1039/C6CP08334J | CH2Cl2 | 484 | C(C)(C)(C)C1=CC=C(C=C1)C=1OC(=NN1)C1=CC=CC=C1CCCC1=CC=C(C=C1)N(C1=CC=CC=C1)C1=CC=CC=C1 | 1
867 | https://doi.org/10.1039/C6CP08334J | CH2Cl2 | 480 | C(C)(C)(C)C1=CC=C(C=C1)C=1OC(=NN1)C1=CC=CC(=C1)CCCC1=CC=C(C=C1)N(C1=CC=CC=C1)C1=CC=CC=C1 | 1
868 | https://doi.org/10.1039/C6CP08334J | CH2Cl2 | 484 | C(C)(C)(C)C1=CC=C(C=C1)C=1OC(=NN1)C1=CC=C(C=C1)CCCC1=CC=C(C=C1)N(C1=CC=CC=C1)C1=CC=CC=C1 | 1
869 | https://doi.org/10.1039/D2TC03448D | toluene | 422 | CC(C1=CC=C(C2=CC3=C(N(C4=CC=C5C(N(C6=CC=CC=C6)C(C=C(N7C8=C(C9=C7C=CC(C%10=CC=C(C(C)(C)C)C=C%10)=C9)C=CC=C8)C=C%11)=C%11C5=O)=C4)C%12=C3C=CC=C%12)C=C2)C=C1)(C)C | 1
870 | https://doi.org/10.1039/D2TC03448D | toluene | 432 | CC(C1=CC=C(C2=CC3=C(N(C4=CC=C5C(N(C6=CC=CC=C6)C(C=C(N7C8=C(C9=C7C=CC(C%10=CC=C(C(C)(C)C)C=C%10)=C9)C=C(C%11=CC=C(C)C=C%11)C=C8)C=C%12)=C%12C5=O)=C4)C%13=C3C=C(C%14=CC=C(C(C)(C)C)C=C%14)C=C%13)C=C2)C=C1)(C)C.CC | 1
871 | https://doi.org/10.1039/D2SC01543A | toluene | 443 | CC(C=C1)=CC2=C1N(C3=C4C=CC=C3)C5=C4C(C6(C7=CC=CC=C7C8=C6C=CC=C8)C(C=C(C)C=C9)=C9N%10C%11=C%12C=CC=C%11)=C%10C%12=C5C2%13C%14=CC=CC=C%14C%15=C%13C=CC=C%15 | 1
872 | https://doi.org/10.1039/C5SC04848F | CH2Cl2 | 311 | O=P(C1=CC=CC=C1)(C2=C(OC3=CC=CC=C3)C=CC(P(C4=CC=CC=C4)(C5=CC=CC=C5)=O)=C2)C6=CC=CC=C6 | 1
873 | https://doi.org/10.1039/D2SC06335B | toluene | 583 | C1(=CC=CC=C1)N(C1=CC=C(C=C1)C1=CC2=C(C3=NC4=CC(=C(C=C4N=C3C3=C2C=C(C=C3)C3=CC=C(C=C3)N(C3=CC=CC=C3)C3=CC=CC=C3)C3=CC=C(C#N)C=C3)C3=CC=C(C#N)C=C3)C=C1)C1=CC=CC=C1 | 1
874 | https://doi.org/10.1039/D3TC00499F | toluene | 453 | CC(C=CC=C1C)=C1N(C2=CC(N(C3=C(C)C=CC=C3C)C4=C(OC5=C6C=CC=C5)C6=CC=C4)=CC7=C2B8C9=CC=C%10C(OC%11=C%10C=CC=C%11)=C9N7C%12=C(C)C=CC=C%12C)C%13=C8C=CC%14=C%13OC%15=C%14C=CC=C%15 | 1
875 | https://doi.org/10.1039/D3TC00499F | toluene | 463 | CC(C=CC=C1C)=C1N(C2=CC(N(C3=C(C)C=CC=C3C)C4=C(SC5=C6C=CC=C5)C6=CC=C4)=CC7=C2B8C9=CC=C%10C(SC%11=C%10C=CC=C%11)=C9N7C%12=C(C)C=CC=C%12C)C%13=C8C=CC%14=C%13SC%15=C%14C=CC=C%15 | 1
876 | https://doi.org/10.1039/D3TC02860G | DCM | 518 | C12=CC=CC(C3=C4N=C(C=C(N5C(C=CC=C6)=C6SC7=C5C=CC=C7)C=N8)C8=N3)=C1C4=CC=C2 | 1
877 | https://doi.org/10.1039/D3TC02860G | toluene | 476 | C12=CC=CC(C3=C4N=C(C=C(N5C(C=CC=C6)=C6SC7=C5C=CC=C7)C=N8)C8=N3)=C1C4=CC=C2 | 1
878 | https://doi.org/10.1039/D2CP02684H | toluene | 585 | C(CCCCCCCCCCC)OC=1C=C(C=CC1OCCCCCCCCCCCC)C=1C=CC=2N(C3=CC=C(C=C3C2C1)C1=CC(=C(C=C1)OCCCCCCCCCCCC)OCCCCCCCCCCCC)C1=C(C#N)C(=C(C(=C1C#N)N1C2=CC=C(C=C2C=2C=C(C=CC12)C1=CC(=C(C=C1)OCCCCCCCCCCCC)OCCCCCCCCCCCC)C1=CC(=C(C=C1)OCCCCCCCCCCCC)OCCCCCCCCCCCC)N1C2=CC=C(C=C2C=2C=C(C=CC12)C1=CC(=C(C=C1)OCCCCCCCCCCCC)OCCCCCCCCCCCC)C1=CC(=C(C=C1)OCCCCCCCCCCCC)OCCCCCCCCCCCC)N1C2=CC=C(C=C2C=2C=C(C=CC12)C1=CC(=C(C=C1)OCCCCCCCCCCCC)OCCCCCCCCCCCC)C1=CC(=C(C=C1)OCCCCCCCCCCCC)OCCCCCCCCCCCC | 1
879 | https://doi.org/10.1039/D1TC05027C | toluene | 453 | C(C)(C)(C)C=1C=CC=2N(C3=CC=C(C=C3C2C1)C(C)(C)C)C1=CC=C(C=C1)C(=O)C=1C=NC(=CC1)N1C2=CC=C(C=C2C=2C=C(C=CC12)C(C)(C)C)C(C)(C)C | 1
880 | https://doi.org/10.1039/D3TC04292H | Toluene | 496 | C12=CC=CC=C1N(C(C=C3)=C4C(C=CC=C4)=C3N5C6=C(C=CC=C6)OC7=CC=CC=C57)C8=C(C=CC=C8)O2 | 1
881 | https://doi.org/10.1039/D3TC04292H | DCM | 536 | C12=CC=CC=C1N(C(C=C3)=C4C(C=CC=C4)=C3N5C6=C(C=CC=C6)OC7=CC=CC=C57)C8=C(C=CC=C8)O2 | 1
882 | https://doi.org/10.1039/C9TC05917B | toluene | 344 | C1=CC=CC=2C3=CC=CC=C3N(C12)C1=CC=C(C=C1)N1C2=CC=CC=C2S(C=2C=CC=CC12)(=O)=O | 1
883 | https://doi.org/10.1039/D2TC04820E | toluene | 434 | C1(=CC=CC=C1)C=1C=CC=2N(C3=CC=CC=C3C2C1)C1=CC=C(C(=O)C2=CC=C(C=C2)N2C3=CC=CC=C3C=3C=C(C=CC23)C2=CC=CC=C2)C=C1 | 1
884 | https://doi.org/10.1039/D2TC04820E | toluene | 433 | C1=CC=CC=2C3=CC=CC=C3N(C12)C1=CC=C(C=C1)C=1C=CC=2N(C3=CC=CC=C3C2C1)C1=CC=C(C(=O)C2=CC=C(C=C2)N2C3=CC=CC=C3C=3C=C(C=CC23)C2=CC=C(C=C2)N2C3=CC=CC=C3C=3C=CC=CC23)C=C1 | 1
885 | https://doi.org/10.1016/j.cej.2020.126173 | toluene | 491 | C1(=CC=CC=C1)C1=NC(=NC(=N1)C1=CC=CC=C1)C1=C(C=CC=C1)N1C2=CC=CC=C2C=2C3=C(C=CC12)C=1C=CC=CC1C31C3=CC=CC=C3C=3C=CC=CC31 | 1
886 | https://doi.org/10.1016/j.cej.2020.126173 | toluene | 473 | C1(=CC=CC=C1)C1=NC(=NC(=N1)C1=CC=CC=C1)C1=C(C=CC=C1)N1C2=CC=CC=C2C=2C=C3C(=CC12)C1(C2=CC=CC=C23)C2=CC=CC=C2C=2C=CC=CC21 | 1
887 | https://doi.org/10.1016/j.cej.2021.133249 | toluene | 503 | C1(=CC=CC=C1)N(C1=CC=C(C=C1)C1=C(C(=C(C(=C1)C1=CC=C(C=C1)N(C1=CC=CC=C1)C1=CC=CC=C1)C#N)C=1C(=C(C=C(C1C#N)C1=CC=C(C=C1)N(C1=CC=CC=C1)C1=CC=CC=C1)C1=CC=C(C=C1)N(C1=CC=CC=C1)C1=CC=CC=C1)C#N)C#N)C1=CC=CC=C1 | 1
888 | https://doi.org/10.1016/j.cej.2021.133249 | toluene | 528 | C1(=CC=CC=C1)N(C1=CC=C(C=C1)C1=CC(=C(C(=C1C#N)C=1C(=C(C=C(C1C#N)C1=CC=C(C=C1)N(C1=CC=CC=C1)C1=CC=CC=C1)C1=CC(=CC(=C1)N1C2=CC=CC=C2C=2C=CC=CC12)N1C2=CC=CC=C2C=2C=CC=CC12)C#N)C#N)C1=CC(=CC(=C1)N1C2=CC=CC=C2C=2C=CC=CC12)N1C2=CC=CC=C2C=2C=CC=CC12)C1=CC=CC=C1 | 1
889 | https://doi.org/10.1016/j.cej.2021.133249 | toluene | 513 | C1=CC=CC=2C3=CC=CC=C3N(C12)C=1C=C(C=C(C1)N1C2=CC=CC=C2C=2C=CC=CC12)C1=C(C(=C(C(=C1)C1=CC(=CC(=C1)N1C2=CC=CC=C2C=2C=CC=CC12)N1C2=CC=CC=C2C=2C=CC=CC12)C#N)C=1C(=C(C=C(C1C#N)C1=CC(=CC(=C1)N1C2=CC=CC=C2C=2C=CC=CC12)N1C2=CC=CC=C2C=2C=CC=CC12)C1=CC(=CC(=C1)N1C2=CC=CC=C2C=2C=CC=CC12)N1C2=CC=CC=C2C=2C=CC=CC12)C#N)C#N | 1
890 | https://doi.org/10.1016/j.cej.2022.141061 | toluene | 632 | C1(=CC=CC=C1)N(C1=CC=C(C=C1)C=1C=CC(=C2N=C3C4=C(C5=C(C3=NC12)SC=C5)C=CS4)P(C4=CC=CC=C4)(C4=CC=CC=C4)=O)C4=CC=CC=C4 | 1
891 | https://doi.org/10.1016/j.jlumin.2021.118473 | toluene | 437 | C1(=CC=CC=C1)N(C=1C=CC=2N(C3=CC=C(C=C3C2C1)N(C1=CC=CC=C1)C1=CC=CC=C1)C1=NC=NC(=C1)N1C2=CC=C(C=C2C=2C=C(C=CC12)N(C1=CC=CC=C1)C1=CC=CC=C1)N(C1=CC=CC=C1)C1=CC=CC=C1)C1=CC=CC=C1 | 1
892 | https://doi.org/10.1016/j.jlumin.2021.118473 | Toluene | 525 | C1(=CC=CC=C1)N(C=1C=CC=2N(C3=CC=C(C=C3C2C1)N(C1=CC=CC=C1)C1=CC=CC=C1)C1=CC=C(C=C1)C1=NC=NC(=C1)C1=CC=C(C=C1)N1C2=CC=C(C=C2C=2C=C(C=CC12)N(C1=CC=CC=C1)C1=CC=CC=C1)N(C1=CC=CC=C1)C1=CC=CC=C1)C1=CC=CC=C1 | 1
893 | https://doi.org/10.1016/j.dyepig.2019.108179 | toluene | 530 | CC1(C2=CC=CC=C2N(C=2C=CC=CC12)C1=CC=C(C=C1)C(=O)C1=CC=NC=C1)C | 1
894 | https://doi.org/10.1016/j.dyepig.2019.108179 | toluene | 509 | C1(=CC=CC=C1)C1(C2=CC=CC=C2N(C=2C=CC=CC12)C1=CC=C(C=C1)C(=O)C1=CC=NC=C1)C1=CC=CC=C1 | 1
895 | https://doi.org/10.1016/j.dyepig.2017.11.027 | THF | 485 | ClC1=NC(=C(C(=C1Cl)N1C2=CC=CC=C2C=2C=CC=CC12)Cl)Cl | 1
896 | https://doi.org/10.1016/j.dyepig.2024.112274 | THF | 607 | C1(=CC=CC=C1)N(C1=CC=C(C=C1)C1=CC=C(C2=NSN=C21)C2=CC=C(C=C2)C=2C=CC=1N(C3=CC=CC=C3OC1C2)C2=CC=CC=C2)C2=CC=CC=C2 | 1
897 | https://doi.org/10.1016/j.orgel.2019.03.045 | DMSO | 523 | C1(=CC=CC=C1)C(=CC1=CC=CC=C1)C=1C=C2C=3C=C(C=CC3N(C2=CC1)CC)C1=CC=2S(C3=CC=CC=C3S(C2C=C1)(=O)=O)(=O)=O | 1
898 | https://doi.org/10.1016/j.mtchem.2021.100645 | toluene | 508 | CC1(C2=CC=CC=C2N(C=2C=CC=CC12)C1=CC=CC=2C(C3=CC=C(C=C3N(C12)C1=CC=C(C=C1)C(F)(F)F)N1C=2C=CC=CC2C(C2=CC=CC=C12)(C)C)=O)C | 1
899 | https://doi.org/10.1016/j.tetlet.2016.03.097 | toluene | 426 | C1=CC=CC=2C3=CC=CC=C3N(C12)C1=C(C#N)C(=C(C(=C1N1C2=CC=CC=C2C=2C=CC=CC12)F)N1C2=CC=CC=C2C=2C=CC=CC12)N1C2=CC=CC=C2C=2C=CC=CC12 | 1
900 | https://doi.org/10.1016/j.dyepig.2023.111515 | toluene | 633 | C(C)(C)(C)C1=CC=C(C=C1)N1C(C=2C=CC3=C4C(=CC=C(C24)C1=O)C1=NC2=CC(=C(C=C2N=C13)C1=CC=C(C=C1)N(C1=CC=CC=C1)C1=CC=CC=C1)C)=O | 1
901 | https://doi.org/10.1016/j.dyepig.2021.109781 | toluene | 650 | C1=CC=CC=2C3=CC=CC=C3N(C12)C=1C=C(C=C(C1)N1C2=CC=CC=C2C=2C=CC=CC12)C1=CC=C(C2=NSN=C21)N2C=1C=CC=CC1C(C1=CC=CC=C21)(C)C | 1
902 | https://doi.org/10.1016/j.dyepig.2021.109781 | toluene | 634 | C1=CC=CC=2C3=CC=CC=C3N(C12)C=1C=C(C=C(C1)N1C2=CC=CC=C2C=2C=CC=CC12)C1=CC=C(C2=NSN=C21)N2C=1C=CC=CC1C(C1=CC=CC=C21)(C)C | 1
903 | https://doi.org/10.1016/j.dyepig.2017.04.024 | toluene | 518 | C1=CC=CC=2OC3=CC=CC=C3N(C12)C1=C(C=C(C=C1C1=CC=C(C=C1)C#N)C#N)C1=CC=C(C=C1)C#N | 1
904 | https://doi.org/10.1016/j.dyepig.2022.110373 | toluene | 365 | C1=CC=CC=2C3=CC=CC=C3C3(C12)C1=CC=CC=C1NC=1C=CC=CC13 | 1
905 | https://doi.org/10.1016/j.dyepig.2023.111568 | toluene | 536 | N1=CC(=CC=C1)C=1C=C2N=C3C4=C(C5=C(C3=NC2=CC1C=1C=NC=CC1)C=CC(=C5)C5=C(N(C1=CC=CC=C1)C1=CC=CC=C1)C=CC=C5)C=CC=C4 | 1
906 | https://doi.org/10.1016/j.optmat.2019.05.040 | toluene | 460 | C1=CC=CC=2C3=CC=CC=C3N(C12)C1=CC=C(C=C1)C=1OC(=NN1)C1=CC=C(C=C1)C1=CC=CC=2NC3=CC=CC=C3C(C12)(C)C | 1
907 | https://doi.org/10.1016/j.cej.2020.127418 | toluene | 504 | C12C3=CC(=CC=C3C(C=3C=CC=CC31)C=3C=CC=CC23)C(=O)C2=CC=C(C=C2)N2C=3C=CC=CC3C(C3=CC=CC=C23)(C)C | 1
908 | https://doi.org/10.1016/j.cej.2020.127418 | toluene | 540 | C12C3=CC(=CC=C3C(C=3C=CC=CC31)C=3C=CC=CC23)C(=O)C2=CC=C(C=C2)N2C3=CC=CC=C3OC=3C=CC=CC23 | 1
909 | https://doi.org/10.1016/j.orgel.2021.106245 | toluene | 579 | CC1(C2=CC=CC=C2N(C=2C=CC=CC12)C1=CC=C(C=C1)SC1=CC=2C(C3=CC=CC=C3C(C2C=C1)=O)=O)C | 1
910 | https://doi.org/10.1016/j.orgel.2021.106199 | DCM | 539 | C1=CC(=CC=2C3=CC=CC=C3N(C12)C1=CC=C(C=C1)C(=O)C1=CC2=C(SC3=C2C=CC=C3)C=C1)C=1C=CC=3N(C2=CC=CC=C2C3C1)C1=CC=C(C=C1)C(=O)C1=CC3=C(SC2=C3C=CC=C2)C=C1 | 1
911 | https://doi.org/10.1016/j.orgel.2021.106199 | DCM | 535 | C1=CC(=CC=2C3=CC=CC=C3N(C12)C1=CC=C(C=C1)C(=O)C1=CC2=C(OC3=C2C=CC=C3)C=C1)C=1C=CC=3N(C2=CC=CC=C2C3C1)C1=CC=C(C=C1)C(=O)C1=CC3=C(OC2=C3C=CC=C2)C=C1 | 1
912 | https://doi.org/10.1016/j.dyepig.2025.112723 | toluene | 509 | C1(=CC=CC=C1)C1=NC(=NC(=N1)C1=CC=CC=C1)C1=C(C(=C(C(=C1N1C2=CC=CC=C2C=2C(=CC=CC12)OCCCCCCN1C2=CC=CC=C2C=2C=CC=CC12)N1C2=CC=CC=C2C=2C(=CC=CC12)OCCCCCCN1C2=CC=CC=C2C=2C=CC=CC12)N1C2=CC=CC=C2C=2C(=CC=CC12)OCCCCCCN1C2=CC=CC=C2C=2C=CC=CC12)N1C2=CC=CC=C2C=2C(=CC=CC12)OCCCCCCN1C2=CC=CC=C2C=2C=CC=CC12)N1C2=CC=CC=C2C=2C(=CC=CC12)OCCCCCCN1C2=CC=CC=C2C=2C=CC=CC12 | 1
913 | https://doi.org/10.1016/j.dyepig.2021.109873 | THF | 479 | C1=CC=CC2=C1N1C3=C2C=CC=C3C3(C=2C=CC=CC12)C1=CC=CC=C1C(C=1C=CC=CC13)=O | 1
914 | https://doi.org/10.1016/j.dyepig.2021.109873 | THF | 522 | C1=CC=CC=2OC3=CC=CC4=C3N(C12)C1=CC=CC=C1C41C4=CC=CC=C4C(C=4C=CC=CC41)=O | 1
4 | https://doi.org/10.1016/j.jphotochem.2024.116046 | toluene | 440 | C(C)(C)(C)C=1C=CC=2N(C3=CC=C(C=C3C2C1)C(C)(C)C)CCCCCCCCC1(C2=CC=CC=C2C=2C=CC(=CC12)C1=C2C=CC=CC2=C(C2=CC=CC=C12)C1=CC=C(C#N)C=C1)CCCCCCCCN1C2=CC=C(C=C2C=2C=C(C=CC12)C(C)(C)C)C(C)(C)C | 0
5 | https://doi.org/10.1016/j.jphotochem.2024.116046 | toluene | 424 | C(C)(C)(C)C=1C=CC=2N(C3=CC=C(C=C3C2C1)C(C)(C)C)CCCCCCCCC1(C2=CC=CC=C2C=2C=CC(=CC12)C1=CC2=C3C=CC=CC3=C(C=C2C=2C=CC=CC12)C1=CC=C(C#N)C=C1)CCCCCCCCN1C2=CC=C(C=C2C=2C=C(C=CC12)C(C)(C)C)C(C)(C)C | 0
6 | https://doi.org/10.1016/j.dyepig.2021.109649 | toluene | 536 | CC1(C2=CC=CC=C2N(C=2C=CC=CC12)C1=CC=C(C=C1)C(=O)C1=CC=C(C=C1)SC1=CC=CC=C1)C | 0
7 | https://doi.org/10.1016/j.dyepig.2021.109649 | toluene | 574 | CC1(C2=CC=CC=C2N(C=2C=CC=CC12)C1=CC=C(C=C1)C(=O)C1=CC=C(C=C1)S(=O)(=O)C1=CC=CC=C1)C | 0
8 | https://doi.org/10.1016/j.jlumin.2021.118683 | toluene | 654 | C(C)(C)C1=C(C(=CC=C1)C(C)C)N1C(C2=CC(=CC=3C2=C(C1=O)C=C(C3)N3C=1C=CC=CC1C(C1=CC=CC=C31)(C)C)N3C=1C=CC=CC1C(C1=CC=CC=C31)(C)C)=O | 0
9 | https://doi.org/10.1016/j.jlumin.2021.118683 | toluene | 755 | C(C)(C)C1=C(C(=CC=C1)C(C)C)N1C(C2=CC(=CC=3C2=C(C1=O)C=C(C3)N3C1=CC=CC=C1OC=1C=CC=CC31)N3C1=CC=CC=C1OC=1C=CC=CC31)=O | 0
11 | https://doi.org/10.1016/j.dyepig.2024.112417 | toluene | 440 | C(C)(C)(C)C1=CC=C(C=C1)N(C1=CC=C(C=C1)C=1N(C(=C(N1)C#N)C#N)C)C1=CC=C(C=C1)C(C)(C)C | 0
13 | https://doi.org/10.1016/j.dyepig.2024.112417 | toluene | 457 | C(C)(C)(C)C1=CC=C(C=C1)N(C1=CC=C(C=C1)C1=NC2=C(N1C)C=C(C(=C2)C#N)C#N)C2=CC=C(C=C2)C(C)(C)C | 0
14 | https://doi.org/10.1016/j.cej.2020.126173 | toluene | 479 | C1(=CC=CC=C1)C1=NC(=NC(=N1)C1=CC=CC=C1)C1=C(C=CC=C1)N1C=2C=CC=CC2C=2C=CC3=C(C12)C1=CC=CC=C1C31C3=CC=CC=C3C=3C=CC=CC31 | 0
15 | https://doi.org/10.1016/j.orgel.2018.04.045 | toluene | 533 | C1=CC=CC=2OC3=CC=CC=C3N(C12)C=1C=CC=2C3=C(C4=CC=C(C=C4C2C1)N1C2=CC=CC=C2OC=2C=CC=CC12)N=C(C(=N3)C#N)C#N | 0
16 | https://doi.org/10.1016/j.orgel.2018.04.045 | toluene | 539 | C1=CC=CC=2SC3=CC=CC=C3N(C12)C=1C=CC=2C3=C(C4=CC=C(C=C4C2C1)N1C2=CC=CC=C2SC=2C=CC=CC12)N=C(C(=N3)C#N)C#N | 0
29 | https://doi.org/10.1016/j.dyepig.2019.107957 | toluene | 523 | C1=CC(=CC2=C1C1=NC3=CC=C(C=C3N=C1C1=C2C=C(C=C1)C1=CC=C(N(C2=CC=CC=C2)C2=CC=CC=C2)C=C1)C1=CC=C(N(C2=CC=CC=C2)C2=CC=CC=C2)C=C1)C1=CC=C(N(C2=CC=CC=C2)C2=CC=CC=C2)C=C1 | 0
30 | https://doi.org/10.1016/j.dyepig.2019.107957 | toluene | 533 | C1=CC(=CC2=C1C1=NC3=CC(=C(C=C3N=C1C1=C2C=C(C=C1)C1=CC=C(N(C2=CC=CC=C2)C2=CC=CC=C2)C=C1)C1=CC=C(N(C2=CC=CC=C2)C2=CC=CC=C2)C=C1)C1=CC=C(N(C2=CC=CC=C2)C2=CC=CC=C2)C=C1)C1=CC=C(N(C2=CC=CC=C2)C2=CC=CC=C2)C=C1 | 0
31 | https://doi.org/10.1016/j.dyepig.2019.107957 | toluene | 569 | C1=CC(=CC2=C1C1=NC3=CC=C(C=C3N=C1C1=C2C=C(C=C1)C1=CC=C(N(C2=CC=C(C=C2)OC)C2=CC=C(C=C2)OC)C=C1)C1=CC=C(N(C2=CC=C(C=C2)OC)C2=CC=C(C=C2)OC)C=C1)C1=CC=C(N(C2=CC=C(C=C2)OC)C2=CC=C(C=C2)OC)C=C1 | 0
32 | https://doi.org/10.1016/j.dyepig.2019.107957 | toluene | 594 | C1=CC(=CC2=C1C1=NC3=CC(=C(C=C3N=C1C1=C2C=C(C=C1)C1=CC=C(N(C2=CC=C(C=C2)OC)C2=CC=C(C=C2)OC)C=C1)C1=CC=C(N(C2=CC=C(C=C2)OC)C2=CC=C(C=C2)OC)C=C1)C1=CC=C(N(C2=CC=C(C=C2)OC)C2=CC=C(C=C2)OC)C=C1)C1=CC=C(N(C2=CC=C(C=C2)OC)C2=CC=C(C=C2)OC)C=C1 | 0
34 | https://doi.org/10.1016/j.orgel.2017.06.034 | toluene | 715 | COC1=CC=C(C=C1)N(C1=CC=C(C=C1)C1=CC=2C(C3=CC=C(C=C3C(C2C=C1)=O)C1=CC=C(C=C1)N(C1=CC=C(C=C1)OC)C1=CC=C(C=C1)OC)=O)C1=CC=C(C=C1)OC | 0
35 | https://doi.org/10.1016/j.orgel.2017.06.034 | toluene | 667 | COC1=CC=C(C=C1)N(C1=CC=C(C=C1)C1=CC=2C(C3=CC=C(C=C3C(C2C=C1)=O)C1=CC=C(C=C1)N(C1=CC=C(C=C1)OC)C1=CC=C(C=C1)OC)=O)C1=CC=C(C=C1)OC | 0
36 | https://doi.org/10.1016/j.orgel.2017.06.034 | toluene | 708 | COC1=CC=C(C=C1)N(C1=CC=C(C=C1)C1=CC=2C(C3=CC=C(C=C3C(C2C=C1)=O)C1=CC=C(C=C1)N(C1=CC=C(C=C1)OC)C1=CC=C(C=C1)OC)=O)C1=CC=C(C=C1)OC | 0
39 | https://doi.org/10.1016/j.dyepig.2023.111503 | toluene | 520 | C1(=CC=CC=C1)N(C=1C=CC=2N(C3=CC=C(C=C3C2C1)N(C1=CC=CC=C1)C1=CC=CC=C1)C=1C=CC=2C(C3=CC=C(C=C3N(C2C1)C1=CC=CC=C1)N1C2=CC=C(C=C2C=2C=C(C=CC12)N(C1=CC=CC=C1)C1=CC=CC=C1)N(C1=CC=CC=C1)C1=CC=CC=C1)=O)C1=CC=CC=C1 | 0
42 | https://doi.org/10.1016/j.dyepig.2020.108521 | toluene | 451 | C1=CC=CC=2C3=CC=CC=C3N(C12)C1=CC=C(C=C1)C1=C(C(=NC(=C1C#N)C)C)C#N | 0
43 | https://doi.org/10.1016/j.dyepig.2020.108521 | toluene | 509 | COC=1C=CC=2N(C3=CC=CC=C3C2C1)C1=CC=C(C=C1)C1=C(C(=NC(=C1C#N)C)C)C#N | 0
44 | https://doi.org/10.1016/j.dyepig.2020.108521 | toluene | 518 | COC=1C=CC=2N(C3=CC=C(C=C3C2C1)OC)C1=CC=C(C=C1)C1=C(C(=NC(=C1C#N)C)C)C#N | 0
48 | https://doi.org/10.1016/j.jlumin.2021.118287 | toluene | 494 | S(=O)(=O)(C1=CC=C(C=C1)N1C2=C(C=3C=CC=CC13)N(C=1C=CC=CC12)CC)C1=CC=C(C=C1)N1C2=C(C=3C=CC=CC13)N(C=1C=CC=CC12)CC | 0
49 | https://doi.org/10.1016/j.jlumin.2021.118287 | toluene | 532 | C(CCC)N1C2=C(C=3C=CC=CC13)N(C=1C=CC=CC12)C1=CC2=C(S(C3=C2C=C(C=C3)N3C=2C=CC=CC2C=2N(C=4C=CC=CC4C23)CCCC)(=O)=O)C=C1 | 0
50 | https://doi.org/10.1016/j.dyepig.2024.112233 | toluene | 440 | C(C)(C)(C)C=1C=CC=2N(C3=CC=C(C=C3C2C1)C(C)(C)C)C1=CC=C(C=C1)C1=NC(=NC(=N1)C1=CC=CC=C1)C1=CC=CC=C1 | 0
51 | https://doi.org/10.1016/j.dyepig.2024.112233 | toluene | 438 | C(C)(C)(C)C=1C=C(C=2N(C3=CC=C(C=C3C2C1)C(C)(C)C)C1=CC=C(C=C1)C1=NC(=NC(=N1)C1=CC=CC=C1)C1=CC=CC=C1)C1=C(C=CC=C1)C(F)(F)F | 0
52 | https://doi.org/10.1016/j.dyepig.2024.112233 | toluene | 437 | C1(=CC=CC=C1)C1=NC(=NC(=N1)C1=CC=CC=C1)C1=CC=C(C=C1)N1C2=CC=C(C=C2C=2C=C(C=C(C12)C1=C(C=CC=C1)C(F)(F)F)C1=CC=CC=C1)C1=CC=CC=C1 | 0
53 | https://doi.org/10.1016/j.dyepig.2020.108744 | toluene | 561 | C1=CC=CC=2OC3=CC=CC=C3N(C12)C1=CC=C(C(=O)C2=COC3=CC=CC=C3C2=O)C=C1 | 0
54 | https://doi.org/10.1016/j.cej.2020.127748 | DCM | 439 | C1=C(C=CC=2C3=CC=CC=C3C3(C12)C1=CC=CC=C1C=1C=CC=CC13)C1=C3C=CC=CC3=C(C3=CC=CC=C13)C1=CC=C(C#N)C=C1 | 0
55 | https://doi.org/10.1016/j.cej.2020.127748 | DCM | 440 | C1(=CC=CC=C1)C1(C2=CC=CC=C2C=2C=CC(=CC12)C1=C2C=CC=CC2=C(C2=CC=CC=C12)C1=CC=C(C#N)C=C1)C1=CC=CC=C1 | 0
56 | https://doi.org/10.1016/j.cej.2020.127748 | DCM | 439 | CC1(C2=CC=CC=C2C=2C=CC(=CC12)C1=C2C=CC=CC2=C(C2=CC=CC=C12)C1=CC=C(C#N)C=C1)C | 0
57 | https://doi.org/10.1016/j.cej.2022.141061 | toluene | 556 | S1C=CC2=C1C1=NC3=CC(=C(C=C3N=C1C1=C2C=CS1)C1=CC=C(N(C2=CC=CC=C2)C2=CC=CC=C2)C=C1)C1=CC=C(N(C2=CC=CC=C2)C2=CC=CC=C2)C=C1 | 0
58 | https://doi.org/10.1016/j.cej.2022.141061 | toluene | 629 | C1(=CC=CC=C1)N(C1=CC=C(C=C1)C1=C(C=C2N=C3C4=C(C5=C(C3=NC2=C1)SC=C5)C=CS4)P(C4=CC=CC=C4)(C4=CC=CC=C4)=O)C4=CC=CC=C4 | 0
59 | https://doi.org/10.1016/j.cej.2022.141061 | toluene | 639 | S1C=CC2=C1C1=NC3=C(C=CC(=C3N=C1C1=C2C=CS1)C1=CC=C(N(C2=CC=CC=C2)C2=CC=CC=C2)C=C1)C1=CC=C(N(C2=CC=CC=C2)C2=CC=CC=C2)C=C1 | 0
60 | https://doi.org/10.1016/j.jlumin.2021.118473 | Toluene | 392 | C1(=CC=CC=C1)C=1C=CC=2N(C3=CC=C(C=C3C2C1)C1=CC=CC=C1)C1=NC=NC(=C1)N1C2=CC=C(C=C2C=2C=C(C=CC12)C1=CC=CC=C1)C1=CC=CC=C1 | 0
61 | https://doi.org/10.1016/j.dyepig.2022.110430 | toluene | 516 | C(C)(C)(C)C1=NC(=NC(=N1)C(C)(C)C)C1=CC=C(C=C1)N1C2=CC=C(C=C2C=2C=C(C=CC12)N(C1=CC=CC=C1)C1=CC=CC=C1)N(C1=CC=CC=C1)C1=CC=CC=C1 | 0
62 | https://doi.org/10.1016/j.dyepig.2022.110430 | toluene | 590 | C1(=CC=CC=C1)N(C=1C=CC=2N(C3=CC=C(C=C3C2C1)N(C1=CC=CC=C1)C1=CC=CC=C1)C1=C(C#N)C=C(C=C1)C1=NC(=NC(=N1)C(C)(C)C)C(C)(C)C)C1=CC=CC=C1 | 0
63 | https://doi.org/10.1016/j.dyepig.2022.110430 | toluene | 550 | C(C)(C)(C)C1=NC(=NC(=N1)C(C)(C)C)C=1C=CC(=NC1)N1C2=CC=C(C=C2C=2C=C(C=CC12)N(C1=CC=CC=C1)C1=CC=CC=C1)N(C1=CC=CC=C1)C1=CC=CC=C1 | 0
64 | https://doi.org/10.1016/j.dyepig.2016.10.029 | THF | 510 | C1(=CC(=CC=C1)C(=O)C1=CC=C(C=C1)N(C1=CC=CC=C1)C1=CC=CC=C1)C(=O)C1=CC=C(C=C1)N(C1=CC=CC=C1)C1=CC=CC=C1 | 0
65 | https://doi.org/10.1016/j.dyepig.2016.10.029 | THF | 608 | C1(=CC=C(C=C1)C(=O)C1=CC=C(C=C1)N(C1=CC=CC=C1)C1=CC=CC=C1)C(=O)C1=CC=C(C=C1)N(C1=CC=CC=C1)C1=CC=CC=C1 | 0
68 | https://doi.org/10.1016/j.jlumin.2022.118926 | toluene | 407 | C1=CC=CC=2C3=CC=CC=C3N(C12)C1=CC(=C(C=C1)C1=CC2=C3C=CC=CC3=C(C=C2C=2C=CC=CC12)C1=CC=C(C#N)C=C1)C | 0
71 | https://doi.org/10.1016/j.orgel.2022.106450 | toluene | 389 | C1=CC=CC=2C3=CC=CC=C3N(C12)C1=C(C=CC=C1)C1=C(C=CC=C1)N1C2=CC=CC=C2C=2C=CC=CC12 | 0
72 | https://doi.org/10.1016/j.orgel.2022.106450 | toluene | 403 | C1=CC=CC=2C3=CC=CC=C3N(C12)C1=C(C=CC=C1)C=1C=NC=CC1N1C2=CC=CC=C2C=2C=CC=CC12 | 0
73 | https://doi.org/10.1016/j.orgel.2022.106450 | toluene | 467 | C1=CC=CC=2C3=CC=CC=C3N(C12)C1=C(C=CC=C1)C1=NC(=NC(=N1)C1=C(C=CC=C1)N1C2=CC=CC=C2C=2C=CC=CC12)C1=C(C=CC=C1)N1C2=CC=CC=C2C=2C=CC=CC12 | 0
77 | https://doi.org/10.1016/j.dyepig.2017.03.032 | THF | 425 | C1(=CC=CC2=CC=CC=C12)C1=NC2=C(N1C1=CC=CC=C1)C1=CC=CC=C1C=1C=CC=CC12 | 0
78 | https://doi.org/10.1016/j.dyepig.2017.03.032 | THF | 446 | C1(=CC=CC2=CC=CC=C12)C1=NC2=C(N1C1=CC=CC=C1)C1=CC=CC=C1C=1C=CC=CC12 | 0
79 | https://doi.org/10.1016/j.dyepig.2024.112118 | Toluene | 371 | C1=C(C=CC=2SC3=C(C21)C=CC=C3)N3C2=CC=CC=C2C=2C=CC=CC32 | 0
80 | https://doi.org/10.1016/j.dyepig.2024.112118 | Toluene | 376 | C1=C(C=CC=2SC3=C(C21)C=CC=C3)N3C2=CC=CC=C2C=2C=CC=CC32 | 0
81 | https://doi.org/10.1016/j.dyepig.2024.112118 | Toluene | 371 | C12(CC3CC(CC(C1)C3)C2)C=2C=CC=3N(C1=CC=CC=C1C3C2)C2=CC3=C(SC1=C3C=CC=C1)C=C2 | 0
82 | https://doi.org/10.1016/j.dyepig.2024.112118 | Toluene | 375 | C12(CC3CC(CC(C1)C3)C2)C=2C=CC=3N(C1=CC=CC=C1C3C2)C2=CC3=C(SC1=C3C=CC=C1)C=C2 | 0
83 | https://doi.org/10.1016/j.dyepig.2024.112118 | Toluene | 404 | C(C)(C)(C)C1=CC=C(C=C1)C=1C=C2OC=3C=CC=CC3B3C2=C(C1)OC=1C=CC=CC13 | 0
84 | https://doi.org/10.1016/j.dyepig.2024.112118 | Toluene | 413 | C(C)(C)(C)C1=CC=C(C=C1)C=1C=C2OC=3C=CC=CC3B3C2=C(C1)OC=1C=CC=CC13 | 0
85 | https://doi.org/10.1016/j.dyepig.2024.112118 | Toluene | 445 | C1=C(C=CC=2SC3=C(C21)C=CC=C3)N3C2=CC=CC=C2C=2C=CC=CC32 | 0
86 | https://doi.org/10.1016/j.dyepig.2024.112118 | Toluene | 447 | C12(CC3CC(CC(C1)C3)C2)C=2C=CC=3N(C1=CC=CC=C1C3C2)C2=CC3=C(SC1=C3C=CC=C1)C=C2 | 0
93 | https://doi.org/10.1016/j.dyepig.2022.110634 | toluene | 516 | C1=CC=CC=2C3=CC=CC=C3N(C12)C=1C=C2N=C3C4=C(C5=C(C3=NC2=CC1N1C2=CC=CC=C2C=2C=CC=CC12)C=CC=N5)N=CC=C4 | 0
94 | https://doi.org/10.1016/j.dyepig.2022.110634 | toluene | 555 | C1=CC=CC=2C3=CC=CC=C3N(C12)C=1C=C2N=C3C4=C(C5=C(C3=NC2=CC1N1C2=CC=CC=C2C=2C=CC=CC12)C=CC=N5)N=CC=C4 | 0
95 | https://doi.org/10.1016/j.dyepig.2022.110634 | toluene | 555 | C1(=CC=CC=C1)C=1C=CC=2N(C3=CC=C(C=C3C2C1)C1=CC=CC=C1)C=1C=C2N=C3C4=C(C5=C(C3=NC2=CC1N1C2=CC=C(C=C2C=2C=C(C=CC12)C1=CC=CC=C1)C1=CC=CC=C1)C=CC=N5)N=CC=C4 | 0
96 | https://doi.org/10.1016/j.dyepig.2022.110634 | toluene | 566 | C1(=CC=CC=C1)C=1C=CC=2N(C3=CC=C(C=C3C2C1)C1=CC=CC=C1)C=1C=C2N=C3C4=C(C5=C(C3=NC2=CC1N1C2=CC=C(C=C2C=2C=C(C=CC12)C1=CC=CC=C1)C1=CC=CC=C1)C=CC=N5)N=CC=C4 | 0
97 | https://doi.org/10.1016/j.dyepig.2016.12.037 | toluene | 487 | C1(=CC=CC=C1)N1C2=CC=CC=C2C=2C=C(C=CC12)C1=CC=2S(C3=CC=CC=C3S(C2C=C1)(=O)=O)(=O)=O | 0
98 | https://doi.org/10.1016/j.dyepig.2016.12.037 | toluene | 501 | C1=CC=CC=2C3=CC=CC=C3N(C12)C1=CC=C(C=C1)C1=CC=2S(C3=CC=CC=C3S(C2C=C1)(=O)=O)(=O)=O | 0
99 | https://doi.org/10.1016/j.dyepig.2016.12.037 | toluene | 558 | C1(=CC=CC=C1)N(C1=CC=C(C=C1)C1=CC=2S(C3=CC=CC=C3S(C2C=C1)(=O)=O)(=O)=O)C1=CC=CC=C1 | 0
100 | https://doi.org/10.1016/j.dyepig.2016.12.037 | toluene | 610 | COC1=CC=C(C=C1)N(C1=CC=C(C=C1)C1=CC=2S(C3=CC=CC=C3S(C2C=C1)(=O)=O)(=O)=O)C1=CC=C(C=C1)OC | 0
101 | https://doi.org/10.1016/j.dyepig.2017.02.035 | toluene | 603 | C1(=CC=CC=C1)C1=NC2=C(C=CC(=C2N=C1C1=CC=CC=C1)N1C=2C=CC=CC2C(C2=CC=CC=C12)(C)C)N1C=2C=CC=CC2C(C2=CC=CC=C12)(C)C | 0
103 | https://doi.org/10.1016/j.dyepig.2017.02.035 | toluene | 537 | C1(=CC=CC=C1)C1=NC2=C(C=CC(=C2N=C1C1=CC=CC=C1)N1C2=CC=CC=C2C=2C=CC=CC12)N1C2=CC=CC=C2C=2C=CC=CC12 | 0
104 | https://doi.org/10.1016/j.dyepig.2017.02.035 | toluene | 502 | C1(=CC=CC=C1)C1=NC2=C(C=CC(=C2N=C1C1=CC=CC=C1)C1=CC=C(C=C1)N1C2=CC=CC=C2C=2C=CC=CC12)C1=CC=C(C=C1)N1C2=CC=CC=C2C=2C=CC=CC12 | 0
105 | https://doi.org/10.1016/j.cej.2021.133221 | toluene | 454 | C(C)(C)(C)C=1C=CC=2N(C=3C=C(C=C4N(C=5C=CC(=CC5B(C34)C2C1)C(C)(C)C)C1=CC=C(C=C1)C(C)(C)C)N1C=2C=CC=CC2C(C2=CC=CC=C12)(C1=CC=CC=C1)C1=CC=CC=C1)C1=CC=C(C=C1)C(C)(C)C | 0
106 | https://doi.org/10.1016/j.cej.2021.133221 | toluene | 468 | C(C)(C)(C)C=1C=CC2=C(B3C=4C=CC=C5C(C6=C(N(C=7C=C(C=C(N2C2=CC=C(C=C2)C(C)(C)C)C37)N(C3=CC=C(C=C3)C(C)(C)C)C3=CC=C(C=C3)C(C)(C)C)C54)C=CC=C6)(C)C)C1 | 0
107 | https://doi.org/10.1016/j.orgel.2018.03.027 | CH2Cl2 | 491 | C1=CC=CC=2C3=CC=CC=C3N(C12)C1=NC(=C(C(=C1N1C2=CC=CC=C2C=2C=CC=CC12)C1=CC=C(C#N)C=C1)N1C2=CC=CC=C2C=2C=CC=CC12)N1C2=CC=CC=C2C=2C=CC=CC12 | 0
108 | https://doi.org/10.1016/j.orgel.2018.03.027 | CH2Cl2 | 497 | C1=CC=CC=2C3=CC=CC=C3N(C12)C1=NC(=C(C(=C1N1C2=CC=CC=C2C=2C=CC=CC12)C1=CC=C(C#N)C=C1)N1C2=CC=CC=C2C=2C=CC=CC12)N1C2=CC=CC=C2C=2C=CC=CC12 | 0
109 | https://doi.org/10.1016/j.dyepig.2017.11.027 | THF | 462 | ClC=1C(=NC(=C(C1N1C2=CC=CC=C2C=2C=CC=CC12)Cl)Cl)N1C2=CC=CC=C2C=2C=CC=CC12 | 0
110 | https://doi.org/10.1016/j.dyepig.2017.11.027 | THF | 446 | ClC=1C(=NC(=C(C1N1C2=CC=CC=C2C=2C=CC=CC12)Cl)Cl)N1C2=CC=CC=C2C=2C=CC=CC12 | 0
111 | https://doi.org/10.1016/j.dyepig.2017.11.027 | THF | 459 | ClC=1C(=NC(=C(C1N1C2=CC=CC=C2C=2C=CC=CC12)Cl)N1C2=CC=CC=C2C=2C=CC=CC12)N1C2=CC=CC=C2C=2C=CC=CC12 | 0
112 | https://doi.org/10.1016/j.dyepig.2017.11.027 | THF | 462 | ClC=1C(=NC(=C(C1N1C2=CC=CC=C2C=2C=CC=CC12)Cl)N1C2=CC=CC=C2C=2C=CC=CC12)N1C2=CC=CC=C2C=2C=CC=CC12 | 0
113 | https://doi.org/10.1016/j.orgel.2022.106645 | Toluene | 670 | C1(=CC=CC=C1)N(C1=CC=C(C=C1)C=1C=CC=2C(C3=CC=CC=C3C2C1)=C(C#N)C#N)C1=CC=CC=C1 | 0
114 | https://doi.org/10.1016/j.orgel.2022.106645 | Toluene | 802 | C1(=CC=CC=C1)N(C1=CC=C(C=C1)C=1C=CC=2C(C3=CC=CC=C3C2C1)=C(C#N)C#N)C1=CC=CC=C1 | 0
115 | https://doi.org/10.1016/j.orgel.2022.106645 | Toluene | 670 | C1(=CC=CC=C1)N(C1=CC=C(C=C1)C=1C=CC=2C(C3=CC=C(C=C3C2C1)C1=CC=C(C=C1)N(C1=CC=CC=C1)C1=CC=CC=C1)=C(C#N)C#N)C1=CC=CC=C1 | 0
116 | https://doi.org/10.1016/j.orgel.2022.106645 | Toluene | 802 | C1(=CC=CC=C1)N(C1=CC=C(C=C1)C=1C=CC=2C(C3=CC=C(C=C3C2C1)C1=CC=C(C=C1)N(C1=CC=CC=C1)C1=CC=CC=C1)=C(C#N)C#N)C1=CC=CC=C1 | 0
125 | https://doi.org/10.1016/j.dyepig.2019.03.016 | toluene | 462 | COC1=CC=C(C=C1)C=1C=CC=2N(C3=CC=C(C=C3C2C1)C1=CC=C(C=C1)OC)C1=CC=C(C=C1)C(=O)C1=CC2=C(SC3=C2C=CC=C3)C=C1 | 0
126 | https://doi.org/10.1016/j.dyepig.2019.03.016 | toluene | 493 | COC1=CC=C(C=C1)C=1C=CC=2N(C3=CC=C(C=C3C2C1)C1=CC=C(C=C1)OC)C1=CC=C(C=N1)C(=O)C1=CC2=C(SC3=C2C=CC=C3)C=C1 | 0
127 | https://doi.org/10.1016/j.dyepig.2019.03.016 | toluene | 484 | COC1=CC=C(C=C1)C=1C=CC=2N(C3=CC=C(C=C3C2C1)C1=CC=C(C=C1)OC)C=1C=CC(=NC1)C(=O)C1=CC2=C(SC3=C2C=CC=C3)C=C1 | 0
133 | https://doi.org/10.1016/j.orgel.2022.106657 | hexane | 590 | CC1(C2=CC=CC=C2N(C=2C=CC=CC12)C1=CC=2C(C3=CC=CC=C3C(C2C=C1)=O)=O)C | 0
134 | https://doi.org/10.1016/j.orgel.2022.106657 | chloroform | 593 | CC1(C2=CC=CC=C2N(C=2C=CC=CC12)C1=CC=2C(C3=CC=CC=C3C(C2C=C1)=O)=O)C | 0
135 | https://doi.org/10.1016/j.orgel.2022.106657 | DCM | 609 | CC1(C2=CC=CC=C2N(C=2C=CC=CC12)C1=CC=2C(C3=CC=CC=C3C(C2C=C1)=O)=O)C | 0
136 | https://doi.org/10.1016/j.orgel.2022.106657 | MeOH | 594 | CC1(C2=CC=CC=C2N(C=2C=CC=CC12)C1=CC=2C(C3=CC=CC=C3C(C2C=C1)=O)=O)C | 0
141 | https://doi.org/10.1016/j.dyepig.2020.108437 | toluene | 529 | CN1C2=NC=NC(=C2N=C1)C1=CC=C(C=C1)N1C2=CC=CC=C2OC=2C=CC=CC12 | 0
142 | https://doi.org/10.1016/j.dyepig.2020.108437 | toluene | 534 | CN1C2=NC(=NC(=C2N=C1)C1=CC=C(C=C1)N1C2=CC=CC=C2OC=2C=CC=CC12)C1=CC=C(C=C1)N1C2=CC=CC=C2OC=2C=CC=CC12 | 0
149 | https://doi.org/10.1016/j.dyepig.2024.112398 | toluene | 579 | C1(=CC=CC=C1)N(C1=CC=C(C=C1)C1=CC(=C(C=C1)C1=NC2=CC(=C(C=C2N=C1)C#N)C#N)C1=CC=C(C=C1)N(C1=CC=CC=C1)C1=CC=CC=C1)C1=CC=CC=C1 | 0
150 | https://doi.org/10.1016/j.dyepig.2019.107633 | toluene | 435 | C1=CC=CC=2C3=CC=CC=C3N(C12)C1=CC=C(C=C1)C1=C(C#N)C(=CN=C1)C1=CC=C(C=C1)N1C2=CC=CC=C2C=2C=CC=CC12 | 0
151 | https://doi.org/10.1016/j.dyepig.2019.107633 | toluene | 480 | C1(=CC=C(C=C1)N(C1=CC=C(C=C1)C1=C(C#N)C(=CN=C1)C1=CC=C(C=C1)N(C1=CC=C(C=C1)C1=CC=CC=C1)C1=CC=C(C=C1)C1=CC=CC=C1)C1=CC=C(C=C1)C1=CC=CC=C1)C1=CC=CC=C1 | 0
152 | https://doi.org/10.1016/j.dyepig.2020.108705 | CH2Cl2 | 547 | C(C)(C)(C)C=1C=CC=2N(C3=CC=C(C=C3C2C1)C(C)(C)C)C1=C(C(=C(C(=C1N1C2=CC=C(C=C2C=2C=C(C=CC12)C(C)(C)C)C(C)(C)C)C(F)(F)F)N1C2=CC=C(C=C2C=2C=C(C=CC12)C(C)(C)C)C(C)(C)C)N1C2=CC=C(C=C2C=2C=C(C=CC12)C(C)(C)C)C(C)(C)C)C(F)(F)F | 0
155 | https://doi.org/10.1016/j.mtener.2021.100818 | toluene | 630 | C1(=CC=CC=C1)C=1C=C2N=C3C4=C(C5=C(C3=NC2=CC1C1=CC=CC=C1)C=CC(=C5)N5C1=CC=CC=C1OC=1C=CC=CC51)C=C(C=C4)N4C5=CC=CC=C5OC=5C=CC=CC45 | 0
158 | https://doi.org/10.1016/j.dyepig.2023.111104 | toluene | 557 | C1(=C(C=CC=C1)C(=O)C1=CC=C(C=C1)N1C=2C=CC=CC2C(C2=CC=CC=C12)(C)C)C(=O)C1=CC=C(C=C1)N1C=2C=CC=CC2C(C2=CC=CC=C12)(C)C | 0
159 | https://doi.org/10.1016/j.dyepig.2023.111104 | toluene | 633 | C1(=C(C=CC=C1)C(=O)C1=CC=C(C=C1)N1C2=CC=CC=C2OC=2C=CC=CC12)C(=O)C1=CC=C(C=C1)N1C2=CC=CC=C2OC=2C=CC=CC12 | 0
160 | https://doi.org/10.1016/j.dyepig.2023.111104 | Toluene | 526 | C1(=C(C=CC=C1)C(=O)C1=CC=C(C=C1)N1C=2C=CC=CC2C(C2=CC=CC=C12)(C)C)C1=C(C=CC=C1)C(=O)C1=CC=C(C=C1)N1C=2C=CC=CC2C(C2=CC=CC=C12)(C)C | 0
161 | https://doi.org/10.1016/j.dyepig.2023.111104 | toluene | 595 | C1(=C(C=CC=C1)C(=O)C1=CC=C(C=C1)N1C2=CC=CC=C2OC=2C=CC=CC12)C1=C(C=CC=C1)C(=O)C1=CC=C(C=C1)N1C2=CC=CC=C2OC=2C=CC=CC12 | 0
164 | https://doi.org/10.1016/j.orgel.2018.11.018 | CH2Cl2 | 512 | C1(=CC=CC=C1)P(C1=CC=C(C=C1)C1=NC(=NC(=N1)C1=CC=CC=C1)C1=CC=C(C=C1)N1C2=CC=C(C=C2C=2C=C(C=CC12)N1C2=CC=C(C=C2C=2C=C(C=CC12)C(C)(C)C)C(C)(C)C)N1C2=CC=C(C=C2C=2C=C(C=CC12)C(C)(C)C)C(C)(C)C)(C1=CC=CC=C1)=O | 0
165 | https://doi.org/10.1016/j.orgel.2018.11.018 | CH2Cl2 | 502 | C1(=CC=CC=C1)P(C1=CC=C(C=C1)C1=NC(=NC(=N1)C1=CC=CC=C1)C1=CC=C(C=C1)N1C2=CC=C(C=C2C=2C=C(C=CC12)N1C2=CC=C(C=C2C=2C=C(C=CC12)C(C)(C)C)C(C)(C)C)N1C2=CC=C(C=C2C=2C=C(C=CC12)C(C)(C)C)C(C)(C)C)(C1=CC=CC=C1)=O | 0
168 | https://doi.org/10.1016/j.dyepig.2023.111125 | toluene | 693 | C1=CC=CC=2OC3=CC=CC=C3N(C12)C=1C=CC=2C(=C(C3=CC=C(C=C3C2C1)N1C2=CC=CC=C2OC=2C=CC=CC12)C#N)C#N | 0
169 | https://doi.org/10.1016/j.dyepig.2023.111125 | toluene | 636 | C1=CC=CC=2OC3=CC=CC=C3N(C12)C=1C=CC=2C(=C(C3=CC=C(C=C3C2C1)N1C2=CC=CC=C2OC=2C=CC=CC12)C#N)N1C2=CC=CC=C2OC=2C=CC=CC12 | 0
174 | https://doi.org/10.1016/j.optmat.2020.109941 | dichloromethane | 415 | C1=CC=CC=2C3=CC=CC=C3N(C12)CCCCCCOC1=CC=CC=2N(C3=CC=CC=C3C12)C1=C(C(=CC(=C1)N1C2=CC=CC=C2C=2C(=CC=CC12)OCCCCCCN1C2=CC=CC=C2C=2C=CC=CC12)N1C2=CC=CC=C2C=2C(=CC=CC12)OCCCCCCN1C2=CC=CC=C2C=2C=CC=CC12)C1=CC=C(C=C1)C#N | 0
175 | https://doi.org/10.1016/j.dyepig.2021.109580 | toluene | 644 | CC1(C2=CC=CC=C2N(C=2C=CC=CC12)C1=C2N=C3C4=C(C5=C(C3=NC2=C(C=C1)N1C=2C=CC=CC2C(C2=CC=CC=C12)(C)C)C=CC=C5)C=CC=C4)C | 0
176 | https://doi.org/10.1016/j.dyepig.2021.109580 | toluene | 632 | CC1(C2=CC=CC=C2N(C=2C=CC=CC12)C1=C2N=C3C4=C(C5=C(C3=NC2=CC=C1)C=CC=C5)C=CC=C4)C | 0
177 | https://doi.org/10.1016/j.dyepig.2021.109580 | toluene | 578 | CC1(C2=CC=CC=C2N(C=2C=CC=CC12)C=1C=C2N=C3C4=C(C5=C(C3=NC2=CC1)C=CC=C5)C=CC=C4)C | 0
185 | https://doi.org/10.1016/j.dyepig.2019.04.014 | Toluene | 405 | C1=CC=CC=2C3=CC=CC=C3N(C12)C1=CC=C(C=C1)[Si](C1=CC=C(C=C1)C1=NC(=NC(=N1)C1=CC=CC=C1)C1=CC=CC=C1)(C1=CC=C(C=C1)C1=NC(=NC(=N1)C1=CC=CC=C1)C1=CC=CC=C1)C1=CC=C(C=C1)N1C2=CC=CC=C2C=2C=CC=CC12 | 0
189 | https://doi.org/10.1016/j.dyepig.2020.108485 | Toluene | 478 | C1(=CC=CC=C1)C1=NC(=NC(=N1)C1=CC=CC=C1)C1=CC=C(C=C1)N1C2=CC=CC=C2C2=CC=3N(C4=CC=CC=C4C3C=C21)C2=CC=CC=C2 | 0
190 | https://doi.org/10.1016/j.dyepig.2020.108485 | Toluene | 447 | C(C)(C)(C)C=1C=CC=2OC=3C=C(C=C4OC=5C=CC(=CC5B(C34)C2C1)C(C)(C)C)N1C2=CC=CC=C2C2=C(C=3N(C4=CC=CC=C4C3C(=C21)C2=CC=CC=C2)C2=CC=CC=C2)C2=CC=CC=C2 | 0
191 | https://doi.org/10.1016/j.dyepig.2020.108485 | Toluene | 479 | C1(=CC=CC=C1)C1=NC(=NC(=N1)C1=CC=CC=C1)C1=CC=C(C=C1)N1C2=CC=CC=C2C2=C(C=3N(C4=CC=CC=C4C3C(=C21)C2=CC=CC=C2)C2=CC=CC=C2)C2=CC=CC=C2 | 0
192 | https://doi.org/10.1016/j.dyepig.2021.109781 | THF | 558 | C1=CC=CC=2C3=CC=CC=C3N(C12)C=1C=C(C=C(C1)N1C2=CC=CC=C2C=2C=CC=CC12)C1=CC=C(C2=NSN=C21)C2=CC(=CC(=C2)N2C1=CC=CC=C1C=1C=CC=CC21)N2C1=CC=CC=C1C=1C=CC=CC21 | 0
193 | https://doi.org/10.1016/j.dyepig.2021.109781 | THF | 555 | C1=CC=CC=2C3=CC=CC=C3N(C12)C=1C=C(C=C(C1)N1C2=CC=CC=C2C=2C=CC=CC12)C1=CC=C(C2=NSN=C21)C2=CC(=CC(=C2)N2C1=CC=CC=C1C=1C=CC=CC21)N2C1=CC=CC=C1C=1C=CC=CC21 | 0
194 | https://doi.org/10.1016/j.cej.2022.134934 | toluene | 504 | C1=CC=CC=2C3=CC=CC=C3C3(C12)C1=CC=CC=C1N(C=1C=CC=CC13)C1=CC=C(C=C1)C(=O)C1=CC=C(C=C1)N1C=3C=CC=CC3C3(C2=CC=CC=C2C=2C=CC=CC32)C3=CC=CC=C13 | 0
195 | https://doi.org/10.1016/j.cej.2022.134934 | THF | 552 | C1=CC=CC=2C3=CC=CC=C3C3(C12)C1=CC=CC=C1N(C=1C=CC=CC13)C1=CC=C(C=C1)C(=O)C1=CC=C(C=C1)N1C=3C=CC=CC3C3(C2=CC=CC=C2C=2C=CC=CC32)C3=CC=CC=C13 | 0
196 | https://doi.org/10.1016/j.cej.2022.134934 | toluene | 502 | C1=CC=CC=2SC3=CC=CC=C3C3(C12)C1=CC=CC=C1N(C=1C=CC=CC13)C1=CC=C(C=C1)C(=O)C1=CC=C(C=C1)N1C=3C=CC=CC3C3(C2=CC=CC=C2SC=2C=CC=CC32)C3=CC=CC=C13 | 0
197 | https://doi.org/10.1016/j.cej.2022.134934 | THF | 525 | C1=CC=CC=2SC3=CC=CC=C3C3(C12)C1=CC=CC=C1N(C=1C=CC=CC13)C1=CC=C(C=C1)C(=O)C1=CC=C(C=C1)N1C=3C=CC=CC3C3(C2=CC=CC=C2SC=2C=CC=CC32)C3=CC=CC=C13 | 0
198 | https://doi.org/10.1016/j.dyepig.2023.111314 | toluene | 681 | C1(=CC=CC=C1)N(C1=CC=C(C=C1)C1=C2N=C3C(=NC2=C(C=C1)C1=CC=C(C=C1)N(C1=CC=CC=C1)C1=CC=CC=C1)C=1C=CC(=C2C(=CC=C3C12)C#N)C#N)C1=CC=CC=C1 | 0
199 | https://doi.org/10.1016/j.dyepig.2023.111314 | toluene | 649 | C1(=CC=CC=C1)N(C1=CC=C(C=C1)C=1C=C2N=C3C(=NC2=CC1C1=CC=C(C=C1)N(C1=CC=CC=C1)C1=CC=CC=C1)C=1C=CC(=C2C(=CC=C3C12)C#N)C#N)C1=CC=CC=C1 | 0
200 | https://doi.org/10.1016/j.dyepig.2023.111200 | toluene | 483 | C1=CC=CC=2C3=CC=CC=C3N(C12)C1=C(C=C(C#N)C=C1)C1=NC(=NC(=N1)C1=CC=CC=C1)C1=CC=CC=C1 | 0
201 | https://doi.org/10.1016/j.dyepig.2023.111200 | toluene | 493 | C1(=CC=CC=C1)C1=NC(=NC(=N1)C=1C=C(C#N)C=CC1N1C2=CC=CC=C2C=2C=CC=CC12)C=1C=C(C#N)C=CC1N1C2=CC=CC=C2C=2C=CC=CC12 | 0
202 | https://doi.org/10.1016/j.dyepig.2023.111200 | toluene | 508 | N1=C(N=C(N=C1C=1C=C(C#N)C=CC1N1C2=CC=CC=C2C=2C=CC=CC12)C=1C=C(C#N)C=CC1N1C2=CC=CC=C2C=2C=CC=CC12)C=1C=C(C#N)C=CC1N1C2=CC=CC=C2C=2C=CC=CC12 | 0
204 | https://doi.org/10.1016/j.dyepig.2021.109208 | toluene | 464 | C1(=CC=CC=C1)N(C1=CC=C(C=C1)C1=CC=2N(C3=CC=CC=C3C2C=C1)C1=CC=C(C=C1)C(=O)C1=CC=CC=C1)C1=CC=CC=C1 | 0
205 | https://doi.org/10.1016/j.dyepig.2021.109208 | toluene | 510 | C1(=CC=CC=C1)N(C1=CC=C(C=C1)C1=CC=CC=2C3=CC=CC=C3N(C12)C1=CC=C(C=C1)C(=O)C1=CC=CC=C1)C1=CC=CC=C1 | 0
206 | https://doi.org/10.1016/j.dyepig.2021.109208 | toluene | 521 | C1=CC=CC=2C3=CC=CC=C3N(C12)C1=CC=C(C=C1)C(=O)C1=CC=C(C=C1)N1C2=CC=CC=C2C=2C=CC=C(C12)C1=CC=C(C=C1)N(C1=CC=CC=C1)C1=CC=CC=C1 | 0
217 | https://doi.org/10.1016/j.dyepig.2023.111763 | toluene | 603 | C1=CC=CC=2C3=C4C(C=5C(=C3NC12)C=1C=CC=CC1N5)=C5C=CC=CC5=N4 | 0
218 | https://doi.org/10.1016/j.dyepig.2017.04.024 | toluene | 561 | C1=CC=CC=2OC3=CC=CC=C3N(C12)C1=C(C=C(C=C1C1=CC=C(C=C1)C#N)C#N)C1=CC=C(C=C1)C#N | 0
219 | https://doi.org/10.1016/j.orgel.2019.03.044 | DMF | 423 | C1=CC=CC=2C3=CC=CC=C3N(C12)C1=CC=C(C=C1)C1=CC=C(C=C1)C1=NC2=C(N1C1=CC=C(C=C1)C(F)(F)F)C1=CC=CC=C1C=1C=CC=CC12 | 0
220 | https://doi.org/10.1016/j.orgel.2019.03.044 | DMF | 440 | C1=CC=CC=2C3=CC=CC=C3N(C12)C1=CC=C(C=C1)C1=CC=C(C=C1)C1=NC2=C(N1C1=CC=C(C=C1)C(F)(F)F)C1=CC=CC=C1C=1C=CC=CC12 | 0
221 | https://doi.org/10.1016/j.orgel.2019.03.044 | DMF | 415 | C1(=CC=CC=C1)C=1N=C(N(C1C1=CC=CC=C1)C1=CC=C(C=C1)C(F)(F)F)C1=CC=C(C=C1)C1=CC=C(C=C1)N1C2=CC=CC=C2C=2C=CC=CC12 | 0
222 | https://doi.org/10.1016/j.dyepig.2020.108624 | DCM | 507 | C1=CC=CC=2C3=CC=CC=C3N(C12)C1=C(C#N)C(=C(C(=C1N1C2=CC=CC=C2C=2C(=CC=CC12)OCC1=CC=C(C=C1)C=C)N1C2=CC=CC=C2C=2C=CC=CC12)N1C2=CC=CC=C2C=2C(=CC=CC12)OCC1=CC=C(C=C1)C=C)N1C2=CC=CC=C2C=2C=CC=CC12 | 0
223 | https://doi.org/10.1016/j.dyepig.2020.108624 | DCM | 514 | C1=CC=CC=2C3=CC=CC=C3N(C12)C1=C(C#N)C(=C(C(=C1N1C2=CC=CC=C2C=2C(=CC=CC12)OCCCCCCN1C2=CC=CC=C2C=2C(=CC=CC12)OCC1=CC=C(C=C1)C=C)N1C2=CC=CC=C2C=2C=CC=CC12)N1C2=CC=CC=C2C=2C(=CC=CC12)OCCCCCCN1C2=CC=CC=C2C=2C(=CC=CC12)OCC1=CC=C(C=C1)C=C)N1C2=CC=CC=C2C=2C=CC=CC12 | 0
228 | https://doi.org/10.1016/j.dyepig.2023.111568 | toluene | 528 | N1=CC(=CC=C1)C=1C=C2N=C3C4=C(C5=C(C3=NC2=CC1)C=CC(=C5)C5=CC=C(N(C1=CC=CC=C1)C1=CC=CC=C1)C=C5)C=C(C=C4)C4=CC=C(N(C5=CC=CC=C5)C5=CC=CC=C5)C=C4 | 0
229 | https://doi.org/10.1016/j.dyepig.2023.111568 | toluene | 543 | N1=CC(=CC=C1)C1=CC2=C(C3=NC4=CC=C(C=C4N=C3C3=C2C=C(C=C3)C=3C=NC=CC3)C3=CC=C(N(C2=CC=CC=C2)C2=CC=CC=C2)C=C3)C=C1 | 0
230 | https://doi.org/10.1016/j.dyepig.2023.111568 | toluene | 535 | N1=CC(=CC=C1)C1=CC2=C(C3=NC4=CC(=C(C=C4N=C3C3=C2C=CC=C3)C3=CC=C(N(C2=CC=CC=C2)C2=CC=CC=C2)C=C3)C3=CC=C(N(C2=CC=CC=C2)C2=CC=CC=C2)C=C3)C=C1 | 0
234 | https://doi.org/10.1016/j.dyepig.2019.107775 | toluene | 514 | CC1(C2=CC=CC=C2N(C=2C=CC=CC12)C1=CC=C(C=C1)C1=C(C#N)C(=CN=C1)C1=CC=C(C=C1)N1C=2C=CC=CC2C(C2=CC=CC=C12)(C)C)C | 0
235 | https://doi.org/10.1016/j.dyepig.2019.107775 | toluene | 565 | C1=CC=CC=2OC3=CC=CC=C3N(C12)C1=CC=C(C=C1)C1=C(C#N)C(=CN=C1)C1=CC=C(C=C1)N1C2=CC=CC=C2OC=2C=CC=CC12 | 0
236 | https://doi.org/10.1016/j.cej.2022.138919 | THF | 575 | C1=CC=CC=2OC3=CC=CC=C3N(C12)C1=CC=C(C=C1)C(=O)C=1C=CC=2N(C3=CC=CC=C3C2C1)C1=CC(=CC=C1)N1C2=CC=CC=C2C=2C=CC=CC12 | 0
239 | https://doi.org/10.1016/j.cej.2022.138919 | THF | 573 | C1=CC=CC=2OC3=CC=CC=C3N(C12)C1=CC=C(C=C1)C(=O)C=1C=CC=2N(C3=CC=CC=C3C2C1)C1=CC=C(C=C1)N1C2=CC=CC=C2C=2C=CC=CC12 | 0
242 | https://doi.org/10.1016/j.dyepig.2022.110564 | CH2Cl2 | 640 | ClC1=NC(=NC(=N1)Cl)C=1C=C(C=2NC3=CC=CC=C3SC2C1)C1=CC=C(C=C1)OC | 0
243 | https://doi.org/10.1016/j.orgel.2021.106275 | toluene | 449 | C1(=CC=CC=C1)N(C=1C=C2N(C=3C=CC=CC3B3C2=C(C1)N(C=1C=CC=CC13)C1=CC=CC=C1)C1=CC=CC=C1)C1=CC=CC=C1 | 0
244 | https://doi.org/10.1016/j.orgel.2021.106275 | toluene | 456 | C(C)(C)(C)C=1C=CC=2N(C=3C=C(C=C4N(C=5C=CC(=CC5B(C34)C2C1)C(C)(C)C)C1=CC=C(C=C1)C(C)(C)C)N(C1=CC=CC=C1)C1=CC=CC=C1)C1=CC=C(C=C1)C(C)(C)C | 0
245 | https://doi.org/10.1016/j.orgel.2021.106275 | toluene | 456 | C(C)(C)(C)C=1C=CC=2N(C=3C=C(C=C4N(C=5C=CC(=CC5B(C34)C2C1)C(C)(C)C)C1=CC=C(C=C1)C(C)(C)C)N(C1=CC=C(C=C1)C(C)(C)C)C1=CC=C(C=C1)C(C)(C)C)C1=CC=C(C=C1)C(C)(C)C | 0
246 | https://doi.org/10.1016/j.optmat.2019.05.040 | toluene | 386 | C1=CC=CC=2C3=CC=CC=C3N(C12)C1=CC=C(C=C1)C=1OC(=NN1)C1=CC=C(C=C1)N1C2=CC=CC=C2C=2C=CC=CC12 | 0
247 | https://doi.org/10.1016/j.optmat.2019.05.040 | toluene | 461 | CC1(C2=CC=CC=C2NC=2C=CC=C(C12)C1=CC=C(C=C1)C=1OC(=NN1)C1=CC=C(C=C1)C1=CC=CC=2NC3=CC=CC=C3C(C12)(C)C)C | 0
248 | https://doi.org/10.1016/j.jlumin.2023.119787 | toluene | 499 | N1=C(N=C(N=C1C=1C(=C(C#N)C=CC1)N1C2=CC=CC=C2C=2C=CC=CC12)C=1C(=C(C#N)C=CC1)N1C2=CC=CC=C2C=2C=CC=CC12)C=1C(=C(C#N)C=CC1)N1C2=CC=CC=C2C=2C=CC=CC12 | 0
249 | https://doi.org/10.1016/j.jlumin.2023.119787 | toluene | 513 | N1=C(N=C(N=C1C=1C=C(C#N)C=CC1N1C2=CC=CC=C2C=2C=CC=CC12)C=1C=C(C#N)C=CC1N1C2=CC=CC=C2C=2C=CC=CC12)C=1C=C(C#N)C=CC1N1C2=CC=CC=C2C=2C=CC=CC12 | 0
250 | https://doi.org/10.1016/j.jlumin.2023.119787 | toluene | 530 | N1=C(N=C(N=C1C1=C(C=C(C#N)C=C1)N1C2=CC=CC=C2C=2C=CC=CC12)C1=C(C=C(C#N)C=C1)N1C2=CC=CC=C2C=2C=CC=CC12)C1=C(C=C(C#N)C=C1)N1C2=CC=CC=C2C=2C=CC=CC12 | 0
251 | https://doi.org/10.1016/j.orgel.2015.02.018 | DCM | 420 | C1=CC=CC2=CC3=CC=CC=C3C(=C12)C1=CC=C(C=C1)C=1N(C(=C(N1)C1=CC=CC=C1)C1=CC=CC=C1)C1=CC=CC=C1 | 0
252 | https://doi.org/10.1016/j.orgel.2015.02.018 | DCM | 428 | C1(=CC=CC2=CC=CC=C12)C1=C2C=CC=CC2=C(C2=CC=CC=C12)C1=CC=C(C=C1)C=1N(C(=C(N1)C1=CC=CC=C1)C1=CC=CC=C1)C1=CC=CC=C1 | 0
253 | https://doi.org/10.1016/j.orgel.2015.02.018 | DCM | 434 | C1=C(C=CC2=CC=CC=C12)C1=C2C=CC=CC2=C(C2=CC=CC=C12)C1=CC=C(C=C1)C=1N(C(=C(N1)C1=CC=CC=C1)C1=CC=CC=C1)C1=CC=CC=C1 | 0
254 | https://doi.org/10.1016/j.orgel.2021.106411 | THF | 496 | C1=CC=CC=2C3=CC=CC=C3N(C12)C=1C=C(C=C(C1)N1C2=CC=CC=C2C=2C=CC=CC12)S(=O)(=O)C1=CC=C(C=C1)N1C=2C=CC=CC2C(C2=CC=CC=C12)(C)C | 0
257 | https://doi.org/10.1016/j.cej.2021.128574 | toluene | 453 | C1=CC=CC=2C3=CC=CC=C3N(C12)C1=C(C=C(C(=C1)N1C2=CC=CC=C2C=2C=CC=CC12)C#N)C#N | 0
258 | https://doi.org/10.1016/j.cej.2021.128574 | toluene | 470 | CC1=CC=CC=2C3=CC=CC=C3N(C12)C1=C(C=C(C(=C1)N1C2=CC=CC=C2C=2C=CC=C(C12)C)C#N)C#N | 0
261 | https://doi.org/10.1016/j.orgel.2022.106442 | toluene | 452 | C(=C)C1=CC=C(COC2=CC=CC=3N(C4=CC=CC=C4C23)CCCCCCOC2=CC=CC=3N(C4=CC=CC=C4C23)C2=C(C#N)C(=CC=C2)N2C3=CC=CC=C3C=3C(=CC=CC23)OCCCCCCN2C3=CC=CC=C3C=3C(=CC=CC23)OCC2=CC=C(C=C2)C=C)C=C1 | 0
264 | https://doi.org/10.1016/j.dyepig.2023.111858 | toluene | 467 | C1=CC=CC=2C3=CC=CC=C3N(C12)C1=CC=C(C=C1)N(C=1C=C2N(C=3C=CC(=CC3B3C2=C(C1)N(C=1C=CC(=CC13)N1C3=CC=CC=C3C=3C=CC=CC13)C1=C(C=CC=C1C)C)N1C3=CC=CC=C3C=3C=CC=CC13)C1=C(C=CC=C1C)C)C1=C(C=CC=C1C)C | 0
265 | https://doi.org/10.1016/j.dyepig.2023.111858 | toluene | 495 | CC1=C(C(=CC=C1)C)N(C=1C=C2N(C=3C=CC(=CC3B3C2=C(C1)N(C=1C=CC(=CC13)N(C1=CC=CC=C1)C1=CC=CC=C1)C1=C(C=CC=C1C)C)N(C1=CC=CC=C1)C1=CC=CC=C1)C1=C(C=CC=C1C)C)C1=CC=C(C=C1)N(C1=CC=CC=C1)C1=CC=CC=C1 | 0
266 | https://doi.org/10.1016/j.cej.2024.158323 | toluene | 449 | C1=CC=CC=2C3=CC=CC=C3N(C12)C1=C(C=CC(=C1)C)C1=NC(=NC(=N1)C1=C(C=C(C=C1)C)N1C2=CC=CC=C2C=2C=CC=CC12)C1=C(C=C(C=C1)C)N1C2=CC=CC=C2C=2C=CC=CC12 | 0
267 | https://doi.org/10.1016/j.cej.2024.158323 | toluene | 472 | C(C)(C)(C)C=1C=CC=2N(C3=CC=C(C=C3C2C1)C(C)(C)C)C1=C(C=CC(=C1)C)C1=NC(=NC(=N1)C1=C(C=C(C=C1)C)N1C2=CC=C(C=C2C=2C=C(C=CC12)C(C)(C)C)C(C)(C)C)C1=C(C=C(C=C1)C)N1C2=CC=C(C=C2C=2C=C(C=CC12)C(C)(C)C)C(C)(C)C | 0
269 | https://doi.org/10.1016/j.cej.2020.127418 | toluene | 498 | CC1(C2=CC=CC=C2N(C=2C=CC=CC12)C1=CC=C(C=C1)C(=O)C1=CC=CC=C1)C | 0
272 | https://doi.org/10.1016/j.dyepig.2021.109395 | CH2Cl2 | 536 | C(C)(C)(C)C=1C=CC=2N(C3=CC=C(C=C3C2C1)C(C)(C)C)C=1C(=C(C#N)C(=C(N1)N1C2=CC=C(C=C2C=2C=C(C=CC12)C(C)(C)C)C(C)(C)C)N1C2=CC=C(C=C2C=2C=C(C=CC12)C(C)(C)C)C(C)(C)C)N1C2=CC=C(C=C2C=2C=C(C=CC12)C(C)(C)C)C(C)(C)C | 0
273 | https://doi.org/10.1016/j.dyepig.2021.109395 | CH2Cl2 | 561 | C(C)(C)(C)C=1C=CC=2N(C3=CC=C(C=C3C2C1)C(C)(C)C)C=1C(=C(C#N)C(=C(N1)N1C2=CC=C(C=C2C=2C=C(C=CC12)C(C)(C)C)C(C)(C)C)N1C2=CC=C(C=C2C=2C=C(C=CC12)C(C)(C)C)C(C)(C)C)N1C2=CC=C(C=C2C=2C=C(C=CC12)C(C)(C)C)C(C)(C)C | 0
276 | https://doi.org/10.1016/j.dyepig.2021.109392 | toluene | 542 | C1=CC=CC=2OC3=CC=CC=C3N(C12)C1=CC=C(C=C1)C1=CC(=NC=N1)CC(=O)C1=CC=CC=C1 | 0
277 | https://doi.org/10.1016/j.dyepig.2021.109392 | toluene | 633 | C1=CC=CC=2OC3=CC=CC=C3N(C12)C1=CC=C(C=C1)C=1N=C[N+]=2[B-](OC(=CC2C1)C1=CC=CC=C1)(F)F | 0
278 | https://doi.org/10.1016/j.orgel.2021.106415 | toluene | 489 | CC=1C=CC=2N(C3=CC=C(C=C3C2C1)C)C1=C(C#N)C(=C(C(=C1N1C2=CC=C(C=C2C=2C=C(C=CC12)C)C)N1C2=CC=C(C=C2C=2C=C(C=CC12)C)C)N1C2=CC=C(C=C2C=2C=C(C=CC12)C)C)N1C2=CC=C(C=C2C=2C=C(C=CC12)C)C | 0
282 | https://doi.org/10.1016/j.cej.2024.154048 | toluene | 616 | C(C)(C)(C)C1=CC=C(C=C1)N(C1=CC=C(C=C1)C1=NC=2C(=C(C(=C(C2N=C1C1=CC=C(C=C1)N(C1=CC=C(C=C1)C(C)(C)C)C1=CC=C(C=C1)C(C)(C)C)C#N)C1=CC=C(C=C1)C(C)(C)C)C1=CC=C(C=C1)C(C)(C)C)C#N)C1=CC=C(C=C1)C(C)(C)C | 0
287 | https://doi.org/10.1016/j.dyepig.2020.108781 | tetrahydrofuran | 518 | C1(=CC=CC=C1)N1C2=CC=CC=C2C=2C=C(C=CC12)S(=O)(=O)C1=CC=C(C=C1)N1C2=CC=CC=C2OC=2C=CC=CC12 | 0
293 | https://doi.org/10.1016/j.molstruc.2024.141023 | toluene | 617 | C(C)(C)(C)C=1C=CC=2N(C3=CC=C(C=C3C2C1)C(C)(C)C)C=1C=CC=2N(C3=CC=C(C=C3C2C1)N1C2=CC=C(C=C2C=2C=C(C=CC12)C(C)(C)C)C(C)(C)C)C1=CC=C(C=C1)C1=NC2=CC(=C(C=C2N=C1C1=CC=C(C=C1)N1C2=CC=C(C=C2C=2C=C(C=CC12)N1C2=CC=C(C=C2C=2C=C(C=CC12)C(C)(C)C)C(C)(C)C)N1C2=CC=C(C=C2C=2C=C(C=CC12)C(C)(C)C)C(C)(C)C)C#N)C#N | 0
294 | https://doi.org/10.1016/j.molstruc.2024.141023 | toluene | 555 | C(C)(C)(C)C=1C=CC=2N(C3=CC=C(C=C3C2C1)C(C)(C)C)C1=CC=C(C=C1)C1=NC2=CC(=C(C=C2N=C1C1=CC=C(C=C1)N1C2=CC=C(C=C2C=2C=C(C=CC12)C(C)(C)C)C(C)(C)C)C#N)C#N | 0
295 | https://doi.org/10.1039/D4MH00400K | toluene | 531 | BrC1=C(C=C(C(=C1)N1C2=CC=CC=C2OC=2C=CC=CC12)Br)N1C2=CC=CC=C2OC=2C=CC=CC12 | 0
297 | https://doi.org/10.1039/C7TC00025A | toluene | 638 | CC1(C2=CC=CC=C2N(C=2C=CC=CC12)C1=CC=C(C2=NSN=C21)N2C=1C=CC=CC1C(C1=CC=CC=C21)(C)C)C | 0
299 | https://doi.org/10.1039/C9TC01498E | PhMe | 467 | S(=O)(=O)(C1=CC=C(C=N1)N1C2=CC=C(C=C2C=2C=C(C=CC12)C(C)(C)C)C(C)(C)C)C1=CC=C(C=N1)N1C2=CC=C(C=C2C=2C=C(C=CC12)C(C)(C)C)C(C)(C)C | 0
300 | https://doi.org/10.1039/C9TC01498E | DCM | 478 | S(=O)(=O)(C1=CC=C(C=N1)N1C2=CC=C(C=C2C=2C=C(C=CC12)C(C)(C)C)C(C)(C)C)C1=CC=C(C=N1)N1C2=CC=C(C=C2C=2C=C(C=CC12)C(C)(C)C)C(C)(C)C | 0
301 | https://doi.org/10.1039/D0TC04465B | toluene | 603 | C1(=CC=CC=C1)N1C=2C=CC=CC2C2=C3C(=C4C(=C12)C=1C=CC=CC1N4C4=CC=C(C=C4)C4=NC1=CC(=C(C=C1N=C4C4=CC=CC=C4)C#N)C#N)C=4C=CC=CC4N3C3=CC=CC=C3 | 0
303 | https://doi.org/10.1039/C9TC05892C | toluene | 592 | C1=CC=CC=2OC3=CC=CC=C3N(C12)C1=CC=C(C=C1)C1=NC2=CC=C(C=C2N=C1)C(=O)C1=CC=CC=C1 | 0
304 | https://doi.org/10.1039/C9TC05892C | toluene | 594 | C1=CC=CC=2OC3=CC=CC=C3N(C12)C1=CC=C(C=C1)C1=NC2=CC=C(C=C2N=C1C1=CC=C(C=C1)N1C2=CC=CC=C2OC=2C=CC=CC12)C(=O)C1=CC=CC=C1 | 0
305 | https://doi.org/10.1039/C9TC05892C | toluene | 642 | C1=CC=CC=2OC3=CC=CC=C3N(C12)C1=CC2=C(C3=NC=4C=CC(=CC4N=C3C3=C2C=C(C=C3)N3C2=CC=CC=C2OC=2C=CC=CC32)C(=O)C3=CC=CC=C3)C=C1 | 0
306 | https://doi.org/10.1039/D2TC02283D | toluene | 466 | C(C)(C)(C)C=1C=C2C=3B(C=4C=CC=C5C6=C(N(C3C1)C54)C=CC=C6)C=6C=CC=CC6N2C2=CC=CC=C2 | 0
316 | https://doi.org/10.1039/C8TC02179A | toluene | 583 | C(C)(C)(C)C=1C=CC=2N(C3=CC=C(C=C3C2C1)C(C)(C)C)C1=C(C(=C(C=2S(C3=CC=CC=C3S(C12)(=O)=O)(=O)=O)N1C2=CC=C(C=C2C=2C=C(C=CC12)C(C)(C)C)C(C)(C)C)N1C2=CC=C(C=C2C=2C=C(C=CC12)C(C)(C)C)C(C)(C)C)N1C2=CC=C(C=C2C=2C=C(C=CC12)C(C)(C)C)C(C)(C)C | 0
317 | https://doi.org/10.1039/C9TC02491C | toluene | 529 | C1(=CC=CC=C1)C1=NC(=NC(=N1)C1=CC=CC=C1)C=1C=C(C=C(C1)N1C=2C=CC=CC2C(C2=CC=CC=C12)(C)C)N1C=2C=CC=CC2C(C2=CC=CC=C12)(C)C | 0
318 | https://doi.org/10.1039/C9TC02491C | toluene | 511 | C1(=CC=CC=C1)C1=NC(=NC(=N1)C1=CC=CC=C1)C=1C=C(C=C(C1)N1C=2C=CC=CC2C(C2=CC=CC=C12)(C1=CC=CC=C1)C1=CC=CC=C1)N1C=2C=CC=CC2C(C2=CC=CC=C12)(C1=CC=CC=C1)C1=CC=CC=C1 | 0
319 | https://doi.org/10.1039/D3MH00445G | toluene | 620 | C1(=CC=C(C=C1)N(C1=CC=C(C=C1)C1=CC2=C(C3=NC4=CC(=C(C=C4N=C3C3=C2C=CC=C3)C#N)C#N)C=C1)C1=CC=C(C=C1)C1=CC=CC=C1)C1=CC=CC=C1 | 0
320 | https://doi.org/10.1039/D3MH00445G | toluene | 648 | C1=C(C=CC=2C3=CC=CC=C3C3(C12)C1=CC=CC=C1C=1C=CC=CC13)N(C1=CC=C(C=C1)C1=CC3=C(C2=NC4=CC(=C(C=C4N=C2C2=C3C=CC=C2)C#N)C#N)C=C1)C1=CC=2C3(C4=CC=CC=C4C2C=C1)C1=CC=CC=C1C=1C=CC=CC13 | 0
321 | https://doi.org/10.1039/D0TC02289F | toluene | 586 | CC1(C2=CC=CC=C2N(C=2C(=CC=CC12)C1=CC=CC=C1)C1=CC=C(C=C1)C1=CC=2C(C3=CC=CC=C3C(C2C=C1)=O)=O)C | 0
322 | https://doi.org/10.1039/D0TC02289F | toluene | 610 | CC1(C2=CC=CC=C2N(C=2C=CC=CC12)C1=CC=C(C=C1)C1=CC=2C(C3=CC=CC=C3C(C2C=C1)=O)=O)C | 0
323 | https://doi.org/10.1039/D1TC02778F | CH2Cl2 | 500 | C1=CC=CC=2C3=CC=CC=C3N(C12)C1=C(C(=C(C(=C1N1C2=CC=CC=C2C=2C=CC=CC12)N1C2=CC=CC=C2C=2C=CC=CC12)N1C2=CC=CC=C2C=2C=CC=CC12)N1C2=CC=CC=C2C=2C=CC=CC12)C=1OC(=NN1)C1=CC=CC=C1 | 0
324 | https://doi.org/10.1039/D1TC02778F | CH2Cl2 | 496 | C1=CC=CC=2C3=CC=CC=C3N(C12)C1=C(C(=C(C(=C1N1C2=CC=CC=C2C=2C=CC=CC12)N1C2=CC=CC=C2C=2C=CC=CC12)N1C2=CC=CC=C2C=2C=CC=CC12)N1C2=CC=CC=C2C=2C=CC=CC12)C=1OC(=NN1)C1=CC=CC=C1 | 0
325 | https://doi.org/10.1039/D1TC02778F | CH2Cl2 | 532 | C1=CC=CC=2C3=CC=CC=C3N(C12)C1=C(C(=C(C(=C1N1C2=CC=CC=C2C=2C=CC=CC12)N1C2=CC=CC=C2C=2C=CC=CC12)N1C2=CC=CC=C2C=2C=CC=CC12)N1C2=CC=CC=C2C=2C=CC=CC12)C=1OC(=NN1)C1=CC=CC=C1 | 0
326 | https://doi.org/10.1039/C9TC02927C | toluene | 501 | C1(=CC=CC=C1)N1C=2C=CC=CC2C2=C3C(=C4C(=C12)C=1C=CC=CC1N4C4=CC=C(C=C4)C(=O)C4=CC=CC=C4)C=4C=CC=CC4N3C3=CC=CC=C3 | 0
327 | https://doi.org/10.1039/C9TC02927C | toluene | 510 | C1(=CC=CC=C1)N1C=2C=CC=CC2C2=C3C(=C4C(=C12)C=1C=CC=CC1N4C4=CC=C(C=C4)C(=O)C4=CC=CC=C4)C=4C=CC=CC4N3C3=CC=CC=C3 | 0
328 | https://doi.org/10.1039/C9TC02195G | THF | 395 | C1=C2C(=CC=C1)N1C=3C=CC=CC3C=3C=C4C(=C2C13)NC1=CC=CC=C14 | 0
329 | https://doi.org/10.1039/C9TC02195G | THF | 458 | C1=CC=CC=2C3=CC=CC=C3N(C12)C1=C(C#N)C=C(C=C1)C1=NC(=NC(=N1)C1=CC=CC=C1)C1=CC=CC=C1 | 0
330 | https://doi.org/10.1039/D3QM00051F | toluene | 583 | C1(=CC=CC=C1)N(C1=CC=C(C=C1)C1=C2C(=CC=C3C2=C(C=C1)C1=NC=2C(=CC=C(C2N=C13)C#N)C#N)C1=CC=C(C=C1)N(C1=CC=CC=C1)C1=CC=CC=C1)C1=CC=CC=C1 | 0
331 | https://doi.org/10.1039/D3QM00051F | toluene | 570 | C1(=CC=CC=C1)N(C1=CC=C(C=C1)C1=C2C(=CC=C3C2=C(C=C1)C1=NC2=CC(=C(C=C2N=C13)C#N)C#N)C1=CC=C(C=C1)N(C1=CC=CC=C1)C1=CC=CC=C1)C1=CC=CC=C1 | 0
332 | https://doi.org/10.1039/C9TC02408E | toluene | 498 | C(C)(C)(C)C=1C=CC=2N(C3=CC=C(C=C3C2C1)C(C)(C)C)C1=C(C(=O)OC)C(=C(C(=C1N1C2=CC=C(C=C2C=2C=C(C=CC12)C(C)(C)C)C(C)(C)C)N1C2=CC=C(C=C2C=2C=C(C=CC12)C(C)(C)C)C(C)(C)C)N1C2=CC=C(C=C2C=2C=C(C=CC12)C(C)(C)C)C(C)(C)C)N1C2=CC=C(C=C2C=2C=C(C=CC12)C(C)(C)C)C(C)(C)C | 0
333 | https://doi.org/10.1039/C9TC02408E | toluene | 524 | C(C)(C)(C)C=1C=CC=2N(C3=CC=C(C=C3C2C1)C(C)(C)C)C1=C(C(=O)C2=CC=CC=C2)C(=C(C(=C1N1C2=CC=C(C=C2C=2C=C(C=CC12)C(C)(C)C)C(C)(C)C)N1C2=CC=C(C=C2C=2C=C(C=CC12)C(C)(C)C)C(C)(C)C)N1C2=CC=C(C=C2C=2C=C(C=CC12)C(C)(C)C)C(C)(C)C)N1C2=CC=C(C=C2C=2C=C(C=CC12)C(C)(C)C)C(C)(C)C | 0
334 | https://doi.org/10.1039/D0TC01995J | toluene | 567 | CC1(C2=CC=CC=C2N(C=2C=CC=CC12)C=1C=C2N=C3C4=C(C5=C(C3=NC2=CC1)C=CC=C5)C=CC=C4)C | 0
335 | https://doi.org/10.1039/D0TC01995J | toluene | 620 | CC1(C2=CC=CC=C2N(C=2C=CC=CC12)C1=C2N=C3C4=C(C5=C(C3=NC2=CC=C1)C=CC=C5)C=CC=C4)C | 0
336 | https://doi.org/10.1039/D0TC01995J | toluene | 630 | C1=CC=CC2=C1C1=NC3=CC=C(C=C3N=C1C1=C2C=CC=C1)N1C2=CC=CC=C2OC=2C=CC=CC12 | 0
337 | https://doi.org/10.1039/D0TC01995J | toluene | 573 | C1=CC=CC2=C1C1=NC3=CC=CC(=C3N=C1C1=C2C=CC=C1)N1C2=CC=CC=C2OC=2C=CC=CC12 | 0
342 | https://doi.org/10.1039/D3TC01504A | toluene | 602.5 | C1=C(C=NC2=C3N=CC(=CC3=C3C(=C12)N=C1C(=N3)N=C(C=C1)C1=CC=C(N(C3=CC=CC=C3)C3=CC=CC=C3)C=C1)C1=CC=C(N(C3=CC=CC=C3)C3=CC=CC=C3)C=C1)C1=CC=C(N(C3=CC=CC=C3)C3=CC=CC=C3)C=C1 | 0
343 | https://doi.org/10.1039/D3TC01504A | toluene | 608 | C1=C(C=NC2=C3N=CC(=CC3=C3C(=C12)N=C1C(=N3)N=CC(=C1)C1=CC=C(N(C3=CC=CC=C3)C3=CC=CC=C3)C=C1)C1=CC=C(N(C3=CC=CC=C3)C3=CC=CC=C3)C=C1)C1=CC=C(N(C3=CC=CC=C3)C3=CC=CC=C3)C=C1 | 0
345 | https://doi.org/10.1039/D0TC00960A | toluene | 618 | CC1(C2=CC=CC=C2N(C=2C=CC=CC12)C=1C=C2N=C3C4=C(C5=C(C3=NC2=CC1)C=C(C=C5)C#N)C=CC(=C4)C#N)C | 0
346 | https://doi.org/10.1039/D0TC00960A | toluene | 654 | C1(=CC=CC=C1)N(C=1C=CC=2N(C3=CC=C(C=C3C2C1)N(C1=CC=CC=C1)C1=CC=CC=C1)C=1C=C2N=C3C4=C(C5=C(C3=NC2=CC1)C=C(C=C5)C#N)C=CC(=C4)C#N)C4=CC=CC=C4 | 0
347 | https://doi.org/10.1039/C8RA10658D | toluene | 434 | CC1(C2=CC=CC=C2N(C=2C3=C(C=CC12)C1=C(O3)C=CC=C1)C1=CC=C(C=C1)C1(C=3C=CC=CC3C(C3=CC=CC=C13)=O)C1=CC=CC=C1)C | 0
348 | https://doi.org/10.1039/C9TC02467K | toluene | 474 | C1(=CC=CC=C1)N(C1=CC=C(C=C1)C1=C(C=C(C=C1)C1=CC=C(C=C1)N(C1=CC=CC=C1)C1=CC=CC=C1)C(=O)C1=CC2=C(SC3=C2C=CC=C3)C=C1)C1=CC=CC=C1 | 0
349 | https://doi.org/10.1039/C9TC02467K | toluene | 498 | C1(=CC=CC=C1)N(C1=CC=C(C=C1)C1=C(C=C(C=C1)C1=CC=C(C=C1)N(C1=CC=CC=C1)C1=CC=CC=C1)C(=O)C1=CC2=C(SC3=C2C=CC=C3)C=C1)C1=CC=CC=C1 | 0
350 | https://doi.org/10.1039/C9TC02467K | toluene | 480 | C1(=CC=CC=C1)N(C1=CC=C(C=C1)C1=C(C=C(C=C1)C1=CC=C(C=C1)N(C1=CC=CC=C1)C1=CC=CC=C1)C(=O)C1=CC2=C(SC3=C2C=CC=C3)C=C1)C1=CC=CC=C1 | 0
353 | https://doi.org/10.1039/D3NJ05730E | toluene | 413 | C1(=CC=CC=C1)N1C(=NC2=C1C=CC=C2)C2=CC=C(C=C2)N2C=1C=CC=CC1C1(C3=CC=CC=C3C=3C=CC=CC13)C1=CC=CC=C21 | 0
354 | https://doi.org/10.1039/D3NJ05730E | toluene | 409 | C(C)(C)(C)C1=CC=C(C=C1)N1C(=NC2=C1C1=CC=CC=C1C=1C=CC=CC12)C1=CC=C(C=C1)N1C=2C=CC=CC2C2(C3=CC=CC=C3C=3C=CC=CC23)C2=CC=CC=C12 | 0
356 | https://doi.org/10.1039/D0TC01268H | tetrahydrofuran | 484 | C1(=CC=CC=C1)N(C1=CC2=C(C=C1)N1C3=C2C=C(C=C3C=3C2=C(C=CC13)C=CC=C2)N(C2=CC=CC=C2)C2=CC=CC=C2)C2=CC=CC=C2 | 0
359 | https://doi.org/10.1039/D2TC00017B | toluene | 652 | CC1(C2=CC=CC=C2N(C=2C=CC=CC12)C=1C=C2N=C3C4=C(C5=C(C3=NC2=CC1N1C=2C=CC=CC2C(C2=CC=CC=C12)(C)C)C=CC=N5)N=CC=C4)C | 0
360 | https://doi.org/10.1039/D2TC00017B | toluene | 669 | CC1(C2=CC=CC=C2N(C=2C=CC=CC12)C1=C2N=C3C4=C(C5=C(C3=NC2=C(C=C1)N1C=2C=CC=CC2C(C2=CC=CC=C12)(C)C)C=CC=N5)N=CC=C4)C | 0
362 | https://doi.org/10.1039/C9TC01973A | toluene | 650 | C(C)(C)(C)C1=CC=C(C=C1)N1C(C2=CC=CC=3C2=C(C1=O)C=CC3N3C=1C2=C(C=CC1C(C1=CC=CC=C31)(C)C)C3=C(S2)C=CC=C3)=O | 0
363 | https://doi.org/10.1039/C9TC01973A | toluene | 600 | C(C)(C)(C)C1=CC=C(C=C1)N1C(C2=CC=CC=3C2=C(C1=O)C=CC3N3C=1C2=C(C=CC1C(C1=CC=CC=C31)(C)C)C3=C(O2)C=CC=C3)=O | 0
368 | https://doi.org/10.1039/D3TC00175J | THF | 476 | C1(=CC=CC=C1)N1C(=NN=C1C1=CC=CC=C1)C1=CC=C(C=C1)C1=C2C=CC=CC2=C(C2=CC=CC=C12)C1=CC=C(N(C2=CC=CC=C2)C2=CC=CC=C2)C=C1 | 0
375 | https://doi.org/10.1039/D1TC05696D | MeCN | 515 | C1(=CC=CC=2C3=CC=CC=C3NC12)C=1C=C(C(C#N)=CC1C1=CC=CC=2C3=CC=CC=C3NC12)C#N | 0
376 | https://doi.org/10.1039/D1TC05696D | DCM | 494 | C1(=CC=CC=2C3=CC=CC=C3NC12)C=1C=C(C(C#N)=CC1C1=CC=CC=2C3=CC=CC=C3NC12)C#N | 0
377 | https://doi.org/10.1039/D1TC05696D | Toluene | 476 | C1(=CC=CC=2C3=CC=CC=C3NC12)C=1C=C(C(C#N)=CC1C1=CC=CC=2C3=CC=CC=C3NC12)C#N | 0
378 | https://doi.org/10.1039/D1TC05696D | Toluene | 496 | C1(=CC=CC=2C3=CC=CC=C3NC12)C=1C=C(C(C#N)=CC1C1=CC=CC=2C3=CC=CC=C3NC12)C#N | 0
380 | https://doi.org/10.1039/D1TC05696D | Toluene | 484 | C1(=CC=CC=2C3=CC=CC=C3NC12)C=1C=C(C(C#N)=CC1C1=CC=CC=2C3=CC=CC=C3NC12)C#N | 0
381 | https://doi.org/10.1039/D1TC05696D | Toluene | 477 | C1(=CC=CC=2C3=CC=CC=C3NC12)C=1C=C(C(C#N)=CC1C1=CC=CC=2C3=CC=CC=C3NC12)C#N | 0
383 | https://doi.org/10.1039/C8TC05707A | dichloromethane | 454 | C1(=CC=CC=C1)N1C2=CC=CC=C2C=2C=C(C=CC12)C1=C2C=CC=CC2=C(C2=CC=CC=C12)C1=CC=C(C#N)C=C1 | 0
384 | https://doi.org/10.1039/C8TC05707A | dichloromethane | 438 | C1=CC=CC=2C3=CC=CC=C3N(C12)C1=CC=C(C=C1)C1=C2C=CC=CC2=C(C2=CC=CC=C12)C1=CC=C(C#N)C=C1 | 0
385 | https://doi.org/10.1039/D0TC03965A | toluene | 565 | CC1(C2=CC=CC=C2N(C=2C=CC=CC12)C1=CC2=C(C=3N=C4C(=NC3C3=C2C=C(C=C3)N3C=2C=CC=CC2C(C2=CC=CC=C32)(C)C)N=C(C=C4)N4C=3C=CC=CC3C(C3=CC=CC=C43)(C)C)C=C1)C | 0
386 | https://doi.org/10.1039/D0TC03965A | toluene | 611 | CC1(C2=CC=CC=C2N(C=2C=CC=CC12)C1=CC2=C(C=3N=C4C(=NC3C3=C2C=C(C=C3)N3C=2C=CC=CC2C(C2=CC=CC=C32)(C)C)N=CC(=C4)N4C=3C=CC=CC3C(C3=CC=CC=C43)(C)C)C=C1)C | 0
387 | https://doi.org/10.1039/C9TC03808F | toluene | 473 | C1(=CC=CC=C1)C1=NC(=NC(=N1)C1=CC=CC=C1)C1=C(C=CC=C1)N1C2=CC=CC=C2C=2C=CC=CC12 | 0
388 | https://doi.org/10.1039/C9TC03808F | toluene | 431 | C1(=CC=CC=C1)C1=NC(=NC(=N1)C1=CC=CC=C1)C=1C=C(C=CC1)N1C2=CC=CC=C2C=2C=CC=CC12 | 0
389 | https://doi.org/10.1039/C7TC01357D | chloroform | 348 | N1=CC(=CC=C1)C1=CC=C(C=C1)[Si](C1=CC=C(C=C1)N1C2=CC=CC=C2C=2C=CC=CC12)(C1=CC=C(C=C1)N1C2=CC=CC=C2C=2C=CC=CC12)C1=CC=C(C=C1)N1C2=CC=CC=C2C=2C=CC=CC12 | 0
390 | https://doi.org/10.1039/C7TC01357D | chloroform | 348 | C1=CC=CC=2C3=CC=CC=C3N(C12)C1=CC=C(C=C1)[Si](C1=CC=C(C=C1)C=1C=NC=CC1)(C1=CC=C(C=C1)C=1C=NC=CC1)C1=CC=C(C=C1)N1C2=CC=CC=C2C=2C=CC=CC12 | 0
391 | https://doi.org/10.1039/C7TC01357D | chloroform | 348 | N1=CC(=CC=C1)C1=CC=C(C=C1)[Si](C1=CC=C(C=C1)N1C2=CC=CC=C2C=2C=CC=CC12)(C1=CC=C(C=C1)C=1C=NC=CC1)C1=CC=C(C=C1)C=1C=NC=CC1 | 0
393 | https://doi.org/10.1039/D4QO01751J | toluene | 422 | C1=CC=CC=2C3=CC=CC=C3N(C12)C1=CC=C(C=C1)N1C2=CC=C3C(=C2C(C2=CC=CC=C12)(C)C)C=CC(=C3)C#N | 0
394 | https://doi.org/10.1039/D4QO01751J | toluene | 424 | CC1(C2=CC=CC=C2N(C2=CC=C3C(=C12)C=CC(=C3)C#N)C3=CC=C(C=C3)C3=NC1=C(N3C3=CC=CC=C3)C3=CC=CC=C3C=3C=CC=CC31)C | 0
395 | https://doi.org/10.1039/D3QM01170D | toluene | 569 | N1=CC(=CC=C1)C=1C=C2N=C3C4=C(C5=C(C3=NC2=CC1C=1C=NC=CC1)C=CC(=C5)C=5C=CC=1N(C2=CC=CC=C2OC1C5)C5=CC=CC=C5)C=CC=C4 | 0
396 | https://doi.org/10.1039/D3QM01170D | toluene | 566 | N1=CC(=CC=C1)C=1C=C2N=C3C4=C(C5=C(C3=NC2=CC1C=1C=NC=CC1)C=CC(=C5)C5=CC=C(C=C5)N5C1=CC=CC=C1OC=1C=CC=CC51)C=CC=C4 | 0
399 | https://doi.org/10.1039/C9TC02990G | THF | 443 | C1(=CC=CC=C1)N1C(=NC2=C1C1=CC=CC=3C=CC4=CC=CC2=C4C13)C1=CC=C(C=C1)C=1C3=CC=CC=C3C(=C3C=CC=CC13)C1=CC=C(C=C1)C=1N(C3=C(N1)C=1C=CC=C4C=CC=2C=CC=C3C2C41)C4=CC=CC=C4 | 0
400 | https://doi.org/10.1039/C9TC02990G | THF | 440 | C1(=CC=CC=C1)C=1N(C2=C(N1)C=1C=CC=C3C=CC=4C=CC=C2C4C31)C3=CC=C(C=C3)C=3C1=CC=CC=C1C(=C1C=CC=CC31)C3=CC=C(C=C3)N3C(=NC1=C3C3=CC=CC=4C=CC2=CC=CC1=C2C34)C3=CC=CC=C3 | 0
402 | https://doi.org/10.1039/C8TC02849D | toluene | 569 | C1=CC=CC=2OC3=CC=CC=C3N(C12)C1=CC=C(C(=C1)C=1C(=CC=C(C1)N1C2=CC=CC=C2OC=2C=CC=CC12)C#N)C#N | 0
403 | https://doi.org/10.1039/C8TC02849D | toluene | 541 | C1=CC=CC=2OC3=CC=CC=C3N(C12)C1=CC=C(C=C1C1=CC(=CC=C1N1C2=CC=CC=C2OC=2C=CC=CC12)C#N)C#N | 0
404 | https://doi.org/10.1039/D3TC01349A | toluene | 393 | C(C)(C)(C)C=1C=CC=2OC=3C=C(C=C4OC=5C=CC(=CC5B(C34)C2C1)C(C)(C)C)N1C2=CC=CC=C2C=2C3=C(C=CC12)C1=C(O3)C=CC=C1 | 0
405 | https://doi.org/10.1039/D3TC01349A | toluene | 416 | C(C)(C)(C)C=1C=CC=2OC=3C=C(C=C4OC=5C=CC(=CC5B(C34)C2C1)C(C)(C)C)N1C2=CC=CC=C2C=2C=C3C(=CC12)C(C1=CC=CC=C13)(C)C | 0
406 | https://doi.org/10.1039/D3TC01349A | toluene | 424 | C(C)(C)(C)C=1C=CC=2OC=3C=C(C=C4OC=5C=CC(=CC5B(C34)C2C1)C(C)(C)C)N1C2=CC=CC=C2C=2C=C3C(=CC12)N(C=1C=CC=CC13)C1=CC=CC=C1 | 0
407 | https://doi.org/10.1039/C9TC05855A | THF | 489 | C1=C2C(=CC=C1)N1C=3C=CC=CC3C=3C=C4C(=C2C13)N(C1=CC=CC=C14)C1=C(C#N)C=C(C=C1)C1=NC(=NC(=N1)C1=CC=CC=C1)C1=CC=CC=C1 | 0
408 | https://doi.org/10.1039/C9TC05855A | THF | 502 | C1(=CC=CC=C1)C1=NC(=NC(=N1)C1=CC=CC=C1)C=1C=CC(=C(C#N)C1)N1C2=CC=C(C=C2C=2C1=C1C=3N(C=4C=CC=CC4C3C2)C2=CC=CC=C21)C=2C=CC=1N(C3=CC=CC=C3C1C2)C2=CC=CC=C2 | 0
409 | https://doi.org/10.1039/D4TC00288A | toluene | 420 | C(C)(C)(C)C=1C=CC=2OC=3C(=CC=C4OC=5C=CC(=CC5B(C34)C2C1)C(C)(C)C)C1=CC=C(C=C1)[Ge](C1=CC=CC=C1)(C1=CC=CC=C1)C1=CC=CC=C1 | 0
413 | https://doi.org/10.1039/D1TC04918F | toluene | 505 | C(C)(C)(C)C=1C=CC=2N(C3=CC=C(C=C3C2C1)C(C)(C)C)C1=CC2=C(C3=NC4=CC=CC(=C4N=C3C3=C2C=C(C=C3)N3C2=CC=C(C=C2C=2C=C(C=CC32)C(C)(C)C)C(C)(C)C)F)C=C1 | 0
414 | https://doi.org/10.1039/D1TC04918F | toluene | 589 | C(C)(C)(C)C=1C=CC=2N(C3=CC=C(C=C3C2C1)C(C)(C)C)C1=CC2=C(C3=NC4=CC=CC(=C4N=C3C3=C2C=C(C=C3)N3C2=CC=C(C=C2C=2C=C(C=CC32)C(C)(C)C)C(C)(C)C)F)C=C1 | 0
415 | https://doi.org/10.1039/D1TC04918F | toluene | 674 | C(C)(C)(C)C=1C=CC=2N(C3=CC=C(C=C3C2C1)C(C)(C)C)C1=CC2=C(C3=NC4=CC=CC(=C4N=C3C3=C2C=C(C=C3)N3C2=CC=C(C=C2C=2C=C(C=CC32)C(C)(C)C)C(C)(C)C)F)C=C1 | 0
416 | https://doi.org/10.1039/C8TC04721A | THF | 550 | C(CCCCC)N1C=2C=CC=CC2C2=C3C(=C4C(=C12)C=1C=CC=CC1N4C4=CC=C(C=C4)C(=O)C4=CC=C(C=C4)N4C=1C=CC=CC1C=1C4=C4C(=C2C=5C=CC=CC5N(C12)CCCCCC)N(C=1C=CC=CC14)CCCCCC)C=1C=CC=CC1N3CCCCCC | 0
417 | https://doi.org/10.1039/C8TC04721A | THF | 524 | C(CCCCC)N1C=2C=CC=CC2C2=C3C(=C4C(=C12)C=1C=CC=CC1N4C4=CC=C(C=C4)C(=O)C4=CC=C(C=C4)N4C=1C=CC=CC1C=1C4=C4C(=C2C=5C=CC=CC5N(C12)CCCCCC)N(C=1C=CC=CC14)CCCCCC)C=1C=CC=CC1N3CCCCCC | 0
418 | https://doi.org/10.1039/C8TC04721A | THF | 543 | C1(=CC=CC=C1)N1C=2C=CC=CC2C2=C3C(=C4C(=C12)C=1C=CC=CC1N4C4=CC=C(C=C4)C(=O)C4=CC=C(C=C4)N4C=1C=CC=CC1C=1C4=C4C(=C2C=5C=CC=CC5N(C12)C1=CC=CC=C1)N(C=1C=CC=CC14)C1=CC=CC=C1)C=1C=CC=CC1N3C3=CC=CC=C3 | 0
419 | https://doi.org/10.1039/C8TC04721A | THF | 520 | C1(=CC=CC=C1)N1C=2C=CC=CC2C2=C3C(=C4C(=C12)C=1C=CC=CC1N4C4=CC=C(C=C4)C(=O)C4=CC=C(C=C4)N4C=1C=CC=CC1C=1C4=C4C(=C2C=5C=CC=CC5N(C12)C1=CC=CC=C1)N(C=1C=CC=CC14)C1=CC=CC=C1)C=1C=CC=CC1N3C3=CC=CC=C3 | 0
426 | https://doi.org/10.1039/C5TC00350D | CHCl3 | 455 | C1(=CC=CC=C1)C1=NC2=C(N1C1=C(C#N)C(=CC(=C1)N1C(=NC3=C1C=CC=C3)C3=CC=CC=C3)N3C(=NC1=C3C=CC=C1)C1=CC=CC=C1)C=CC=C2 | 0
427 | https://doi.org/10.1039/C5TC00350D | CHCl3 | 432 | C1(=CC=CC=C1)C1=NC2=C(N1C1=C(C#N)C(=CC(=C1)N1C(=NC3=C1C=CC=C3)C3=CC=CC=C3)N3C(=NC1=C3C=CC=C1)C1=CC=CC=C1)C=CC=C2 | 0
428 | https://doi.org/10.1039/D4TC01834F | toluene | 678 | C(C)(C)(C)C1=CC=C(C=C1)N(C1=CC=C(C=C1)C1=C2N=C(C(=NC2=C(C(=C1C#N)C#N)C1=CC=C(C=C1)N(C1=CC=C(C=C1)C(C)(C)C)C1=CC=C(C=C1)C(C)(C)C)C1=CC=C(C=C1)C#N)C1=CC=C(C=C1)C#N)C1=CC=C(C=C1)C(C)(C)C | 0
429 | https://doi.org/10.1039/D2TC00212D | toluene | 514 | C(C)(C)(C)C=1C=CC=2N(C3=CC=C(C=C3C2C1)C(C)(C)C)C1=CC=C(C=C1)N1C=2C=CC=CC2C2(C3=CC=CC=C3C=3C=C4C(=CC23)C2(C3=CC=CC=C3N(C=3C=CC=CC23)C2=CC=C(C=C2)C2=NC(=NC(=N2)C2=CC=CC=C2)C2=CC=CC=C2)C2=CC=CC=C24)C2=CC=CC=C12 | 0
430 | https://doi.org/10.1039/D2TC00212D | toluene | 514 | C(C)(C)(C)C=1C=CC=2N(C3=CC=C(C=C3C2C1)C(C)(C)C)C=1C=C(C=CC1)N1C=2C=CC=CC2C2(C3=CC=CC=C3C=3C=C4C(=CC23)C2(C3=CC=CC=C3N(C=3C=CC=CC23)C2=CC=C(C=C2)C2=NC(=NC(=N2)C2=CC=CC=C2)C2=CC=CC=C2)C2=CC=CC=C24)C2=CC=CC=C12 | 0
431 | https://doi.org/10.1039/D2TC00212D | toluene | 504 | C1(CCCCC1)C1=NC(=NC(=N1)C1=CC=CC=C1)C1=CC=C(C=C1)N1C=2C=CC=CC2C2(C3=CC=CC=C3C=3C=C4C(=CC23)C2(C3=CC=CC=C3N(C=3C=CC=CC23)C2=CC=C(C=C2)N2C3=CC=C(C=C3C=3C=C(C=CC23)C(C)(C)C)C(C)(C)C)C2=CC=CC=C24)C2=CC=CC=C12 | 0
432 | https://doi.org/10.1039/D4QM00636D | THF | 443 | C1=CC=CC=2C3=CC=CC=C3N(C12)C1=CC=C(C=C1)C1=C(C(=C(C(=C1F)F)C1=CC=C(C=C1)C1=NC2=C(N1C1=CC=CC=C1)C1=CC=CC=C1C=1C=CC=CC12)F)F | 0
433 | https://doi.org/10.1039/D0TC04959J | toluene | 456 | C(C)(C)(C)C=1C=CC=2N(C3=CC=C(C=C3C2C1)C(C)(C)C)C1=C(C#N)C(=C(C=C1N1C2=CC=C(C=C2C=2C=C(C=CC12)C(C)(C)C)C(C)(C)C)N1C2=CC=C(C=C2C=2C=C(C=CC12)C(C)(C)C)C(C)(C)C)N1C2=CC=C(C=C2C=2C=C(C=CC12)C(C)(C)C)C(C)(C)C | 0
434 | https://doi.org/10.1039/D1QM01625C | THF | 575 | C1=CC=CC=2OC3=CC=CC=C3N(C12)C1=CC=C(C=C1)C(=O)C=1C=CC=2N(C3=CC=CC=C3C2C1)C1=CC(=C(C=C1)C1=C(C=C(C=C1)N1C2=CC=CC=C2C=2C=CC=CC12)C)C | 0
437 | https://doi.org/10.1039/D1QM01625C | THF | 534 | C1=CC=CC=2C3=CC=CC=C3N(C12)C1=CC(=C(C=C1)C1=C(C=C(C=C1)N1C2=CC=CC=C2C=2C=C(C=CC12)C(=O)C1=CC=C(C=C1)N1C=2C=CC=CC2C(C2=CC=CC=C12)(C)C)C)C | 0
440 | https://doi.org/10.1039/D1TC03849D | toluene | 520 | C1(=CC=C(C=C1)N(C1=C2C=CC=CC2=C(C2=CC=CC=C12)C1=CC=C(C=C1)P(C1=CC=CC=C1)(C1=CC=CC=C1)=O)C1=CC=C(C=C1)C)C | 0
441 | https://doi.org/10.1039/D1TC03849D | toluene | 522 | C1=CC=CC=2C3=CC=CC=C3N(C12)C1=CC=C(C=C1)P(C1=CC=CC=C1)(C1=CC=C(C=C1)C=1C2=CC=CC=C2C(=C2C=CC=CC12)N(C1=CC=C(C=C1)C)C1=CC=C(C=C1)C)=O | 0
443 | https://doi.org/10.1039/C7TC03133E | THF | 472 | C1(=CC=CC=C1)C1=NC(=NC(=N1)C1=CC=CC=C1)C1=C(C=C(C=C1)C1=CC(=C(C=C1)C1=NC(=NC(=N1)C1=CC=CC=C1)C1=CC=CC=C1)N1C2=CC=CC=C2C=2C=CC=CC12)N1C2=CC=CC=C2C=2C=CC=CC12 | 0
444 | https://doi.org/10.1039/C7TC03133E | THF | 482 | C1(=CC=CC=C1)C1=NC(=NC(=N1)C1=CC=CC=C1)C1=C(C=C(C=C1)C1=CC(=C(C=C1)C1=NC(=NC(=N1)C1=CC=CC=C1)C1=CC=CC=C1)N1C2=CC=C(C=C2C=2C=C(C=CC12)C(C)(C)C)C(C)(C)C)N1C2=CC=C(C=C2C=2C=C(C=CC12)C(C)(C)C)C(C)(C)C | 0
448 | https://doi.org/10.1039/C7TC00681K | acetonitrile | 487 | C1=CC=CC=2C3=CC=CC=C3N(C12)C1=CC=2S(C3=CC=CC=C3S(C2C=C1)(=O)=O)(=O)=O | 0
449 | https://doi.org/10.1039/C7TC00681K | acetonitrile | 502 | C1=CC=CC=2C3=CC=CC=C3N(C12)C1=CC=2S(C3=CC=CC=C3S(C2C=C1N1C2=CC=CC=C2C=2C=CC=CC12)(=O)=O)(=O)=O | 0
450 | https://doi.org/10.1039/C8TC06081A | toluene | 583 | CC1(C=2C=CC=CC2N(C=2C=C3C(=CC12)NC1=CC=CC=C13)C1=CC=CC=C1)C | 0
452 | https://doi.org/10.1039/D2TC00731B | CH2Cl2 | 400 | C1=CC=CC=2C3=CC=CC=C3N(C12)C1=CC=C(C=C1)P(C1=CC=C(C=C1)N1C2=CC=CC=C2C=2C=CC=CC12)(C1=CC=C(C=C1)N1C2=CC=CC=C2C=2C=CC=CC12)=O | 0
453 | https://doi.org/10.1039/D2TC00731B | CH2Cl2 | 408 | C1=CC=CC=2C3=CC=CC=C3N(C12)C1=CC=C(C=C1)P(C1=CC=C(C=C1)N1C2=CC=CC=C2C=2C=CC=CC12)(C1=CC=C(C=C1)N1C2=CC=CC=C2C=2C=CC=CC12)=O | 0
454 | https://doi.org/10.1039/D0TC01144D | Toluene | 366 | C1=CC=CC=2C3=CC=CC=C3N(C12)C=1C=C(C=C(C1)N1C2=CC=CC=C2C=2C=CC=CC12)C=1C=CC=2C(C3=CC=CC=C3OC2C1)=O | 0
455 | https://doi.org/10.1039/D0TC01144D | Toluene | 375 | C1=CC=CC=2C3=CC=CC=C3N(C12)C=1C=C(C=C(C1)N1C2=CC=CC=C2C=2C=CC=CC12)C=1C=CC=2C(C3=CC=CC=C3OC2C1)=O | 0
456 | https://doi.org/10.1039/D0TC01144D | Toluene | 365 | C1=CC=CC=2C3=CC=CC=C3N(C12)C=1C=C(C=C(C1)N1C2=CC=CC=C2C=2C=CC=CC12)C1=CC=2C(C3=CC=CC=C3OC2C=C1)=O | 0
457 | https://doi.org/10.1039/D0TC01144D | Toluene | 374 | C1=CC=CC=2C3=CC=CC=C3N(C12)C=1C=C(C=C(C1)N1C2=CC=CC=C2C=2C=CC=CC12)C1=CC=2C(C3=CC=CC=C3OC2C=C1)=O | 0
458 | https://doi.org/10.1039/C6TC02702D | CH2Cl2 | 553 | C1(=CC=CC=C1)C=1N=NC(=C(N1)C1=CC=C(C=C1)N1C2=CC=CC=C2OC=2C=CC=CC12)C1=CC=C(C=C1)N1C2=CC=CC=C2OC=2C=CC=CC12 | 0
459 | https://doi.org/10.1039/C6TC02702D | CH2Cl2 | 555 | N1=NC(=NC(=C1C1=CC=C(C=C1)N1C2=CC=CC=C2OC=2C=CC=CC12)C1=CC=C(C=C1)N1C2=CC=CC=C2OC=2C=CC=CC12)C1=CC=C(C=C1)N1C2=CC=CC=C2OC=2C=CC=CC12 | 0
460 | https://doi.org/10.1039/D1QM01303C | toluene | 480 | CC1(C2=CC=CC=C2N(C=2C=CC=CC12)C1=CC=C(C=C1)C1=CC(=NC(=C1)C1=CC=C(C#N)C=C1)C1=CC=C(C#N)C=C1)C | 0
461 | https://doi.org/10.1039/D0TC00039F | toluene | 424 | C1(=CC=CC=C1)C1=NC(=CC(=N1)C1=CC=C(C=C1)N1C2=CC=CC=C2C=2C3=C(C=CC12)C=1C=CC=CC1C31C3=CC=CC=C3C=3C=CC=CC31)C3=CC=CC=C3 | 0
462 | https://doi.org/10.1039/D0TC00039F | toluene | 414 | C1(=CC=CC=C1)C1=NC(=CC(=N1)C1=CC=C(C=C1)N1C2=CC=CC=C2C=2C=C3C(=CC12)C1(C2=CC=CC=C23)C2=CC=CC=C2C=2C=CC=CC21)C2=CC=CC=C2 | 0
463 | https://doi.org/10.1039/D0TC00039F | toluene | 412 | C1(=CC=CC=C1)C1=NC(=CC(=N1)C1=CC=C(C=C1)N1C2=CC=CC=C2C=2C=C(C=CC12)C1=CC=CC=C1)C1=CC=CC=C1 | 0
465 | https://doi.org/10.1039/C9TC04679H | THF | 526 | C1=CC=CC2=C1C1=C(N(C=3C=CC=CC13)C1=C(C#N)C=C(C=C1)C1=NC(=NC(=N1)C1=CC=CC=C1)C1=CC=CC=C1)S2 | 0
466 | https://doi.org/10.1039/C9TC04679H | THF | 518 | C1=CC=CC2=C1C1=C(N(C=3C=CC=CC13)C1=C(C#N)C=C(C=C1)C1=NC(=NC(=N1)C1=CC=CC=C1)C1=CC=CC=C1)O2 | 0
467 | https://doi.org/10.1039/D2TC04403J | toluene | 542 | CC1(C2=CC=CC=C2N(C=2C=CC=CC12)C=1C=C2N=C3CCCCC3=NC2=CC1)C | 0
470 | https://doi.org/10.1039/D2TC04403J | toluene | 594 | C1=CC=CC=2OC3=CC=CC=C3N(C12)C=1C=C2N=C3CCCCC3=NC2=CC1N1C2=CC=CC=C2OC=2C=CC=CC12 | 0
471 | https://doi.org/10.1039/D2TC04403J | toluene | 625 | C1=CC=CC=2OC3=CC=CC=C3N(C12)C=1C=C2N=C3CCCCC3=NC2=CC1N1C2=CC=CC=C2OC=2C=CC=CC12 | 0
473 | https://doi.org/10.1039/D2TC04403J | toluene | 613 | C1=C(C=CC2=NC=3CCCCC3N=C12)N1C2=CC=CC=C2SC=2C=CC=CC12 | 0
475 | https://doi.org/10.1039/D2MH00639A | toluene | 590 | C1=CC=NC2=C1C1=NC3=CC=C(C=C3N=C1C1=C2N=CC=C1)N1C=2C=CC=CC2C2(C3=CC=CC=C3C=3C=CC=CC23)C2=CC=CC=C12 | 0
476 | https://doi.org/10.1039/D3TC03395C | toluene | 448 | C1=CC=CC=2C3=CC=CC=C3N(C12)CCOC=1C=CC=2N(C3=CC=C(C=C3C2C1)OCCN1C2=CC=CC=C2C=2C=CC=CC12)C1=CC=C(C=C1)S(=O)(=O)C1=CC=C(C=C1)N1C2=CC=C(C=C2C=2C=C(C=CC12)OCCN1C2=CC=CC=C2C=2C=CC=CC12)OCCN1C2=CC=CC=C2C=2C=CC=CC12 | 0
477 | https://doi.org/10.1039/D3TC03395C | toluene | 457 | C1=CC=CC=2C3=CC=CC=C3N(C12)CCOC=1C=CC=2N(C3=CC=C(C=C3C2C1)OCCN1C2=CC=CC=C2C=2C=CC=CC12)C1=CC=C(C=C1)S(=O)(=O)C1=CC=C(C=C1)N1C2=CC=C(C=C2C=2C=C(C=CC12)OCCN1C2=CC=CC=C2C=2C=CC=CC12)OCCN1C2=CC=CC=C2C=2C=CC=CC12 | 0
478 | https://doi.org/10.1039/D3TC03395C | toluene | 445 | C1=CC=CC=2C3=CC=CC=C3N(C12)C=1C=CC=2N(C3=CC=C(C=C3C2C1)N1C2=CC=CC=C2C=2C=CC=CC12)CCOC=1C=CC=2N(C3=CC=C(C=C3C2C1)OCCN1C2=CC=C(C=C2C=2C=C(C=CC12)N1C2=CC=CC=C2C=2C=CC=CC12)N1C2=CC=CC=C2C=2C=CC=CC12)C1=CC=C(C=C1)S(=O)(=O)C1=CC=C(C=C1)N1C2=CC=C(C=C2C=2C=C(C=CC12)OCCN1C2=CC=C(C=C2C=2C=C(C=CC12)N1C2=CC=CC=C2C=2C=CC=CC12)N1C2=CC=CC=C2C=2C=CC=CC12)OCCN1C2=CC=C(C=C2C=2C=C(C=CC12)N1C2=CC=CC=C2C=2C=CC=CC12)N1C2=CC=CC=C2C=2C=CC=CC12 | 0
479 | https://doi.org/10.1039/D3TC03395C | toluene | 447 | C1=CC=CC=2C3=CC=CC=C3N(C12)C=1C=CC=2N(C3=CC=C(C=C3C2C1)N1C2=CC=CC=C2C=2C=CC=CC12)CCOC=1C=CC=2N(C3=CC=C(C=C3C2C1)OCCN1C2=CC=C(C=C2C=2C=C(C=CC12)N1C2=CC=CC=C2C=2C=CC=CC12)N1C2=CC=CC=C2C=2C=CC=CC12)C1=CC=C(C=C1)S(=O)(=O)C1=CC=C(C=C1)N1C2=CC=C(C=C2C=2C=C(C=CC12)OCCN1C2=CC=C(C=C2C=2C=C(C=CC12)N1C2=CC=CC=C2C=2C=CC=CC12)N1C2=CC=CC=C2C=2C=CC=CC12)OCCN1C2=CC=C(C=C2C=2C=C(C=CC12)N1C2=CC=CC=C2C=2C=CC=CC12)N1C2=CC=CC=C2C=2C=CC=CC12 | 0
480 | https://doi.org/10.1039/D0TC03534C | THF | 490 | C1(=CC=CC=C1)C1=NC(=NC(=N1)C1=CC=CC=C1)C=1C(=C(C=CC1)C=1C=C2C=3C=CC=CC3N3C2=C(C1)C1=CC=CC=C13)N1C3=CC=CC=C3C=3C=C(C=CC13)C=1C=CC=3N(C2=CC=CC=C2C3C1)C1=CC=CC=C1 | 0
481 | https://doi.org/10.1039/D0TC03534C | THF | 471 | C1(=CC=CC=C1)C1=NC(=NC(=N1)C1=CC=CC=C1)C=1C=CC(=C(C1)C=1C=C2C=3C=CC=CC3N3C2=C(C1)C1=CC=CC=C13)N1C3=CC=CC=C3C=3C=C(C=CC13)C=1C=CC=3N(C2=CC=CC=C2C3C1)C1=CC=CC=C1 | 0
483 | https://doi.org/10.1039/C7TC05576E | toluene | 531 | C1(=CC=CC=C1)N1C(=NC2=C1C1=CC=CC=C1C=1C=CC=CC12)C1=CC=C(C=C1)N1C=2C=CC=CC2N(C2=CC=CC=C12)C1=CC=CC=C1 | 0
484 | https://doi.org/10.1039/C8SC05456H | toluene | 456 | COC=1C=CC=2N(C3=CC=CC=C3C2C1)C1=C(C#N)C(=CC(=C1)N1C2=CC=CC=C2C=2C=C(C=CC12)OC)N1C2=CC=CC=C2C=2C=C(C=CC12)OC | 0
487 | https://doi.org/10.1039/D2QM00806H | THF | 461 | C1=CC=CC=2N(C=3N(C21)C2=C(N3)C=CC=C2)C2=C(C#N)C=C(C=C2)C2=NC(=NC(=N2)C2=CC=CC=C2)C2=CC=CC=C2 | 0
488 | https://doi.org/10.1039/C8TC01698D | toluene | 616 | C1=CC=CC=2OC3=CC=CC=C3N(C12)C1=CC=C(C=C1)C1=C(C(=NC(=C1C#N)C1=CC=CC=C1)C1=CC=CC=C1)C#N | 0
489 | https://doi.org/10.1039/C8TC01698D | toluene | 640 | C1=CC=CC=2OC3=CC=CC=C3N(C12)C1=CC=C(C=C1)C1=NC(=C(C(=C1C#N)C1=CC=CC=C1)C#N)C1=CC=C(C=C1)N1C2=CC=CC=C2OC=2C=CC=CC12 | 0
490 | https://doi.org/10.1039/C8TC01698D | toluene | 649 | C1=CC=CC=2OC3=CC=CC=C3N(C12)C1=CC=C(C=C1)C1=NC(=C(C(=C1C#N)C1=CC=C(C=C1)N1C2=CC=CC=C2OC=2C=CC=CC12)C#N)C1=CC=C(C=C1)N1C2=CC=CC=C2OC=2C=CC=CC12 | 0
492 | https://doi.org/10.1039/C9TC02032B | toluene | 507 | S(=O)(=O)(C1=CC=C(C=C1)N1C2=CC=CC=C2OC=2C=CC=CC12)C1=CC=C(C=C1)N1C2=CC=CC=C2OC=2C=CC=CC12 | 0
493 | https://doi.org/10.1039/D3TC02352D | PhMe | 595 | CC1(C2=CC=CC=C2N(C=2C=CC=CC12)C=1C=C2N=C3C4=C(C5=C(C3=NC2=CC1)C=CC=C5)C=CC=C4)C | 0
494 | https://doi.org/10.1039/D3TC02352D | PhMe | 568 | CC1(C2=CC=CC=C2N(C=2C=CC=CC12)C=1C=C2N=C3C4=C(C5=C(C3=NC2=CC1)C=CC=C5)C=CC=C4)C | 0
495 | https://doi.org/10.1039/D3TC02352D | PhMe | 645 | CC1(C2=CC=CC=C2N(C=2C=CC=CC12)C1=CC=2C(=NC=3C4=C(C5=C(C3N2)C=CC=C5)C=CC=C4)N=C1)C | 0
496 | https://doi.org/10.1039/D3TC02352D | PhMe | 601 | CC1(C2=CC=CC=C2N(C=2C=CC=CC12)C1=CC=2C(=NC=3C4=C(C5=C(C3N2)C=CC=C5)C=CC=C4)N=C1)C | 0
497 | https://doi.org/10.1039/D3TC02352D | PhMe | 630 | CC1(C2=CC=CC=C2N(C=2C=CC=CC12)C=1C=C2N=C3C4=C(C5=C(C3=NC2=CC1)C=CC=N5)N=CC=C4)C | 0
498 | https://doi.org/10.1039/D3TC02352D | PhMe | 586 | CC1(C2=CC=CC=C2N(C=2C=CC=CC12)C=1C=C2N=C3C4=C(C5=C(C3=NC2=CC1)C=CC=N5)N=CC=C4)C | 0
499 | https://doi.org/10.1039/D3TC02352D | PhMe | 672 | CC1(C2=CC=CC=C2N(C=2C=CC=CC12)C1=CC=2C(=NC=3C(=C4C=CC=NC4=C4N=CC=CC34)N2)N=C1)C | 0
500 | https://doi.org/10.1039/D3TC02352D | PhMe | 606 | CC1(C2=CC=CC=C2N(C=2C=CC=CC12)C1=CC=2C(=NC=3C(=C4C=CC=NC4=C4N=CC=CC34)N2)N=C1)C | 0
501 | https://doi.org/10.1039/D1QM00880C | THF | 437 | C1=CC=CC=2C3=CC=CC=C3N(C12)C=1C=C(C=CC1)C1=C2C=CC(=CC2=C(C2=CC=C(C=C12)C(C)(C)C)C1=CC=C(C#N)C=C1)C(C)(C)C | 0
502 | https://doi.org/10.1039/D1QM00880C | THF | 438 | C(C)(C)(C)C1=CC2=C(C3=CC=C(C=C3C(=C2C=C1)C1=CC(=CC(=C1)N1C2=CC=CC=C2C=2C=CC=CC12)N1C2=CC=CC=C2C=2C=CC=CC12)C(C)(C)C)C1=CC=C(C#N)C=C1 | 0
509 | https://doi.org/10.1039/C9TC03334C | toluene | 431 | C1=CC=CC=2C3=CC=CC=C3N(C12)CCCCCCOC1=CC=C(C=C1)C1=CC(=C2C=CC3=C(C=C(C4=CC=C1C2=C34)C3=CC=C(C=C3)OCCCCCCN3C4=CC=CC=C4C=4C=CC=CC34)C3=CC=C(C=C3)OCCCCCCN3C4=CC=CC=C4C=4C=CC=CC34)C3=CC=C(C=C3)OCCCCCCN3C4=CC=CC=C4C=4C=CC=CC34 | 0
510 | https://doi.org/10.1039/C9TC03334C | toluene | 415 | C1=CC=CC=2C3=CC=CC=C3N(C12)C1=C(C#N)C(=CC(=C1)N1C2=CC=CC=C2C=2C=CC=CC12)N1C2=CC=CC=C2C=2C=CC=CC12 | 0
511 | https://doi.org/10.1039/C9TC03334C | toluene | 423 | C1=CC=CC=2C3=CC=CC=C3N(C12)CCCCCCC=1C=CC=2N(C3=CC=CC=C3C2C1)C1=C(C#N)C(=CC(=C1)N1C2=CC=CC=C2C=2C=C(C=CC12)CCCCCCN1C2=CC=CC=C2C=2C=CC=CC12)N1C2=CC=CC=C2C=2C=C(C=CC12)CCCCCCN1C2=CC=CC=C2C=2C=CC=CC12 | 0
512 | https://doi.org/10.1039/C8TC02050G | CH2Cl2 | 321 | C(C)(C)(C)C=1C=CC(=C(C1)P(C1=CC=CC=C1)(C1=CC=CC=C1)=O)OC1=CC=C(C=C1)C(C)(C)C | 0
513 | https://doi.org/10.1039/C8TC02050G | toluene | 319 | C(C)(C)(C)C=1C=CC(=C(C1)P(C1=CC=CC=C1)(C1=CC=CC=C1)=O)OC1=CC=C(C=C1)C(C)(C)C | 0
515 | https://doi.org/10.1039/D0SC05631F | toluene | 500 | C1(=CC=CC=C1)C1(C2=CC=CC=C2N(C=2C=CC=CC12)C1=CC2=C(C=C1)C(C1=CC=CC=C1C21C2=CC=CC=C2C=2C=CC=CC12)=O)C1=CC=CC=C1 | 0
516 | https://doi.org/10.1039/D0SC05631F | THF | 535 | C1(=CC=CC=C1)C1(C2=CC=CC=C2N(C=2C=CC=CC12)C1=CC2=C(C=C1)C(C1=CC=CC=C1C21C2=CC=CC=C2C=2C=CC=CC12)=O)C1=CC=CC=C1 | 0
517 | https://doi.org/10.1039/D0SC05631F | toluene | 497 | C1=CC=CC=2C3=CC=CC=C3C3(C12)C1=CC=CC=C1N(C=1C=CC=CC13)C1=CC3=C(C=C1)C(C1=CC=CC=C1C31C3=CC=CC=C3C=3C=CC=CC13)=O | 0
518 | https://doi.org/10.1039/D0SC05631F | THF | 542 | C1=CC=CC=2C3=CC=CC=C3C3(C12)C1=CC=CC=C1N(C=1C=CC=CC13)C1=CC3=C(C=C1)C(C1=CC=CC=C1C31C3=CC=CC=C3C=3C=CC=CC13)=O | 0
519 | https://doi.org/10.1039/D1TC01079D | DCM | 450 | C1(=CC=CC2=CC=CC=C12)N1C(=NN=C1C1=CC=CC=C1)C1=CC=C(C=C1)C1=CC=C(C=C1)C1=NC2=C(N1C1=CC=CC=C1)C1=CC=CC=C1C=1C=CC=CC12 | 0
520 | https://doi.org/10.1039/D1TC01079D | DCM | 450 | C1(=CC=CC=C1)N1C(=NN=C1C1=CC=CC=C1)C1=CC=C(C=C1)C1=CC=C(C=C1)C1=NC2=C(N1C1=CC=CC=C1)C1=CC=CC=C1C=1C=CC=CC12 | 0
521 | https://doi.org/10.1039/D4TC03503H | toluene | 392 | C(C)(C)(C)C=1C=CC=2OC=3C=C(C=C4OC=5C=CC(=CC5B(C34)C2C1)C(C)(C)C)N1C2=CC=CC=C2C=2C=CC=CC12 | 0
522 | https://doi.org/10.1039/D4TC03503H | toluene | 393 | C(C)(C)(C)C=1C=CC=2OC=3C=C(C=C4OC=5C=CC(=CC5B(C34)C2C1)C(C)(C)C)N1C2=C(C3=CC=CC=C13)C=CC=N2 | 0
523 | https://doi.org/10.1039/D4TC03503H | toluene | 392 | C(C)(C)(C)C=1C=CC=2OC=3C=C(C=C4OC=5C=CC(=CC5B(C34)C2C1)C(C)(C)C)N1C2=C(C3=CC=CC=C13)C=CN=C2 | 0
524 | https://doi.org/10.1039/D4TC03503H | toluene | 391 | C(C)(C)(C)C=1C=CC=2OC=3C=C(C=C4OC=5C=CC(=CC5B(C34)C2C1)C(C)(C)C)N1C2=C(C=3C=CC=CC13)C=NC=C2 | 0
527 | https://doi.org/10.1039/D4NJ03124E | CH2Cl2 | 462 | C1(=CC=CC=C1)C1=NC(=NC(=N1)C1=CC=CC=C1)C1=C(C=CC=C1)N1C2=CC=CC=C2C=2C=C(C=CC12)C#N | 0
528 | https://doi.org/10.1039/D4NJ03124E | CH2Cl2 | 450 | C1(=CC=CC=C1)C1=NC(=NC(=N1)C1=CC=CC=C1)C1=C(C=CC=C1)N1C2=CC=CC=C2C=2C=C(C=CC12)C#N | 0
529 | https://doi.org/10.1039/D4NJ03124E | CH2Cl2 | 490 | C1(=CC=CC=C1)C1=NC(=NC(=N1)C1=CC=CC=C1)C1=C(C=CC=C1)N1C2=CC=CC=C2C=2C(=CC=CC12)C#N | 0
530 | https://doi.org/10.1039/D4NJ03124E | CH2Cl2 | 474 | C1(=CC=CC=C1)C1=NC(=NC(=N1)C1=CC=CC=C1)C1=C(C=CC=C1)N1C2=CC=CC=C2C=2C(=CC=CC12)C#N | 0
537 | https://doi.org/10.1039/D2TC01406H | toluene | 432 | C1(=CC=CC=C1)N1C2=CC=CC=C2C=2C=C(C=CC12)C1=CC=C(C=C1)C1=C2C=CC=CC2=C(C2=CC=CC=C12)C1=CC=C(C=C1)B1OC(C)(C)C(C)(C)O1 | 0
538 | https://doi.org/10.1039/D2TC01406H | toluene | 432 | C1(=CC=CC=C1)N1C2=CC=CC=C2C=2C=C(C=CC12)C1=CC=C(C=C1)C1=C2C=CC=CC2=C(C2=CC=CC=C12)C1=CC=C(C=C1)B1OC(C)(C)C(C)(C)O1 | 0
539 | https://doi.org/10.1039/C9TC02618E | THF | 403 | C1=CC=CC=2C3=CC=CC=C3N(C12)C1=C(C#N)C(=CC=C1)N1C2=CC=CC=C2C=2C=CC=CC12 | 0
540 | https://doi.org/10.1039/C9TC02618E | THF | 453 | C1=CC=CC=2C3=CC=CC=C3N(C12)C1=C(C=CC(=C1C#N)N1C2=CC=CC=C2C=2C=CC=CC12)C1=CC(=C(C(=C1)N1C2=CC=CC=C2C=2C=CC=CC12)C#N)N1C2=CC=CC=C2C=2C=CC=CC12 | 0
541 | https://doi.org/10.1039/C9TC02618E | THF | 490 | C1=CC=CC=2C3=CC=CC=C3N(C12)C=1C=C(C=C(C1C#N)N1C2=CC=CC=C2C=2C=CC=CC12)C1=CC(=C(C(=C1)N1C2=CC=CC=C2C=2C=CC=CC12)C#N)N1C2=CC=CC=C2C=2C=CC=CC12 | 0
542 | https://doi.org/10.1039/C7QM00605E | dichloromethane | 420 | BrC=1C=CC=2N(C3=CC=CC=C3C2C1)C1=CC=C(C=C1)C1=NC(=NC(=N1)C1=CC=CC=C1)C1=CC=CC=C1 | 0
543 | https://doi.org/10.1039/C7QM00605E | dichloromethane | 434 | C1=CC=CC=2C3=CC(=CC=C3C3(C12)C1=CC=CC=C1C=1C=CC=CC13)C=1C=CC=3N(C2=CC=CC=C2C3C1)C1=CC=C(C=C1)C1=NC(=NC(=N1)C1=CC=CC=C1)C1=CC=CC=C1 | 0
544 | https://doi.org/10.1039/D2CC00998F | toluene | 529 | CN1C2=CC=CC=C2C=2C(=C(C=CC12)O)C1=C(C=CC=2N(C3=CC=CC=C3C12)C)O | 0
545 | https://doi.org/10.1039/C8TC01656A | toluene | 535 | C1=CC=CC=2OC3=CC=CC=C3N(C12)C1=CC=C(C=C1)C=1C=C2C(C(C(C2=CC1)=O)(C)C)=O | 0
546 | https://doi.org/10.1039/C8TC01656A | toluene | 544 | C1=CC=CC=2OC3=CC=CC=C3N(C12)C1=CC=C(C=C1)C=1C=C2C(C(C(C2=CC1C1=CC=C(C=C1)N1C2=CC=CC=C2OC=2C=CC=CC12)=O)(C)C)=O | 0
547 | https://doi.org/10.1039/D2TC01233B | DCM | 633 | C1(=CC=CC=C1)N(C1=CC=C(C=C1)C1=CC=C(C2=NSN=C21)C2=CC=C(C=C2)C2=NC1=C(N2C2=CC=CC=C2)C=CC=C1)C1=CC=CC=C1 | 0
548 | https://doi.org/10.1039/D2TC01233B | DCM | 638 | C1(=CC=CC=C1)N(C1=CC=C(C=C1)C1=CC=C(C2=NSN=C21)C2=CC=C(C=C2)C=2N(C(=C(N2)C2=CC=CC=C2)C2=CC=CC=C2)C2=CC=CC=C2)C2=CC=CC=C2 | 0
549 | https://doi.org/10.1039/C6TC00385K | chloroform | 379 | C1=CC=CC=2C3=CC=CC=C3N(C12)C1=CC(=CC=C1)N1C2=CC=CC=C2C=2C=CC=CC12 | 0
550 | https://doi.org/10.1039/C6TC00385K | chloroform | 378 | C1=CC=CC=2C3=CC=CC=C3N(C12)C1=CC2=C(SC3=C2C=C(C=C3)N3C2=CC=CC=C2C=2C=CC=CC32)C=C1 | 0
552 | https://doi.org/10.1039/C6TC00385K | chloroform | 380 | N1=CC=CC2=C1N(C1=CC=CC=C21)C2=CC1=C(SC3=C1C=C(C=C3)N3C1=C(C4=CC=CC=C34)C=CC=N1)C=C2 | 0
553 | https://doi.org/10.1039/C7TC04934J | THF | 535 | C1=CC=CC=2C3=CC=CC=C3N(C12)C=1C=C(C=C(C1)N1C2=CC=CC=C2C=2C=CC=CC12)C(=O)C1=CC=C(C=C1)N1C=2C=CC=CC2C(C2=CC=CC=C12)(C)C | 0
554 | https://doi.org/10.1039/C7TC04934J | THF | 518 | C1=CC=CC=2C3=CC=CC=C3N(C12)C=1C=C(C=C(C1)N1C2=CC=CC=C2C=2C=CC=CC12)C(=O)C1=CC=C(C=C1)N1C=2C=CC=CC2C(C2=CC=CC=C12)(C)C | 0
555 | https://doi.org/10.1039/D2SC01543A | toluene | 450 | C(C)(C)(C)C1=CC=C2N3C4=C(C5=C6C(=C4C4(C2=C1)C1=CC=CC=C1C=1C=CC=CC14)C1=C(N6C6=C(C=C(C=C6)C(C)(C)C)C56C5=CC=CC=C5C=5C=CC=CC65)C=CC(=C1)C)C1=CC(=CC=C13)C | 0
556 | https://doi.org/10.1039/D1MA00181G | toluene | 468 | C1(=CC=CC=2C3=CC=CC=C3NC12)C=1C=C2C(C(=O)N(C2=O)C23CC4CC(CC(C2)C4)C3)=CC1 | 0
557 | https://doi.org/10.1039/D1MA00181G | toluene | 486 | C(C)(C)(C)C=1C=C(C=2NC3=CC=C(C=C3C2C1)C(C)(C)C)C=1C=C2C(C(=O)N(C2=O)C23CC4CC(CC(C2)C4)C3)=CC1 | 0
558 | https://doi.org/10.1039/D1MA00181G | toluene | 477 | C1(=CC=CC=C1)C1C2=CC=CC=C2C=2C=CC=C(C12)C=1C=C(C=2NC3=CC=C(C=C3C2C1)C1=CC=CC=2C3=CC=CC=C3C(C12)C1=CC=CC=C1)C=1C=C2C(C(=O)N(C2=O)C23CC4CC(CC(C2)C4)C3)=CC1 | 0
559 | https://doi.org/10.1039/C9TC04418C | toluene | 559 | C1(=CC=CC=C1)C=1C=CC=2N(C3=CC=C(C=C3C2C1)C1=CC=CC=C1)C=1C=CC=2C3=C(C4=CC=C(C=C4C2C1)N1C2=CC=C(C=C2C=2C=C(C=CC12)C1=CC=CC=C1)C1=CC=CC=C1)N=C(C(=N3)C#N)C#N | 0
560 | https://doi.org/10.1039/C9TC04418C | toluene | 593 | C1(=CC=CC=C1)C=1C=CC=2N(C3=CC=C(C=C3C2C1)C1=CC=CC=C1)C=1C=CC=2C3=C(C4=CC=C(C=C4C2C1)N1C2=CC=C(C=C2C=2C=C(C=CC12)C1=CC=CC=C1)C1=CC=CC=C1)N=C(C(=N3)C#N)C#N | 0
561 | https://doi.org/10.1039/C9TC04418C | toluene | 619 | C1(=CC=CC=C1)N(C1=CC=C(C=C1)C=1C=CC=2N(C3=CC=C(C=C3C2C1)C1=CC=C(C=C1)N(C1=CC=CC=C1)C1=CC=CC=C1)C=1C=CC=2C3=C(C4=CC=C(C=C4C2C1)N1C2=CC=C(C=C2C=2C=C(C=CC12)C1=CC=C(C=C1)N(C1=CC=CC=C1)C1=CC=CC=C1)C1=CC=C(C=C1)N(C1=CC=CC=C1)C1=CC=CC=C1)N=C(C(=N3)C#N)C#N)C3=CC=CC=C3 | 0
562 | https://doi.org/10.1039/C9TC04418C | toluene | 663 | C1(=CC=CC=C1)N(C1=CC=C(C=C1)C=1C=CC=2N(C3=CC=C(C=C3C2C1)C1=CC=C(C=C1)N(C1=CC=CC=C1)C1=CC=CC=C1)C=1C=CC=2C3=C(C4=CC=C(C=C4C2C1)N1C2=CC=C(C=C2C=2C=C(C=CC12)C1=CC=C(C=C1)N(C1=CC=CC=C1)C1=CC=CC=C1)C1=CC=C(C=C1)N(C1=CC=CC=C1)C1=CC=CC=C1)N=C(C(=N3)C#N)C#N)C3=CC=CC=C3 | 0
563 | https://doi.org/10.1039/D0TC01811B | Toluene | 420 | O1C(=NC2=C1C=1C=CC=CC1C=1C=CC=CC12)C=1C=C(C=CC1)C1=C2C=CC=CC2=C(C2=CC=CC=C12)C1=CC=C(C#N)C=C1 | 0
564 | https://doi.org/10.1039/D0TC01811B | Toluene | 451 | O1C(=NC2=C1C=1C=CC=CC1C=1C=CC=CC12)C=1C=C(C=CC1)C1=C2C=CC=CC2=C(C2=CC=CC=C12)C1=CC=C(C#N)C=C1 | 0
565 | https://doi.org/10.1039/D0TC01811B | Toluene | 440 | O1C(=NC2=C1C=1C=CC=CC1C=1C=CC=CC12)C1=CC=C(C=C1)C1=C2C=CC=CC2=C(C2=CC=CC=C12)C1=CC=C(C#N)C=C1 | 0
566 | https://doi.org/10.1039/D0TC01811B | Toluene | 460 | O1C(=NC2=C1C=1C=CC=CC1C=1C=CC=CC12)C1=CC=C(C=C1)C1=C2C=CC=CC2=C(C2=CC=CC=C12)C1=CC=C(C#N)C=C1 | 0
567 | https://doi.org/10.1039/D0TC01964J | DCM | 437 | C1=CC=CC=2C3=CC=CC=C3N(C12)C1=CC=C(C=C1)C1=CC=C(C=C1)C1=C2C=CC=CC2=C(C2=CC=CC=C12)C1=CC=C(C#N)C=C1 | 0
568 | https://doi.org/10.1039/D0TC01964J | DCM | 430 | C1=CC=CC=2C3=CC=CC=C3N(C12)C=1C=C(C=CC1)C1=C2C=CC=CC2=C(C2=CC=CC=C12)C1=CC=C(C#N)C=C1 | 0
569 | https://doi.org/10.1039/D0TC01964J | DCM | 428 | C1=CC=CC=2C3=CC=CC=C3N(C12)C=1C=C(C=C(C1)N1C2=CC=CC=C2C=2C=CC=CC12)C1=C2C=CC=CC2=C(C2=CC=CC=C12)C1=CC=C(C#N)C=C1 | 0
570 | https://doi.org/10.1039/C7TC00457E | toluene | 495 | C(C)(C)(C)C=1C=CC=2N(C3=CC=C(C=C3C2C1)C(C)(C)C)C=1C=C(C=C(C1)N1C2=CC=C(C=C2C=2C=C(C=CC12)C(C)(C)C)C(C)(C)C)C(=O)C1=CC=NC=C1 | 0
571 | https://doi.org/10.1039/C7TC00457E | toluene | 478 | C(C)(C)(C)C=1C=CC=2N(C3=CC=C(C=C3C2C1)C(C)(C)C)C=1C=C(C=C(C1)N1C2=CC=C(C=C2C=2C=C(C=CC12)C(C)(C)C)C(C)(C)C)C(=O)C1=CC=NC=C1 | 0
572 | https://doi.org/10.1039/C7TC00457E | toluene | 480 | C(C)(C)(C)C=1C=CC=2N(C3=CC=C(C=C3C2C1)C(C)(C)C)C=1C=C(C=C(C1)N1C2=CC=C(C=C2C=2C=C(C=CC12)C(C)(C)C)C(C)(C)C)C(=O)C=1C=NC=CC1 | 0
573 | https://doi.org/10.1039/C7TC00457E | toluene | 476 | C(C)(C)(C)C=1C=CC=2N(C3=CC=C(C=C3C2C1)C(C)(C)C)C=1C=C(C=C(C1)N1C2=CC=C(C=C2C=2C=C(C=CC12)C(C)(C)C)C(C)(C)C)C(=O)C=1C=NC=CC1 | 0
574 | https://doi.org/10.1039/C7TC00457E | toluene | 494 | C(C)(C)(C)C=1C=CC=2N(C3=CC=C(C=C3C2C1)C(C)(C)C)C=1C=C(C=C(C1)N1C2=CC=C(C=C2C=2C=C(C=CC12)C(C)(C)C)C(C)(C)C)C(=O)C1=NC=CC=C1 | 0
575 | https://doi.org/10.1039/C7TC00457E | toluene | 488 | C(C)(C)(C)C=1C=CC=2N(C3=CC=C(C=C3C2C1)C(C)(C)C)C=1C=C(C=C(C1)N1C2=CC=C(C=C2C=2C=C(C=CC12)C(C)(C)C)C(C)(C)C)C(=O)C1=NC=CC=C1 | 0
576 | https://doi.org/10.1039/C7TC00457E | toluene | 465 | C(C)(C)(C)C=1C=CC=2N(C3=CC=C(C=C3C2C1)C(C)(C)C)C=1C=C(C=C(C1)N1C2=CC=C(C=C2C=2C=C(C=CC12)C(C)(C)C)C(C)(C)C)C(=O)C1=CC=CC=C1 | 0
577 | https://doi.org/10.1039/C7TC00457E | toluene | 458 | C(C)(C)(C)C=1C=CC=2N(C3=CC=C(C=C3C2C1)C(C)(C)C)C=1C=C(C=C(C1)N1C2=CC=C(C=C2C=2C=C(C=CC12)C(C)(C)C)C(C)(C)C)C(=O)C1=CC=CC=C1 | 0
578 | https://doi.org/10.1039/C9TC06497D | toluene | 546 | ClC1=NC(=NC(=N1)C1=CC=C(C=C1)B(C1=C(C=C(C=C1C)C)C)C1=C(C=C(C=C1C)C)C)C1=CC=CC=C1 | 0
579 | https://doi.org/10.1039/C9TC06497D | toluene | 533 | ClC1=NC(=NC(=N1)C1=CC=C(C=C1)B(C1=C(C=C(C=C1C)C)C)C1=C(C=C(C=C1C)C)C)C1=CC=CC=C1 | 0
580 | https://doi.org/10.1039/C9TC03582F | toluene | 452 | CC1(C2=CC=CC=C2N(C=2C=CC=CC12)C1=CC=C(C=C1)S(=O)(=O)C1=CC=CC=C1)C | 0
582 | https://doi.org/10.1039/C9TC03582F | toluene | 442 | C1(=CC=CC=C1)S(=O)(=O)C1=CC=C(C=C1)N1C=2C=CC=CC2C2(C3=CC=CC=C13)C1=CC=CC=C1N(C=1C=CC=CC12)C1=CC=C(C=C1)S(=O)(=O)C1=CC=CC=C1 | 0
583 | https://doi.org/10.1039/C9TC03582F | toluene | 459 | C1(=CC=CC=C1)S(=O)(=O)C1=CC=C(C=C1)N1C=2C=CC=CC2C2(C3=CC=CC=C13)C1=CC=CC=C1N(C=1C=CC=CC12)C1=CC=C(C=C1)S(=O)(=O)C1=CC=CC=C1 | 0
586 | https://doi.org/10.1039/D4TC00988F | toluene | 545 | C1=CC=CC=2C3=CC=CC=C3N(C12)C1=C2N=C3C(=NC2=C(C(=C1N1C2=CC=CC=C2C=2C=CC=CC12)N1C2=CC=CC=C2C=2C=CC=CC12)N1C2=CC=CC=C2C=2C=CC=CC12)C=1C=CC=C2C=CC=C3C12 | 0
587 | https://doi.org/10.1039/D4TC00988F | toluene | 595 | C1=CC=CC=2C3=CC=CC=C3N(C12)C1=C2N=C3C4=C(C5=C(C3=NC2=C(C(=C1N1C2=CC=CC=C2C=2C=CC=CC12)N1C2=CC=CC=C2C=2C=CC=CC12)N1C2=CC=CC=C2C=2C=CC=CC12)C=CC=C5)C=CC=C4 | 0
589 | https://doi.org/10.1039/D0TC02016H | THF | 568 | C1=CC=CC=2OC3=CC=CC=C3N(C12)C1=CC=C(C=C1)C(=O)C=1C=CC=2N(C3=CC=CC=C3C2C1)C1=CC(=CC=C1)C=1C=NC=C(C1)C1=CC(=CC=C1)N1C2=CC=CC=C2C=2C=CC=CC12 | 0
590 | https://doi.org/10.1039/D0TC02016H | THF | 530 | C1=CC=CC=2OC3=CC=CC=C3N(C12)C1=CC=C(C=C1)C(=O)C=1C=CC=2N(C3=CC=CC=C3C2C1)C1=CC(=CC=C1)C=1C=NC=C(C1)C1=CC(=CC=C1)N1C2=CC=CC=C2C=2C=CC=CC12 | 0
591 | https://doi.org/10.1039/D0TC02016H | THF | 569 | C1=CC=CC=2OC3=CC=CC=C3N(C12)C1=CC=C(C=C1)C(=O)C=1C=CC=2N(C3=CC=CC=C3C2C1)C1=CC(=CC=C1)C1=NC(=CC=C1)C1=CC(=CC=C1)N1C2=CC=CC=C2C=2C=CC=CC12 | 0
592 | https://doi.org/10.1039/D0TC02016H | THF | 533 | C1=CC=CC=2OC3=CC=CC=C3N(C12)C1=CC=C(C=C1)C(=O)C=1C=CC=2N(C3=CC=CC=C3C2C1)C1=CC(=CC=C1)C1=NC(=CC=C1)C1=CC(=CC=C1)N1C2=CC=CC=C2C=2C=CC=CC12 | 0
593 | https://doi.org/10.1039/D1TC01458G | THF | 477 | C(C)(C)(C)C1=CC=2C=3C=C(C=C4C=C(C=C(C5=CC(=CC(=C1)C52)C(C)(C)C)C43)C(C)(C)C)C(C)(C)C | 0
594 | https://doi.org/10.1039/D1TC01458G | THF | 481 | C1=CC=CC=2C3=CC=CC=C3N(C12)C1=C(C#N)C(=C(C(=C1N1C2=CC=CC=C2C=2C=CC=CC12)N1C2=CC=CC=C2C=2C=CC=CC12)N1C2=CC=CC=C2C=2C=CC=CC12)N1C2=CC=CC=C2C=2C=CC=CC12 | 0
595 | https://doi.org/10.1039/D3QO01080E | toluene | 411 | C1=CC=CC=2C3=CC=CC=C3N(C12)C1=CC=C(C=C1)C1=CC=C(C=N1)C1=NC2=C(N1C1=CC=CC=C1)C1=CC=CC=C1C=1C=CC=CC12 | 0
596 | https://doi.org/10.1039/D3QO01080E | toluene | 404 | C1=CC=CC=2C3=CC=CC=C3N(C12)C=1C=C(C=CC1)C1=CC=C(C=N1)C1=NC2=C(N1C1=CC=CC=C1)C1=CC=CC=C1C=1C=CC=CC12 | 0
597 | https://doi.org/10.1039/D4TC05314A | toluene | 401 | C1(=C(C(=CC(=C1)C)C)B(C=1C=CC=2N3C4=C(C=CC=C4C(C2C1)(C1=CC=CC=C1)C1=CC=CC=C1)C=1C=CC=CC13)C1=C(C=C(C=C1C)C)C)C | 0
598 | https://doi.org/10.1039/D4TC05314A | toluene | 473 | C1(=C(C(=CC(=C1)C)C)B(C=1C=2N3C4=C(C=CC=C4C(C2C=CC1)(C1=CC=CC=C1)C1=CC=CC=C1)C=1C=CC=CC13)C1=C(C=C(C=C1C)C)C)C | 0
599 | https://doi.org/10.1039/C9CP05907E | toluene | 535 | CC1=C(C=CC(=C1)N1C2=CC=CC=C2SC=2C=CC=CC12)C1=NC=NC(=C1)C1=C(C=C(C=C1)N1C2=CC=CC=C2SC=2C=CC=CC12)C | 0
600 | https://doi.org/10.1039/C9CP05907E | toluene | 525 | CC1=C(C=CC(=C1)N1C2=CC=CC=C2SC=2C=CC=CC12)C1=NC=NC(=C1)C1=C(C=C(C=C1)N1C2=CC=CC=C2SC=2C=CC=CC12)C | 0
601 | https://doi.org/10.1039/D0NJ00905A | toluene | 439 | C(C)(C)(C)C=1C=CC=2N(C3=CC=C(C=C3C2C1)C(C)(C)C)C1=CC=C(C=C1)C1=NC(=NC(=N1)C1=CC=CC=C1)C1=CC=CC=C1 | 0
602 | https://doi.org/10.1039/D0NJ00905A | toluene | 440 | C(C)(C)(C)C=1C=C(C=2N(C3=CC=C(C=C3C2C1)C(C)(C)C)C1=CC=C(C=C1)C1=NC(=NC(=N1)C1=CC=CC=C1)C1=CC=CC=C1)C1=CC=CC=C1 | 0
603 | https://doi.org/10.1039/D0NJ00905A | toluene | 446 | C1=CC=CC=2C3=CC=CC=C3N(C12)C1=C(C=CC=C1)C1=CC(=CC=2C3=CC(=CC=C3N(C12)C1=CC=C(C=C1)C1=NC(=NC(=N1)C1=CC=CC=C1)C1=CC=CC=C1)C(C)(C)C)C(C)(C)C | 0
604 | https://doi.org/10.1039/D0NJ00905A | toluene | 443 | C1=CC=CC=2C3=CC=CC=C3N(C12)C1=CC=C(C=C1)C1=CC(=CC=2C3=CC(=CC=C3N(C12)C1=CC=C(C=C1)C1=NC(=NC(=N1)C1=CC=CC=C1)C1=CC=CC=C1)C(C)(C)C)C(C)(C)C | 0
605 | https://doi.org/10.1039/D0NJ00905A | toluene | 467 | C(C)(C)(C)C=1C=C(C=2N(C3=CC=C(C=C3C2C1)C(C)(C)C)C1=CC=C(C=C1)C1=NC(=NC(=N1)C1=CC=CC=C1)C1=CC=CC=C1)C=1C=CC=2N(C3=CC=CC=C3C2C1)C1=CC=CC=C1 | 0
610 | https://doi.org/10.1039/D0TC03747H | THF | 420 | CC1=CC2=NC(=CC=C2C(O1)=O)N1C2=CC=CC=C2OC=2C=CC=CC12 | 0
611 | https://doi.org/10.1039/D0TC03747H | THF | 580 | CC=1OC(C2=C(N1)C=C(C=C2)N2C1=CC=CC=C1OC=1C=CC=CC21)=O | 0
613 | https://doi.org/10.1039/C5TC00779H | THF | 605 | C(C)(C)(C)C1=CC=C(C=C1)N1C(C2=CC=CC=3C2=C(C1=O)C=CC3\C=C\C3=CC1=CC=C(C=C1C=C3)N(C3=CC=CC=C3)C3=CC=CC=C3)=O | 0
614 | https://doi.org/10.1039/C5TC00779H | THF | 608 | C(C)(C)(C)C1=CC=C(C=C1)N1C(C2=CC=CC=3C2=C(C1=O)C=CC3\C=C\C3=CC1=CC=C(C=C1C=C3)N(C3=CC=CC=C3)C3=CC=CC=C3)=O | 0
615 | https://doi.org/10.1039/C5TC00779H | DCM | 634 | C(C)(C)(C)C1=CC=C(C=C1)N1C(C2=CC=CC=3C2=C(C1=O)C=CC3\C=C\C3=CC1=CC=C(C=C1C=C3)N(C3=CC=CC=C3)C3=CC=CC=C3)=O | 0
616 | https://doi.org/10.1039/C5TC00779H | DMSO | 687 | C(C)(C)(C)C1=CC=C(C=C1)N1C(C2=CC=CC=3C2=C(C1=O)C=CC3\C=C\C3=CC1=CC=C(C=C1C=C3)N(C3=CC=CC=C3)C3=CC=CC=C3)=O | 0
617 | https://doi.org/10.1039/C6TC03063G | CH2Cl2 | 535 | C1=CC=CC=2C3=CC=CC=C3N(C12)CCCCCCOC=1C=CC=2N(C3=CC=CC=C3C2C1)C1=CC=C(C=C1)C1=NC(=NC(=N1)C1=CC=C(C=C1)N1C2=CC=CC=C2C=2C=C(C=CC12)OCCCCCCN1C2=CC=CC=C2C=2C=CC=CC12)C1=CC=C(C=C1)N1C2=CC=CC=C2C=2C=C(C=CC12)OCCCCCCN1C2=CC=CC=C2C=2C=CC=CC12 | 0
618 | https://doi.org/10.1039/C6TC03063G | CH2Cl2 | 490 | C1=CC=CC=2C3=CC=CC=C3N(C12)CCCCCCOC=1C=CC=2N(C3=CC=CC=C3C2C1)C1=CC=C(C=C1)C1=NC(=NC(=N1)C1=CC=C(C=C1)N1C2=CC=CC=C2C=2C=C(C=CC12)OCCCCCCN1C2=CC=CC=C2C=2C=CC=CC12)C1=CC=C(C=C1)N1C2=CC=CC=C2C=2C=C(C=CC12)OCCCCCCN1C2=CC=CC=C2C=2C=CC=CC12 | 0
619 | https://doi.org/10.1039/C6TC03063G | CH2Cl2 | 535 | C1=CC=CC=2C3=CC=CC=C3N(C12)C=1C=CC=2N(C3=CC=C(C=C3C2C1)N1C2=CC=CC=C2C=2C=CC=CC12)CCCCCCOC=1C=CC=2N(C3=CC=CC=C3C2C1)C1=CC=C(C=C1)C1=NC(=NC(=N1)C1=CC=C(C=C1)N1C2=CC=CC=C2C=2C=C(C=CC12)OCCCCCCN1C2=CC=C(C=C2C=2C=C(C=CC12)N1C2=CC=CC=C2C=2C=CC=CC12)N1C2=CC=CC=C2C=2C=CC=CC12)C1=CC=C(C=C1)N1C2=CC=CC=C2C=2C=C(C=CC12)OCCCCCCN1C2=CC=C(C=C2C=2C=C(C=CC12)N1C2=CC=CC=C2C=2C=CC=CC12)N1C2=CC=CC=C2C=2C=CC=CC12 | 0
620 | https://doi.org/10.1039/C6TC03063G | CH2Cl2 | 487 | C1=CC=CC=2C3=CC=CC=C3N(C12)C=1C=CC=2N(C3=CC=C(C=C3C2C1)N1C2=CC=CC=C2C=2C=CC=CC12)CCCCCCOC=1C=CC=2N(C3=CC=CC=C3C2C1)C1=CC=C(C=C1)C1=NC(=NC(=N1)C1=CC=C(C=C1)N1C2=CC=CC=C2C=2C=C(C=CC12)OCCCCCCN1C2=CC=C(C=C2C=2C=C(C=CC12)N1C2=CC=CC=C2C=2C=CC=CC12)N1C2=CC=CC=C2C=2C=CC=CC12)C1=CC=C(C=C1)N1C2=CC=CC=C2C=2C=C(C=CC12)OCCCCCCN1C2=CC=C(C=C2C=2C=C(C=CC12)N1C2=CC=CC=C2C=2C=CC=CC12)N1C2=CC=CC=C2C=2C=CC=CC12 | 0
623 | https://doi.org/10.1039/D4TC04832F | DCM | 421 | C1(=CC=CC=C1)N1C(=NC2=C1C1=CC=CC=C1C=1C=CC=CC12)C1=CC=C(C=C1)C1=CC=CC2=C1OC1=C2C=CC=C1C1=CC=C(C=C1)C1=NC2=C(N1C1=CC=CC=C1)C1=CC=CC=C1C=1C=CC=CC12 | 0
624 | https://doi.org/10.1039/D4TC04832F | DCM | 419 | C1=CC=CC=2C3=CC=CC=C3N(C12)C1=CC=C(C=C1)C1=CC=CC=2C3=C(OC21)C(=CC=C3)C3=CC=C(C=C3)C3=NC2=C(N3C3=CC=CC=C3)C3=CC=CC=C3C=3C=CC=CC32 | 0
625 | https://doi.org/10.1039/D4TC04832F | DCM | 428 | C1(=CC=CC=C1)N(C1=CC=C(C=C1)C1=CC=CC2=C1OC1=C2C=CC=C1C1=CC=C(C=C1)C1=NC2=C(N1C1=CC=CC=C1)C1=CC=CC=C1C=1C=CC=CC12)C1=CC=CC=C1 | 0
626 | https://doi.org/10.1039/D4TC01214C | toluene | 630 | C1(=CC=CC=C1)N(C1=CC=C(C=C1)C1=CC=CC2=C1C1=NC3=CC(=C(C=C3N=C1C1=C2C=CC=C1)C#N)C#N)C1=CC=CC=C1 | 0
627 | https://doi.org/10.1039/C9NJ03184G | toluene | 617 | FC(C=1C=C2N=C(C(=NC2=CC1)C1=CC=C(C=C1)N1C2=CC=CC=C2OC=2C=CC=CC12)C1=CC=C(C=C1)N1C2=CC=CC=C2OC=2C=CC=CC12)(F)F | 0
628 | https://doi.org/10.1039/C9NJ03184G | toluene | 611 | C1=CC=CC=2OC3=CC=CC=C3N(C12)C1=CC=C(C=C1)C1=NC2=CC=C(C=C2N=C1C1=CC=C(C=C1)N1C2=CC=CC=C2OC=2C=CC=CC12)C#N | 0
630 | https://doi.org/10.1039/D0TC01897J | toluene | 505 | C1=C2C=3C=C4C(=CC3NC2=CC=C1)NC=1C=CC=CC14 | 0
631 | https://doi.org/10.1039/D0TC01897J | toluene | 502 | C1=C2C=3C=C4C(=CC3NC2=CC=C1)NC=1C=CC=CC14 | 0
634 | https://doi.org/10.1039/D4NR03955F | toluene | 478 | C(C)(C)(C)C=1C=CC=2N(C=3C=C(C=C4N(C=5C=CC(=CC5B(C34)C2C1)C(C)(C)C)C1=CC=C(C=C1)C(C)(C)C)C=1C=C2OC=3C=CC=CC3N3C2=C(C1)OC1=C3C=CC=C1)C1=CC=C(C=C1)C(C)(C)C | 0
635 | https://doi.org/10.1039/D4NR03955F | toluene | 470 | C(C)(C)(C)C=1C=CC=2N(C=3C=C(C=C4N(C=5C=CC(=CC5B(C34)C2C1)C(C)(C)C)C1=CC=C(C=C1)C(C)(C)C)C=1C=C2OC=3C=CC=CC3N3C2=C(C1)OC1=C3C=CC=C1)C1=CC=C(C=C1)C(C)(C)C | 0
636 | https://doi.org/10.1039/D4NR03955F | toluene | 496 | C1=CC=CC=2OC=3C=C(C=C4OC=5C=CC=CC5B(C34)C12)C=1C=C2N(C=3C=CC(=CC3B3C2=C(C1)N(C=1C=CC(=CC13)C(C)(C)C)C1=CC=C(C=C1)C(C)(C)C)C(C)(C)C)C1=CC=C(C=C1)C(C)(C)C | 0
637 | https://doi.org/10.1039/D2QO02039D | THF | 419 | C(C)(C)(C)C1=CC=C(C=C1)N1C(=NC2=C1C1=CC=CC=C1C=1C=CC=CC12)C1=CC=C(C=C1)C1=CC=C(C=C1)C1=NN=C(N1C1=CC=CC=C1)C1=CC=CC=C1 | 0
638 | https://doi.org/10.1039/D2QO02039D | THF | 421 | C1(=CC=CC=C1)N1C(=NN=C1C1=CC=CC=C1)C1=CC=C(C=C1)C1=CC=C(C=C1)C1=NC2=C(N1C1=CC=C(C#N)C=C1)C1=CC=CC=C1C=1C=CC=CC12 | 0
639 | https://doi.org/10.1039/D0TC03136D | THF | 482 | C1(=CC=CC=C1)C(=C(C1=CC=CC=C1)C1=CC=CC=C1)C1=CC=C(C=C1)B1OC(C)(C)C(C)(C)O1 | 0
640 | https://doi.org/10.1039/D1TC04933J | toluene | 497 | C(C)(C)(C)C=1C=CC=2N(C3=CC=C(C=C3C2C1)C(C)(C)C)C1=C(C#N)C(=C(C(=C1N1C2=CC=C(C=C2C=2C=C(C=CC12)C(C)(C)C)C(C)(C)C)N1C2=CC=C(C=C2C=2C=C(C=CC12)C(C)(C)C)C(C)(C)C)N1C2=CC=C(C=C2C=2C=C(C=CC12)C(C)(C)C)C(C)(C)C)N1C2=CC=C(C=C2C=2C=C(C=CC12)C(C)(C)C)C(C)(C)C | 0
641 | https://doi.org/10.1039/D1TC04933J | toluene | 483 | C(C)(C)(C)C=1C=CC=2N(C3=CC=C(C=C3C2C1)C(C)(C)C)C1=C(C#N)C(=C(C(=C1N1C2=CC=C(C=C2C=2C=C(C=CC12)C(C)(C)C)C(C)(C)C)N1C2=CC=C(C=C2C=2C=C(C=CC12)C(C)(C)C)C(C)(C)C)N1C2=CC=C(C=C2C=2C=C(C=CC12)C(C)(C)C)C(C)(C)C)N1C2=CC=C(C=C2C=2C=C(C=CC12)C(C)(C)C)C(C)(C)C | 0
646 | https://doi.org/10.1039/C4TC02547D | dichloromethane | 401 | C(CC)C1(C2=CC=CC=C2C=2C=CC(=CC12)C#CC1=CC=C2C=3C=CC(=CC3C(C2=C1)(CCC)CCC)C#N)CCC | 0
700 | https://doi.org/10.1002/adfm.202420489 |  | 616 | C1(=CC=CC=C1)N(C1=CC=C(C=C1)C1=CC2=C(C3=NC4=CC(=C(C=C4N=C3C3=C2C=CC=C3)C#N)C#N)C=C1)C1=CC=CC=C1 | 0
701 | https://doi.org/10.1002/adfm.202420489 |  | 606 | C1(=CC=CC=C1)N1C=2C=CC(=CC2C2(C3=CC=CC=C3C=3C=CC=CC23)C2=CC=CC=C12)C1=CC2=C(C3=NC4=CC(=C(C=C4N=C3C3=C2C=CC=C3)C#N)C#N)C=C1 | 0
702 | https://doi.org/10.1002/adom.202300368 |  | 616 | C1(=CC=CC=C1)N(C1=CC=C(C=C1)C1=CC2=C(C3=NC4=CC(=C(C=C4N=C3C3=C2C=CC=C3)C#N)C#N)C=C1)C1=CC=CC=C1 | 0
703 | https://doi.org/10.1002/adom.202300368 |  | 622 | C1(=CC=CC=C1)N(C1=CC=2C3(C4=CC(=CC=C4C2C=C1)C1=CC2=C(C4=NC5=CC(=C(C=C5N=C4C4=C2C=CC=C4)C#N)C#N)C=C1)C1=CC=CC=C1C=1C=CC=CC13)C1=CC=CC=C1 | 0
704 | https://doi.org/10.1002/chem.202401250 |  | 512 | C1(=CC=CC=C1)C1=NC(=NC(=N1)C1=CC=CC=C1)C1=CC=C(C=C1)N1C=2C=CC(=CC2C(C2=CC(=CC=C12)C1=C(C=CC=C1)F)(C)C)C1=C(C=CC=C1)F | 0
705 | https://doi.org/10.1002/chem.202401250 |  | 504 | C1(=CC=CC=C1)C1=NC(=NC(=N1)C1=CC=CC=C1)C1=CC=C(C=C1)N1C=2C=CC(=CC2C(C2=CC(=CC=C12)C1=C(C=CC=C1)C(F)(F)F)(C)C)C1=C(C=CC=C1)C(F)(F)F | 0
706 | https://doi.org/10.1002/adfm.202105805 |  | 446 | C1=CC=CC=2OC=3C=C(C=C4OC=5C=CC=CC5B(C34)C12)N1C=2C=CC=CC2C2=C3C(=C4N(C=5C=CC=CC5C4=C21)C2=CC=CC=C2)C2=C(O3)C=CC=C2 | 0
707 | https://doi.org/10.1002/adfm.202105805 |  | 445 | C1=CC=CC=2OC=3C=C(C=C4OC=5C=CC=CC5B(C34)C12)N1C=2C=CC=CC2C2=C3C(=C4N(C=5C=CC=CC5C4=C21)C2=CC=CC=C2)C2=C(S3)C=CC=C2 | 0
708 | https://doi.org/10.1002/adom.201700145 | Cyclohexane | 625 | CC1(C2=CC=CC=C2N(C=2C=CC=CC12)C1=CC=C(C=C1)C1=C2C=CC=CC2=C(C2=NSN=C21)C2=CC=C(C=C2)N2C=1C=CC=CC1C(C1=CC=CC=C21)(C)C)C | 0
709 | https://doi.org/10.1002/adom.201700145 | Toluene | 631 | CC1(C2=CC=CC=C2N(C=2C=CC=CC12)C1=CC=C(C=C1)C1=C2C=CC=CC2=C(C2=NSN=C21)C2=CC=C(C=C2)N2C=1C=CC=CC1C(C1=CC=CC=C21)(C)C)C | 0
710 | https://doi.org/10.1002/adom.201700145 | Chloroform | 663 | CC1(C2=CC=CC=C2N(C=2C=CC=CC12)C1=CC=C(C=C1)C1=C2C=CC=CC2=C(C2=NSN=C21)C2=CC=C(C=C2)N2C=1C=CC=CC1C(C1=CC=CC=C21)(C)C)C | 0
711 | https://doi.org/10.1002/adom.201700145 | Tetrahydrofuran | 668 | CC1(C2=CC=CC=C2N(C=2C=CC=CC12)C1=CC=C(C=C1)C1=C2C=CC=CC2=C(C2=NSN=C21)C2=CC=C(C=C2)N2C=1C=CC=CC1C(C1=CC=CC=C21)(C)C)C | 0
712 | https://doi.org/10.1002/adom.201700145 | Dichloromethane | 663 | CC1(C2=CC=CC=C2N(C=2C=CC=CC12)C1=CC=C(C=C1)C1=C2C=CC=CC2=C(C2=NSN=C21)C2=CC=C(C=C2)N2C=1C=CC=CC1C(C1=CC=CC=C21)(C)C)C | 0
715 | https://doi.org/10.1002/adfm.202411957 |  | 501 | C1=CC=CC2=C1N1C3=C2C=CC=C3OC=3C=CC=CC13 | 0
716 | https://doi.org/10.1002/adfm.202411957 |  | 506 | C1=CC=CC2=C1N1C3=C2C=CC=C3OC=3C=CC=CC13 | 0
717 | https://doi.org/10.1002/adfm.202411957 |  | 500 | C1=CC=CC2=C1N1C3=C2C=CC=C3OC=3C=CC=CC13 | 0
718 | https://doi.org/10.1002/adfm.202411957 |  | 508 | C1=CC=CC2=C1N1C3=C2C=CC=C3OC=3C=CC=CC13 | 0
725 | https://doi.org/10.1002/ange.201906575 |  | 638 | N1=CC(=CC=C1)C=1C=C2N=C3C4=C(C5=C(C3=NC2=CC1C=1C=NC=CC1)C=CC(=C5)N5C1=CC=CC=C1OC=1C=CC=CC51)C=CC=C4 | 0
726 | https://doi.org/10.1002/adfm.202002064 | THF | 524 | FC(C1=C(C(=CC=C1)C(F)(F)F)B(C1=CC(=C(C(=C1)OC)N1C2=CC=CC=C2C=2C=CC=CC12)OC)C1=C(C=CC=C1C(F)(F)F)C(F)(F)F)(F)F | 0
727 | https://doi.org/10.1002/adfm.202002064 | Hexane | 536 | FC(C1=C(C(=CC=C1)C(F)(F)F)B(C1=CC(=C(C(=C1)C)N1C2=CC=CC=C2OC=2C=CC=CC12)C)C1=C(C=CC=C1C(F)(F)F)C(F)(F)F)(F)F | 0
728 | https://doi.org/10.1002/adfm.201302907 | toluene | 412 | C1(=CC=CC=C1)C1=C2C=CC=CC2=C(C2=CC=CC=C12)C1=CC=C(C=C1)C=1C2=CC=CC=C2C(=C2C=CC=CC12)C1=CC=CC=C1 | 0
729 | https://doi.org/10.1002/adfm.201302907 |  | 443 | C1(=CC=CC=C1)C1=C2C=CC=CC2=C(C2=CC=CC=C12)C1=CC=C(C=C1)C=1C2=CC=CC=C2C(=C2C=CC=CC12)C1=CC=CC=C1 | 0
737 | https://doi.org/10.1002/adom.202001027 |  | 575 | C1=CC=CC=2C3=CC=CC=C3N(C12)C1=CC=2C(C3=CC(=CC=C3C2C=C1)N1C2=CC=CC=C2C=2C=CC=CC12)(C)C | 0
738 | https://doi.org/10.1002/adom.202001027 |  | 540 | C1=CC=CC=2C3=CC=CC=C3N(C12)C1=CC=2C(C3=CC(=CC=C3C2C=C1)N1C2=CC=CC=C2C=2C=CC=CC12)(C)C | 0
739 | https://doi.org/10.1002/adom.202001027 |  | 572 | C1=CC=CC=2C3=CC=CC=C3N(C12)C1=CC=2C(C3=CC(=CC=C3C2C=C1)N1C2=CC=CC=C2C=2C=CC=CC12)(C1=CC=CC=C1)C1=CC=CC=C1 | 0
740 | https://doi.org/10.1002/adom.202001027 |  | 530 | C1=CC=CC=2C3=CC=CC=C3N(C12)C1=CC=2C(C3=CC(=CC=C3C2C=C1)N1C2=CC=CC=C2C=2C=CC=CC12)(C1=CC=CC=C1)C1=CC=CC=C1 | 0
741 | https://doi.org/10.1002/adom.202001027 |  | 569 | C1=CC=CC=2C3=CC=CC=C3N(C12)C1=CC=2C3(C4=CC(=CC=C4C2C=C1)N1C2=CC=CC=C2C=2C=CC=CC12)C1=CC=CC=C1C=1C=CC=CC13 | 0
742 | https://doi.org/10.1002/adom.202001027 |  | 527 | C1=CC=CC=2C3=CC=CC=C3N(C12)C1=CC=2C3(C4=CC(=CC=C4C2C=C1)N1C2=CC=CC=C2C=2C=CC=CC12)C1=CC=CC=C1C=1C=CC=CC13 | 0
743 | https://doi.org/10.1002/adom.202001027 |  | 504 | C1=CC=CC=2C3=CC=CC=C3N(C12)C1=CC=2C(C3=CC(=CC=C3C2C=C1)N1C2=CC=CC=C2C=2C=CC=CC12)(C)C | 0
744 | https://doi.org/10.1002/adom.202001027 |  | 502 | C1=CC=CC=2C3=CC=CC=C3N(C12)C1=CC=2C(C3=CC(=CC=C3C2C=C1)N1C2=CC=CC=C2C=2C=CC=CC12)(C)C | 0
745 | https://doi.org/10.1002/adom.202001027 |  | 508 | C1=CC=CC=2C3=CC=CC=C3N(C12)C1=CC=2C(C3=CC(=CC=C3C2C=C1)N1C2=CC=CC=C2C=2C=CC=CC12)(C1=CC=CC=C1)C1=CC=CC=C1 | 0
746 | https://doi.org/10.1002/adom.202001027 |  | 516 | C1=CC=CC=2C3=CC=CC=C3N(C12)C1=CC=2C(C3=CC(=CC=C3C2C=C1)N1C2=CC=CC=C2C=2C=CC=CC12)(C1=CC=CC=C1)C1=CC=CC=C1 | 0
747 | https://doi.org/10.1002/adom.202001027 |  | 508 | C1=CC=CC=2C3=CC=CC=C3N(C12)C1=CC=2C3(C4=CC(=CC=C4C2C=C1)N1C2=CC=CC=C2C=2C=CC=CC12)C1=CC=CC=C1C=1C=CC=CC13 | 0
748 | https://doi.org/10.1002/adom.202001027 |  | 522 | C1=CC=CC=2C3=CC=CC=C3N(C12)C1=CC=2C3(C4=CC(=CC=C4C2C=C1)N1C2=CC=CC=C2C=2C=CC=CC12)C1=CC=CC=C1C=1C=CC=CC13 | 0
749 | https://doi.org/10.1002/adma.202103293 |  | 551 | N1=CC=NC2=C3C(=C4C(=C12)C=C(C=C4)N4C1=CC=C(C=C1C=1C=C(C=CC41)N(C4=CC=CC=C4)C4=CC=CC=C4)N(C4=CC=CC=C4)C4=CC=CC=C4)C=CC(=C3)N3C4=CC=C(C=C4C=4C=C(C=CC34)N(C3=CC=CC=C3)C3=CC=CC=C3)N(C3=CC=CC=C3)C3=CC=CC=C3 | 0
750 | https://doi.org/10.1002/adom.201901283 |  | 384 | C1=CC=CC=2C3=CC=CC=C3N(C12)C1=CC=C(C=N1)C=1C=NC(=CC1)N1C2=CC=CC=C2C=2C=CC=CC12 | 0
753 | https://doi.org/10.1002/adma.202404357 | Toluene | 528 | C(C)(C)C1=C(C(=CC=C1)C(C)C)NC=NC1=C(C=CC=C1C(C)C)C(C)C | 0
754 | https://doi.org/10.1002/adma.202307725 | toluene | 550 | C1(=CC=CC=C1)N1C=2C=CC(=CC2C2(C3=CC=CC=C3C=3C=CC=CC23)C2=CC(=CC=C12)C1=CC=C(C=C1)C1=NC2=CC(=C(C=C2N=C1)C#N)C#N)C1=CC=C(C=C1)C1=NC2=CC(=C(C=C2N=C1)C#N)C#N | 0
755 | https://doi.org/10.1002/adom.202101773 |  | 452 | C(CCCCCCC)N1C2=CC=CC=C2C=2C(C=3N(C4=CC=CC=C4C3C(C21)C2=CC=CC=C2)CCCCCCCC)C2=CC=CC=C2 | 0
756 | https://doi.org/10.1002/adom.202101773 |  | 588 | C(CCCCCCC)N1C2=CC=CC=C2C=2C(C=3N(C4=CC=CC=C4C3C(C21)C2=CC=CC=C2)CCCCCCCC)C2=CC=CC=C2 | 0
757 | https://doi.org/10.1002/adom.202101773 |  | 453 | BrCCCCCCCCN1C2=CC=CC=C2C=2C(C=3N(C4=CC=CC=C4C3C(C21)C2=CC=C(C=C2)Br)CCCCCCCCBr)C2=CC=C(C=C2)Br | 0
758 | https://doi.org/10.1002/adom.202101773 |  | 460 | BrCCCCCCCCN1C2=CC=CC=C2C=2C(C=3N(C4=CC=CC=C4C3C(C21)C2=CC=C(C=C2)Br)CCCCCCCCBr)C2=CC=C(C=C2)Br | 0
760 | https://doi.org/10.1002/adom.201801071 |  | 567 | C1(=CC=CC=C1)C1=CC(=NC=2N1N=CN2)C2=CC=C(C=C2)N2C1=CC=CC=C1OC=1C=CC=CC21 | 0
761 | https://doi.org/10.1002/adom.201801071 |  | 527 | C1(=CC=CC=C1)C1=CC(=NC=2N1N=CN2)C2=CC=C(C=C2)N2C1=CC=CC=C1OC=1C=CC=CC21 | 0
762 | https://doi.org/10.1002/adom.201801071 |  | 590 | C1(=CC=CC=C1)C1=NC=2N(C(=C1)C1=CC=C(C=C1)N1C3=CC=CC=C3OC=3C=CC=CC13)N=CN2 | 0
763 | https://doi.org/10.1002/adom.201801071 |  | 532 | C1(=CC=CC=C1)C1=NC=2N(C(=C1)C1=CC=C(C=C1)N1C3=CC=CC=C3OC=3C=CC=CC13)N=CN2 | 0
764 | https://doi.org/10.1002/adom.201801071 |  | 596 | N1=CN=C2N1C(=CC(=N2)C2=CC=C(C=C2)N2C1=CC=CC=C1OC=1C=CC=CC21)C2=CC=C(C=C2)N2C1=CC=CC=C1OC=1C=CC=CC21 | 0
765 | https://doi.org/10.1002/adom.201801071 |  | 543 | N1=CN=C2N1C(=CC(=N2)C2=CC=C(C=C2)N2C1=CC=CC=C1OC=1C=CC=CC21)C2=CC=C(C=C2)N2C1=CC=CC=C1OC=1C=CC=CC21 | 0
766 | https://doi.org/10.1002/adom.201700334 |  | 504 | CC1(C2=CC=CC=C2N(C=2C=CC=CC12)C1=CC=C(C=C1)S(=O)(=O)C1=CC=C(C=C1)S(=O)(=O)C1=CC=C(C=C1)N1C=2C=CC=CC2C(C2=CC=CC=C12)(C)C)C | 0
767 | https://doi.org/10.1002/adom.201700334 |  | 521 | CC1(C2=CC=CC=C2N(C=2C=CC=CC12)C1=CC=C(C=C1)S(=O)(=O)C1=CC=C(C=C1)S(=O)(=O)C1=CC=C(C=C1)N1C=2C=CC=CC2C(C2=CC=CC=C12)(C)C)C | 0
768 | https://doi.org/10.1002/adom.201700334 |  | 490 | CC1(C2=CC=CC=C2N(C=2C=CC=CC12)C1=CC=C(C=C1)S(=O)(=O)C1=CC=C(C=C1)S(=O)(=O)C1=CC=C(C=C1)N1C=2C=CC=CC2C(C2=CC=CC=C12)(C)C)C | 0
769 | https://doi.org/10.1002/adfm.201908839 |  | 628 | CC1(C2=CC=CC=C2N(C=2C=CC=CC12)C1=C2C=CC=C3C2=C(C=C1)C1=NC2=CC(=C(C=C2N=C13)C#N)C#N)C | 0
770 | https://doi.org/10.1002/adfm.201908839 | toluene | 647 | CC1=CC2=C(C=C1)N(C1=CC=C(C=C1C21C2=CC=CC=C2C=2C=CC=CC12)C)C1=C2C=CC=C3C2=C(C=C1)C1=NC2=CC(=C(C=C2N=C13)C#N)C#N | 1
773 | https://doi.org/10.1002/chem.201805323 | toluene | 518 | C(C)(C)(C)C=1C=CC=2N(C3=CC=C(C=C3C2C1)C(C)(C)C)C1=NC(=C(C(=C1C#N)C1=CC=C(C=C1)F)C#N)O | 0
774 | https://doi.org/10.1002/anie.202016089 |  | 672 | C1(=CC=CC=C1)N(C1=CC=C(C=C1)C=1C=C2N=C3C4=C(C5=C(C3=NC2=CC1C1=CC=C(C=C1)N(C1=CC=CC=C1)C1=CC=CC=C1)C=C(C(=C5)C#N)C#N)C=C(C(=C4)C#N)C#N)C4=CC=CC=C4 | 0
775 | https://doi.org/10.1002/ajoc.202100780 |  | 527 | C1(=CC=CC2=CC=CC=C12)N(C1=CC=C(C=C1)C1=CC=C(C=C1)N(C1=CC=CC=C1)C1=CC=CC2=CC=CC=C12)C1=CC=CC=C1 | 0
776 | https://doi.org/10.1002/ajoc.202100780 |  | 555 | C1(=CC=CC2=CC=CC=C12)N(C1=CC=C(C=C1)C1=CC=C(C=C1)N(C1=CC=CC=C1)C1=CC=CC2=CC=CC=C12)C1=CC=CC=C1 | 0
777 | https://doi.org/10.1002/ajoc.202100780 |  | 555 | C1(=CC=CC2=CC=CC=C12)N(C1=CC=C(C=C1)C1=CC=C(C=C1)N(C1=CC=CC=C1)C1=CC=CC2=CC=CC=C12)C1=CC=CC=C1 | 0
778 | https://doi.org/10.1002/ajoc.202100780 |  | 521 | C1(=CC=CC2=CC=CC=C12)N(C1=CC=C(C=C1)C1=CC=C(C=C1)N(C1=CC=CC=C1)C1=CC=CC2=CC=CC=C12)C1=CC=CC=C1 | 0
779 | https://doi.org/10.1002/ajoc.202100780 |  | 553 | C1(=CC=CC2=CC=CC=C12)N(C1=CC=C(C=C1)C1=CC=C(C=C1)N(C1=CC=CC=C1)C1=CC=CC2=CC=CC=C12)C1=CC=CC=C1 | 0
780 | https://doi.org/10.1002/ajoc.202100780 |  | 551 | C1(=CC=CC2=CC=CC=C12)N(C1=CC=C(C=C1)C1=CC=C(C=C1)N(C1=CC=CC=C1)C1=CC=CC2=CC=CC=C12)C1=CC=CC=C1 | 0
781 | https://doi.org/10.1002/ajoc.202100780 |  | 507 | C1(=CC=CC2=CC=CC=C12)N(C1=CC=C(C=C1)C1=CC=C(C=C1)N(C1=CC=CC=C1)C1=CC=CC2=CC=CC=C12)C1=CC=CC=C1 | 0
782 | https://doi.org/10.1002/ajoc.202100780 |  | 535 | C1(=CC=CC2=CC=CC=C12)N(C1=CC=C(C=C1)C1=CC=C(C=C1)N(C1=CC=CC=C1)C1=CC=CC2=CC=CC=C12)C1=CC=CC=C1 | 0
783 | https://doi.org/10.1002/ajoc.202100780 |  | 529 | C1(=CC=CC2=CC=CC=C12)N(C1=CC=C(C=C1)C1=CC=C(C=C1)N(C1=CC=CC=C1)C1=CC=CC2=CC=CC=C12)C1=CC=CC=C1 | 0
784 | https://doi.org/10.1002/adom.202202267 | toluene | 471 | CC1=C(C(=CC=C1)C)N(C=1C=C2C=3B(C=4C=C(C=C5C6=C(N(C3C1)C54)C=CC(=C6)C)C)C6=CC5=C(C=C6N2C2=C(C=CC=C2C)C)C(C2=CC=CC=C25)(C2=CC=CC=C2)C2=CC=CC=C2)C2=CC=5C(C6=CC=CC=C6C5C=C2)(C2=CC=CC=C2)C2=CC=CC=C2 | 0
785 | https://doi.org/10.1002/adfm.201802031 |  | 477 | CC1=CC=2C(C3=CC(=CC=C3NC2C=C1)C)(C1=CC=CC=C1)C1=CC=CC=C1 | 0
786 | https://doi.org/10.1002/adfm.201802031 |  | 483 | CC1=CC=2C(C3=CC(=CC=C3NC2C=C1)C)(C1=CC=CC=C1)C1=CC=CC=C1 | 0
787 | https://doi.org/10.1002/adfm.201802031 |  | 466 | CC1=CC=2C(C3=CC(=CC=C3NC2C=C1)C)(C1=CC=CC=C1)C1=CC=CC=C1 | 0

## 5_canonical_solvent_smiles
_id | doi | solvent | standard_value | smiles | corrected | canonical_smiles | solvent_smiles
295 | https://doi.org/10.1039/D4MH00400K | toluene | 531 | BrC1=C(C=C(C(=C1)N1C2=CC=CC=C2OC=2C=CC=CC12)Br)N1C2=CC=CC=C2OC=2C=CC=CC12 | 0 | Brc1cc(N2c3ccccc3Oc3ccccc32)c(Br)cc1N1c2ccccc2Oc2ccccc21 | Cc1ccccc1
542 | https://doi.org/10.1039/C7QM00605E | dichloromethane | 420 | BrC=1C=CC=2N(C3=CC=CC=C3C2C1)C1=CC=C(C=C1)C1=NC(=NC(=N1)C1=CC=CC=C1)C1=CC=CC=C1 | 0 | Brc1ccc2c(c1)c1ccccc1n2-c1ccc(-c2nc(-c3ccccc3)nc(-c3ccccc3)n2)cc1 | ClCCl
757 | https://doi.org/10.1002/adom.202101773 |  | 453 | BrCCCCCCCCN1C2=CC=CC=C2C=2C(C=3N(C4=CC=CC=C4C3C(C21)C2=CC=C(C=C2)Br)CCCCCCCCBr)C2=CC=C(C=C2)Br | 0 | BrCCCCCCCCn1c2c(c3ccccc31)C(c1ccc(Br)cc1)c1c(c3ccccc3n1CCCCCCCCBr)C2c1ccc(Br)cc1
758 | https://doi.org/10.1002/adom.202101773 |  | 460 | BrCCCCCCCCN1C2=CC=CC=C2C=2C(C=3N(C4=CC=CC=C4C3C(C21)C2=CC=C(C=C2)Br)CCCCCCCCBr)C2=CC=C(C=C2)Br | 0 | BrCCCCCCCCn1c2c(c3ccccc31)C(c1ccc(Br)cc1)c1c(c3ccccc3n1CCCCCCCCBr)C2c1ccc(Br)cc1
314 | https://doi.org/10.1039/D2TC01319C | THF | 422 | C1(=CC=CC=C1)N(C1=CC=C(C=C1)N1C(=NC2=C1C1=CC=CC=C1C=1C=CC=CC12)/C=C/C1=CC=C(C=C1)C1=CC=C(C=C1)N(C1=CC=CC=C1)C1=CC=C(C=C1)C1=CC=C(C=C1)\C=C\C1=NC2=C(N1C1=CC=C(C=C1)N(C1=CC=CC=C1)C1=CC=CC=C1)C1=CC=CC=C1C=1C=CC=CC12)C1=CC=CC=C1 | 1 | C(=C/c1nc2c3ccccc3c3ccccc3c2n1-c1ccc(N(c2ccccc2)c2ccccc2)cc1)\c1ccc(-c2ccc(N(c3ccccc3)c3ccc(-c4ccc(/C=C/c5nc6c7ccccc7c7ccccc7c6n5-c5ccc(N(c6ccccc6)c6ccccc6)cc5)cc4)cc3)cc2)cc1 | C1CCOC1
222 | https://doi.org/10.1016/j.dyepig.2020.108624 | DCM | 507 | C1=CC=CC=2C3=CC=CC=C3N(C12)C1=C(C#N)C(=C(C(=C1N1C2=CC=CC=C2C=2C(=CC=CC12)OCC1=CC=C(C=C1)C=C)N1C2=CC=CC=C2C=2C=CC=CC12)N1C2=CC=CC=C2C=2C(=CC=CC12)OCC1=CC=C(C=C1)C=C)N1C2=CC=CC=C2C=2C=CC=CC12 | 0 | C=Cc1ccc(COc2cccc3c2c2ccccc2n3-c2c(-n3c4ccccc4c4ccccc43)c(C#N)c(-n3c4ccccc4c4ccccc43)c(-n3c4ccccc4c4c(OCc5ccc(C=C)cc5)cccc43)c2-n2c3ccccc3c3ccccc32)cc1 | ClCCl
223 | https://doi.org/10.1016/j.dyepig.2020.108624 | DCM | 514 | C1=CC=CC=2C3=CC=CC=C3N(C12)C1=C(C#N)C(=C(C(=C1N1C2=CC=CC=C2C=2C(=CC=CC12)OCCCCCCN1C2=CC=CC=C2C=2C(=CC=CC12)OCC1=CC=C(C=C1)C=C)N1C2=CC=CC=C2C=2C=CC=CC12)N1C2=CC=CC=C2C=2C(=CC=CC12)OCCCCCCN1C2=CC=CC=C2C=2C(=CC=CC12)OCC1=CC=C(C=C1)C=C)N1C2=CC=CC=C2C=2C=CC=CC12 | 0 | C=Cc1ccc(COc2cccc3c2c2ccccc2n3CCCCCCOc2cccc3c2c2ccccc2n3-c2c(-n3c4ccccc4c4ccccc43)c(C#N)c(-n3c4ccccc4c4ccccc43)c(-n3c4ccccc4c4c(OCCCCCCn5c6ccccc6c6c(OCc7ccc(C=C)cc7)cccc65)cccc43)c2-n2c3ccccc3c3ccccc32)cc1 | ClCCl
261 | https://doi.org/10.1016/j.orgel.2022.106442 | toluene | 452 | C(=C)C1=CC=C(COC2=CC=CC=3N(C4=CC=CC=C4C23)CCCCCCOC2=CC=CC=3N(C4=CC=CC=C4C23)C2=C(C#N)C(=CC=C2)N2C3=CC=CC=C3C=3C(=CC=CC23)OCCCCCCN2C3=CC=CC=C3C=3C(=CC=CC23)OCC2=CC=C(C=C2)C=C)C=C1 | 0 | C=Cc1ccc(COc2cccc3c2c2ccccc2n3CCCCCCOc2cccc3c2c2ccccc2n3-c2cccc(-n3c4ccccc4c4c(OCCCCCCn5c6ccccc6c6c(OCc7ccc(C=C)cc7)cccc65)cccc43)c2C#N)cc1 | Cc1ccccc1
283 | https://doi.org/10.1016/j.synthmet.2024.117551 | toluene | 369 | C1=CC=C(C=2OC3=C(C21)C=CC=C3)C3=C(C=CC=C3)C3=CC(=CC=C3)N3C2=CC=CC=C2C=2C=CC=CC32 | 1 | c1cc(-c2ccccc2-c2cccc3c2oc2ccccc23)cc(-n2c3ccccc3c3ccccc32)c1 | Cc1ccccc1
549 | https://doi.org/10.1039/C6TC00385K | chloroform | 379 | C1=CC=CC=2C3=CC=CC=C3N(C12)C1=CC(=CC=C1)N1C2=CC=CC=C2C=2C=CC=CC12 | 0 | c1cc(-n2c3ccccc3c3ccccc32)cc(-n2c3ccccc3c3ccccc32)c1 | ClC(Cl)Cl
586 | https://doi.org/10.1039/D4TC00988F | toluene | 545 | C1=CC=CC=2C3=CC=CC=C3N(C12)C1=C2N=C3C(=NC2=C(C(=C1N1C2=CC=CC=C2C=2C=CC=CC12)N1C2=CC=CC=C2C=2C=CC=CC12)N1C2=CC=CC=C2C=2C=CC=CC12)C=1C=CC=C2C=CC=C3C12 | 0 | c1cc2c3c(cccc3c1)-c1nc3c(-n4c5ccccc5c5ccccc54)c(-n4c5ccccc5c5ccccc54)c(-n4c5ccccc5c5ccccc54)c(-n4c5ccccc5c5ccccc54)c3nc1-2 | Cc1ccccc1
845 | https://doi.org/10.1039/D3QO01788E | CH2Cl2 | 482 | C12=CC=CC(C3=C4C5=CC=C3)=C1N(C4=CC=C5)C6=C2C=CC=C6 | 1 | c1cc2cccc3c2c(c1)c1cccc2c4ccccc4n3c12 | ClCCl
853 | https://doi.org/10.1039/D3TA05930H | Cyclohexane | 440 | C1=CC=C2C=CC=C3C4=CC=CC5=CC=CC(C1=C23)=C45 | 1 | c1cc2cccc3c4cccc5cccc(c(c1)c23)c54 | C1CCCCC1
739 | https://doi.org/10.1002/adom.202001027 |  | 572 | C1=CC=CC=2C3=CC=CC=C3N(C12)C1=CC=2C(C3=CC(=CC=C3C2C=C1)N1C2=CC=CC=C2C=2C=CC=CC12)(C1=CC=CC=C1)C1=CC=CC=C1 | 0 | c1ccc(C2(c3ccccc3)c3cc(-n4c5ccccc5c5ccccc54)ccc3-c3ccc(-n4c5ccccc5c5ccccc54)cc32)cc1
740 | https://doi.org/10.1002/adom.202001027 |  | 530 | C1=CC=CC=2C3=CC=CC=C3N(C12)C1=CC=2C(C3=CC(=CC=C3C2C=C1)N1C2=CC=CC=C2C=2C=CC=CC12)(C1=CC=CC=C1)C1=CC=CC=C1 | 0 | c1ccc(C2(c3ccccc3)c3cc(-n4c5ccccc5c5ccccc54)ccc3-c3ccc(-n4c5ccccc5c5ccccc54)cc32)cc1
745 | https://doi.org/10.1002/adom.202001027 |  | 508 | C1=CC=CC=2C3=CC=CC=C3N(C12)C1=CC=2C(C3=CC(=CC=C3C2C=C1)N1C2=CC=CC=C2C=2C=CC=CC12)(C1=CC=CC=C1)C1=CC=CC=C1 | 0 | c1ccc(C2(c3ccccc3)c3cc(-n4c5ccccc5c5ccccc54)ccc3-c3ccc(-n4c5ccccc5c5ccccc54)cc32)cc1
746 | https://doi.org/10.1002/adom.202001027 |  | 516 | C1=CC=CC=2C3=CC=CC=C3N(C12)C1=CC=2C(C3=CC(=CC=C3C2C=C1)N1C2=CC=CC=C2C=2C=CC=CC12)(C1=CC=CC=C1)C1=CC=CC=C1 | 0 | c1ccc(C2(c3ccccc3)c3cc(-n4c5ccccc5c5ccccc54)ccc3-c3ccc(-n4c5ccccc5c5ccccc54)cc32)cc1
728 | https://doi.org/10.1002/adfm.201302907 | toluene | 412 | C1(=CC=CC=C1)C1=C2C=CC=CC2=C(C2=CC=CC=C12)C1=CC=C(C=C1)C=1C2=CC=CC=C2C(=C2C=CC=CC12)C1=CC=CC=C1 | 0 | c1ccc(-c2c3ccccc3c(-c3ccc(-c4c5ccccc5c(-c5ccccc5)c5ccccc45)cc3)c3ccccc23)cc1 | Cc1ccccc1
729 | https://doi.org/10.1002/adfm.201302907 |  | 443 | C1(=CC=CC=C1)C1=C2C=CC=CC2=C(C2=CC=CC=C12)C1=CC=C(C=C1)C=1C2=CC=CC=C2C(=C2C=CC=CC12)C1=CC=CC=C1 | 0 | c1ccc(-c2c3ccccc3c(-c3ccc(-c4c5ccccc5c(-c5ccccc5)c5ccccc45)cc3)c3ccccc23)cc1
271 | https://doi.org/10.1016/j.mtchem.2022.101185 | THF | 416 | C1(=CC=CC=C1)C=1C2=CC=CC=C2C(=C2C=CC=CC12)C1=CC=CC=C1 | 1 | c1ccc(-c2c3ccccc3c(-c3ccccc3)c3ccccc23)cc1 | C1CCOC1
461 | https://doi.org/10.1039/D0TC00039F | toluene | 424 | C1(=CC=CC=C1)C1=NC(=CC(=N1)C1=CC=C(C=C1)N1C2=CC=CC=C2C=2C3=C(C=CC12)C=1C=CC=CC1C31C3=CC=CC=C3C=3C=CC=CC31)C3=CC=CC=C3 | 0 | c1ccc(-c2cc(-c3ccc(-n4c5ccccc5c5c6c(ccc54)-c4ccccc4C64c5ccccc5-c5ccccc54)cc3)nc(-c3ccccc3)n2)cc1 | Cc1ccccc1
462 | https://doi.org/10.1039/D0TC00039F | toluene | 414 | C1(=CC=CC=C1)C1=NC(=CC(=N1)C1=CC=C(C=C1)N1C2=CC=CC=C2C=2C=C3C(=CC12)C1(C2=CC=CC=C23)C2=CC=CC=C2C=2C=CC=CC21)C2=CC=CC=C2 | 0 | c1ccc(-c2cc(-c3ccc(-n4c5ccccc5c5cc6c(cc54)C4(c5ccccc5-c5ccccc54)c4ccccc4-6)cc3)nc(-c3ccccc3)n2)cc1 | Cc1ccccc1
762 | https://doi.org/10.1002/adom.201801071 |  | 590 | C1(=CC=CC=C1)C1=NC=2N(C(=C1)C1=CC=C(C=C1)N1C3=CC=CC=C3OC=3C=CC=CC13)N=CN2 | 0 | c1ccc(-c2cc(-c3ccc(N4c5ccccc5Oc5ccccc54)cc3)n3ncnc3n2)cc1
763 | https://doi.org/10.1002/adom.201801071 |  | 532 | C1(=CC=CC=C1)C1=NC=2N(C(=C1)C1=CC=C(C=C1)N1C3=CC=CC=C3OC=3C=CC=CC13)N=CN2 | 0 | c1ccc(-c2cc(-c3ccc(N4c5ccccc5Oc5ccccc54)cc3)n3ncnc3n2)cc1
760 | https://doi.org/10.1002/adom.201801071 |  | 567 | C1(=CC=CC=C1)C1=CC(=NC=2N1N=CN2)C2=CC=C(C=C2)N2C1=CC=CC=C1OC=1C=CC=CC21 | 0 | c1ccc(-c2cc(-c3ccc(N4c5ccccc5Oc5ccccc54)cc3)nc3ncnn23)cc1
761 | https://doi.org/10.1002/adom.201801071 |  | 527 | C1(=CC=CC=C1)C1=CC(=NC=2N1N=CN2)C2=CC=C(C=C2)N2C1=CC=CC=C1OC=1C=CC=CC21 | 0 | c1ccc(-c2cc(-c3ccc(N4c5ccccc5Oc5ccccc54)cc3)nc3ncnn23)cc1
155 | https://doi.org/10.1016/j.mtener.2021.100818 | toluene | 630 | C1(=CC=CC=C1)C=1C=C2N=C3C4=C(C5=C(C3=NC2=CC1C1=CC=CC=C1)C=CC(=C5)N5C1=CC=CC=C1OC=1C=CC=CC51)C=C(C=C4)N4C5=CC=CC=C5OC=5C=CC=CC45 | 0 | c1ccc(-c2cc3nc4c5ccc(N6c7ccccc7Oc7ccccc76)cc5c5cc(N6c7ccccc7Oc7ccccc76)ccc5c4nc3cc2-c2ccccc2)cc1 | Cc1ccccc1
837 | https://doi.org/10.1039/D1SC01175H | THF | 387 | C1(N(C2=CC=CC=C2)C3=CC=CC=C3)=CC=C(C4=CC=CC=C4)C=C1 | 1 | c1ccc(-c2ccc(N(c3ccccc3)c3ccccc3)cc2)cc1 | C1CCOC1
60 | https://doi.org/10.1016/j.jlumin.2021.118473 | Toluene | 392 | C1(=CC=CC=C1)C=1C=CC=2N(C3=CC=C(C=C3C2C1)C1=CC=CC=C1)C1=NC=NC(=C1)N1C2=CC=C(C=C2C=2C=C(C=CC12)C1=CC=CC=C1)C1=CC=CC=C1 | 0 | c1ccc(-c2ccc3c(c2)c2cc(-c4ccccc4)ccc2n3-c2cc(-n3c4ccc(-c5ccccc5)cc4c4cc(-c5ccccc5)ccc43)ncn2)cc1 | Cc1ccccc1
95 | https://doi.org/10.1016/j.dyepig.2022.110634 | toluene | 555 | C1(=CC=CC=C1)C=1C=CC=2N(C3=CC=C(C=C3C2C1)C1=CC=CC=C1)C=1C=C2N=C3C4=C(C5=C(C3=NC2=CC1N1C2=CC=C(C=C2C=2C=C(C=CC12)C1=CC=CC=C1)C1=CC=CC=C1)C=CC=N5)N=CC=C4 | 0 | c1ccc(-c2ccc3c(c2)c2cc(-c4ccccc4)ccc2n3-c2cc3nc4c5cccnc5c5ncccc5c4nc3cc2-n2c3ccc(-c4ccccc4)cc3c3cc(-c4ccccc4)ccc32)cc1 | Cc1ccccc1
96 | https://doi.org/10.1016/j.dyepig.2022.110634 | toluene | 566 | C1(=CC=CC=C1)C=1C=CC=2N(C3=CC=C(C=C3C2C1)C1=CC=CC=C1)C=1C=C2N=C3C4=C(C5=C(C3=NC2=CC1N1C2=CC=C(C=C2C=2C=C(C=CC12)C1=CC=CC=C1)C1=CC=CC=C1)C=CC=N5)N=CC=C4 | 0 | c1ccc(-c2ccc3c(c2)c2cc(-c4ccccc4)ccc2n3-c2cc3nc4c5cccnc5c5ncccc5c4nc3cc2-n2c3ccc(-c4ccccc4)cc3c3cc(-c4ccccc4)ccc32)cc1 | Cc1ccccc1
463 | https://doi.org/10.1039/D0TC00039F | toluene | 412 | C1(=CC=CC=C1)C1=NC(=CC(=N1)C1=CC=C(C=C1)N1C2=CC=CC=C2C=2C=C(C=CC12)C1=CC=CC=C1)C1=CC=CC=C1 | 0 | c1ccc(-c2ccc3c(c2)c2ccccc2n3-c2ccc(-c3cc(-c4ccccc4)nc(-c4ccccc4)n3)cc2)cc1 | Cc1ccccc1
253 | https://doi.org/10.1016/j.orgel.2015.02.018 | DCM | 434 | C1=C(C=CC2=CC=CC=C12)C1=C2C=CC=CC2=C(C2=CC=CC=C12)C1=CC=C(C=C1)C=1N(C(=C(N1)C1=CC=CC=C1)C1=CC=CC=C1)C1=CC=CC=C1 | 0 | c1ccc(-c2nc(-c3ccc(-c4c5ccccc5c(-c5ccc6ccccc6c5)c5ccccc45)cc3)n(-c3ccccc3)c2-c2ccccc2)cc1 | ClCCl
252 | https://doi.org/10.1016/j.orgel.2015.02.018 | DCM | 428 | C1(=CC=CC2=CC=CC=C12)C1=C2C=CC=CC2=C(C2=CC=CC=C12)C1=CC=C(C=C1)C=1N(C(=C(N1)C1=CC=CC=C1)C1=CC=CC=C1)C1=CC=CC=C1 | 0 | c1ccc(-c2nc(-c3ccc(-c4c5ccccc5c(-c5cccc6ccccc56)c5ccccc45)cc3)n(-c3ccccc3)c2-c2ccccc2)cc1 | ClCCl
251 | https://doi.org/10.1016/j.orgel.2015.02.018 | DCM | 420 | C1=CC=CC2=CC3=CC=CC=C3C(=C12)C1=CC=C(C=C1)C=1N(C(=C(N1)C1=CC=CC=C1)C1=CC=CC=C1)C1=CC=CC=C1 | 0 | c1ccc(-c2nc(-c3ccc(-c4c5ccccc5cc5ccccc45)cc3)n(-c3ccccc3)c2-c2ccccc2)cc1 | ClCCl
548 | https://doi.org/10.1039/D2TC01233B | DCM | 638 | C1(=CC=CC=C1)N(C1=CC=C(C=C1)C1=CC=C(C2=NSN=C21)C2=CC=C(C=C2)C=2N(C(=C(N2)C2=CC=CC=C2)C2=CC=CC=C2)C2=CC=CC=C2)C2=CC=CC=C2 | 0 | c1ccc(-c2nc(-c3ccc(-c4ccc(-c5ccc(N(c6ccccc6)c6ccccc6)cc5)c5nsnc45)cc3)n(-c3ccccc3)c2-c2ccccc2)cc1 | ClCCl
66 | https://doi.org/10.1016/j.dyepig.2018.09.072 | toluene | 459 | C1=CC=CC=2C3=CC=CC=C3N(C12)C1=C(C=CC=C1)C1=NC(=NC(=N1)C1=CC=CC=C1)C1=CC=C(C=C1)C1=NC(=NC(=N1)C1=C(C=CC=C1)N1C2=CC=CC=C2C=2C=CC=CC12)C1=CC=CC=C1 | 1 | c1ccc(-c2nc(-c3ccc(-c4nc(-c5ccccc5)nc(-c5ccccc5-n5c6ccccc6c6ccccc65)n4)cc3)nc(-c3ccccc3-n3c4ccccc4c4ccccc43)n2)cc1 | Cc1ccccc1
211 | https://doi.org/10.1016/j.cej.2024.149692 | toluene | 412 | C1(=CC=CC=C1)C=1N=C(C2=C(N1)C=CS2)C2=CC=C(C=C2)N2C1=CC=CC=C1SC=1C=CC=CC21 | 1 | c1ccc(-c2nc(-c3ccc(N4c5ccccc5Sc5ccccc54)cc3)c3sccc3n2)cc1 | Cc1ccccc1
213 | https://doi.org/10.1016/j.cej.2024.149692 | toluene | 497 | C1(=CC=CC=C1)C=1C2=C(N=C(N1)C1=CC=C(C=C1)N1C3=CC=CC=C3SC=3C=CC=CC13)C=CS2 | 1 | c1ccc(-c2nc(-c3ccc(N4c5ccccc5Sc5ccccc54)cc3)nc3ccsc23)cc1 | Cc1ccccc1
912 | https://doi.org/10.1016/j.dyepig.2025.112723 | toluene | 509 | C1(=CC=CC=C1)C1=NC(=NC(=N1)C1=CC=CC=C1)C1=C(C(=C(C(=C1N1C2=CC=CC=C2C=2C(=CC=CC12)OCCCCCCN1C2=CC=CC=C2C=2C=CC=CC12)N1C2=CC=CC=C2C=2C(=CC=CC12)OCCCCCCN1C2=CC=CC=C2C=2C=CC=CC12)N1C2=CC=CC=C2C=2C(=CC=CC12)OCCCCCCN1C2=CC=CC=C2C=2C=CC=CC12)N1C2=CC=CC=C2C=2C(=CC=CC12)OCCCCCCN1C2=CC=CC=C2C=2C=CC=CC12)N1C2=CC=CC=C2C=2C(=CC=CC12)OCCCCCCN1C2=CC=CC=C2C=2C=CC=CC12 | 1 | c1ccc(-c2nc(-c3ccccc3)nc(-c3c(-n4c5ccccc5c5c(OCCCCCCn6c7ccccc7c7ccccc76)cccc54)c(-n4c5ccccc5c5c(OCCCCCCn6c7ccccc7c7ccccc76)cccc54)c(-n4c5ccccc5c5c(OCCCCCCn6c7ccccc7c7ccccc76)cccc54)c(-n4c5ccccc5c5c(OCCCCCCn6c7ccccc7c7ccccc76)cccc54)c3-n3c4ccccc4c4c(OCCCCCCn5c6ccccc6c6ccccc65)cccc43)n2)cc1 | Cc1ccccc1
318 | https://doi.org/10.1039/C9TC02491C | toluene | 511 | C1(=CC=CC=C1)C1=NC(=NC(=N1)C1=CC=CC=C1)C=1C=C(C=C(C1)N1C=2C=CC=CC2C(C2=CC=CC=C12)(C1=CC=CC=C1)C1=CC=CC=C1)N1C=2C=CC=CC2C(C2=CC=CC=C12)(C1=CC=CC=C1)C1=CC=CC=C1 | 0 | c1ccc(-c2nc(-c3ccccc3)nc(-c3cc(N4c5ccccc5C(c5ccccc5)(c5ccccc5)c5ccccc54)cc(N4c5ccccc5C(c5ccccc5)(c5ccccc5)c5ccccc54)c3)n2)cc1 | Cc1ccccc1
185 | https://doi.org/10.1016/j.dyepig.2019.04.014 | Toluene | 405 | C1=CC=CC=2C3=CC=CC=C3N(C12)C1=CC=C(C=C1)[Si](C1=CC=C(C=C1)C1=NC(=NC(=N1)C1=CC=CC=C1)C1=CC=CC=C1)(C1=CC=C(C=C1)C1=NC(=NC(=N1)C1=CC=CC=C1)C1=CC=CC=C1)C1=CC=C(C=C1)N1C2=CC=CC=C2C=2C=CC=CC12 | 0 | c1ccc(-c2nc(-c3ccccc3)nc(-c3ccc([Si](c4ccc(-c5nc(-c6ccccc6)nc(-c6ccccc6)n5)cc4)(c4ccc(-n5c6ccccc6c6ccccc65)cc4)c4ccc(-n5c6ccccc6c6ccccc65)cc4)cc3)n2)cc1 | Cc1ccccc1
443 | https://doi.org/10.1039/C7TC03133E | THF | 472 | C1(=CC=CC=C1)C1=NC(=NC(=N1)C1=CC=CC=C1)C1=C(C=C(C=C1)C1=CC(=C(C=C1)C1=NC(=NC(=N1)C1=CC=CC=C1)C1=CC=CC=C1)N1C2=CC=CC=C2C=2C=CC=CC12)N1C2=CC=CC=C2C=2C=CC=CC12 | 0 | c1ccc(-c2nc(-c3ccccc3)nc(-c3ccc(-c4ccc(-c5nc(-c6ccccc6)nc(-c6ccccc6)n5)c(-n5c6ccccc6c6ccccc65)c4)cc3-n3c4ccccc4c4ccccc43)n2)cc1 | C1CCOC1
504 | https://doi.org/10.1039/D2NJ04063H | toluene | 430 | C1(=CC=CC=C1)C1=NC(=NC(=N1)C1=CC=CC=C1)C1=CC=C(C=C1)C=1C=CC=2N(C3=CC=CC=C3C2C1)C1=CC=C(C=C1)C1=NC2=C(N1C1=CC=CC=C1)C1=CC=CC=C1C=1C=CC=CC12 | 1 | c1ccc(-c2nc(-c3ccccc3)nc(-c3ccc(-c4ccc5c(c4)c4ccccc4n5-c4ccc(-c5nc6c7ccccc7c7ccccc7c6n5-c5ccccc5)cc4)cc3)n2)cc1 | Cc1ccccc1
503 | https://doi.org/10.1039/D2NJ04063H | toluene | 428 | C1=CC=CC=2C3=CC=CC=C3N(C12)C1=CC=C(C=C1)N1C2=CC=CC=C2C=2C=C(C=CC12)C1=CC=C(C=C1)C1=NC(=NC(=N1)C1=CC=CC=C1)C1=CC=CC=C1 | 1 | c1ccc(-c2nc(-c3ccccc3)nc(-c3ccc(-c4ccc5c(c4)c4ccccc4n5-c4ccc(-n5c6ccccc6c6ccccc65)cc4)cc3)n2)cc1 | Cc1ccccc1
191 | https://doi.org/10.1016/j.dyepig.2020.108485 | Toluene | 479 | C1(=CC=CC=C1)C1=NC(=NC(=N1)C1=CC=CC=C1)C1=CC=C(C=C1)N1C2=CC=CC=C2C2=C(C=3N(C4=CC=CC=C4C3C(=C21)C2=CC=CC=C2)C2=CC=CC=C2)C2=CC=CC=C2 | 0 | c1ccc(-c2nc(-c3ccccc3)nc(-c3ccc(-n4c5ccccc5c5c(-c6ccccc6)c6c(c(-c7ccccc7)c54)c4ccccc4n6-c4ccccc4)cc3)n2)cc1 | Cc1ccccc1
397 | https://doi.org/10.1039/C7TC04852A | toluene | 521 | C1(=CC=CC=C1)C1=NC(=NC(=N1)C1=CC=CC=C1)C1=CC=C(C=C1)N1C=2C=CC=CC2C=2C1=C1C(=C3C=4C=CC=CC4N(C23)C2=CC=C(C=C2)C2=NC(=NC(=N2)C2=CC=CC=C2)C2=CC=CC=C2)N(C=2C=CC=CC21)C2=CC=CC=C2 | 1 | c1ccc(-c2nc(-c3ccccc3)nc(-c3ccc(-n4c5ccccc5c5c6c(c7ccccc7n6-c6ccccc6)c6c(c7ccccc7n6-c6ccc(-c7nc(-c8ccccc8)nc(-c8ccccc8)n7)cc6)c54)cc3)n2)cc1 | Cc1ccccc1
398 | https://doi.org/10.1039/C7TC04852A | toluene | 521 | C1(=CC=CC=C1)C1=NC(=NC(=N1)C1=CC=CC=C1)C1=CC=C(C=C1)N1C=2C=CC=CC2C=2C1=C1C(=C3C=4C=CC=CC4N(C23)C2=CC=CC=C2)N(C=2C=CC=CC21)C2=CC=CC=C2 | 1 | c1ccc(-c2nc(-c3ccccc3)nc(-c3ccc(-n4c5ccccc5c5c6c(c7ccccc7n6-c6ccccc6)c6c(c7ccccc7n6-c6ccccc6)c54)cc3)n2)cc1 | Cc1ccccc1
543 | https://doi.org/10.1039/C7QM00605E | dichloromethane | 434 | C1=CC=CC=2C3=CC(=CC=C3C3(C12)C1=CC=CC=C1C=1C=CC=CC13)C=1C=CC=3N(C2=CC=CC=C2C3C1)C1=CC=C(C=C1)C1=NC(=NC(=N1)C1=CC=CC=C1)C1=CC=CC=C1 | 0 | c1ccc(-c2nc(-c3ccccc3)nc(-c3ccc(-n4c5ccccc5c5cc(-c6ccc7c(c6)-c6ccccc6C76c7ccccc7-c7ccccc76)ccc54)cc3)n2)cc1 | ClCCl
481 | https://doi.org/10.1039/D0TC03534C | THF | 471 | C1(=CC=CC=C1)C1=NC(=NC(=N1)C1=CC=CC=C1)C=1C=CC(=C(C1)C=1C=C2C=3C=CC=CC3N3C2=C(C1)C1=CC=CC=C13)N1C3=CC=CC=C3C=3C=C(C=CC13)C=1C=CC=3N(C2=CC=CC=C2C3C1)C1=CC=CC=C1 | 0 | c1ccc(-c2nc(-c3ccccc3)nc(-c3ccc(-n4c5ccccc5c5cc(-c6ccc7c(c6)c6ccccc6n7-c6ccccc6)ccc54)c(-c4cc5c6ccccc6n6c7ccccc7c(c4)c56)c3)n2)cc1 | C1CCOC1
189 | https://doi.org/10.1016/j.dyepig.2020.108485 | Toluene | 478 | C1(=CC=CC=C1)C1=NC(=NC(=N1)C1=CC=CC=C1)C1=CC=C(C=C1)N1C2=CC=CC=C2C2=CC=3N(C4=CC=CC=C4C3C=C21)C2=CC=CC=C2 | 0 | c1ccc(-c2nc(-c3ccccc3)nc(-c3ccc(-n4c5ccccc5c5cc6c(cc54)c4ccccc4n6-c4ccccc4)cc3)n2)cc1 | Cc1ccccc1
167 | https://doi.org/10.1016/j.cej.2022.139201 | toluene | 459 | C1(=CC=CC=C1)C1=NC(=NC(=N1)C1=CC=CC=C1)C=1C=CC2=C(C3=C(O2)C=CC(=C3)N(C3=CC=CC=C3)C3=CC=CC=C3)C1 | 1 | c1ccc(-c2nc(-c3ccccc3)nc(-c3ccc4oc5ccc(N(c6ccccc6)c6ccccc6)cc5c4c3)n2)cc1 | Cc1ccccc1
480 | https://doi.org/10.1039/D0TC03534C | THF | 490 | C1(=CC=CC=C1)C1=NC(=NC(=N1)C1=CC=CC=C1)C=1C(=C(C=CC1)C=1C=C2C=3C=CC=CC3N3C2=C(C1)C1=CC=CC=C13)N1C3=CC=CC=C3C=3C=C(C=CC13)C=1C=CC=3N(C2=CC=CC=C2C3C1)C1=CC=CC=C1 | 0 | c1ccc(-c2nc(-c3ccccc3)nc(-c3cccc(-c4cc5c6ccccc6n6c7ccccc7c(c4)c56)c3-n3c4ccccc4c4cc(-c5ccc6c(c5)c5ccccc5n6-c5ccccc5)ccc43)n2)cc1 | C1CCOC1
3 | https://doi.org/10.1016/j.dyepig.2023.111250 | toluene | 430 | C1(=CC=CC=C1)C1=NC(=NC(=N1)C1=CC=CC=C1)C=1C(=C(C=CC1)C1=CC=CC=C1)N1C2=CC=CC=C2C=2C=CC=CC12 | 1 | c1ccc(-c2nc(-c3ccccc3)nc(-c3cccc(-c4ccccc4)c3-n3c4ccccc4c4ccccc43)n2)cc1 | Cc1ccccc1
388 | https://doi.org/10.1039/C9TC03808F | toluene | 431 | C1(=CC=CC=C1)C1=NC(=NC(=N1)C1=CC=CC=C1)C=1C=C(C=CC1)N1C2=CC=CC=C2C=2C=CC=CC12 | 0 | c1ccc(-c2nc(-c3ccccc3)nc(-c3cccc(-n4c5ccccc5c5ccccc54)c3)n2)cc1 | Cc1ccccc1
852 | https://doi.org/10.1039/C9RA02875G | 2-Me-THF | 391 | C1(C(C=CC=C2)=C2C34C(C=CC=C5C6=NC(C7=CC=CC=C7)=NC(C8=CC=CC=C8)=N6)=C5C9=C4C=CC=C9)=C3C=CN=C1 | 1 | c1ccc(-c2nc(-c3ccccc3)nc(-c3cccc4c3-c3ccccc3C43c4ccccc4-c4cnccc43)n2)cc1 | CC1CCCO1
885 | https://doi.org/10.1016/j.cej.2020.126173 | toluene | 491 | C1(=CC=CC=C1)C1=NC(=NC(=N1)C1=CC=CC=C1)C1=C(C=CC=C1)N1C2=CC=CC=C2C=2C3=C(C=CC12)C=1C=CC=CC1C31C3=CC=CC=C3C=3C=CC=CC31 | 1 | c1ccc(-c2nc(-c3ccccc3)nc(-c3ccccc3-n3c4ccccc4c4c5c(ccc43)-c3ccccc3C53c4ccccc4-c4ccccc43)n2)cc1 | Cc1ccccc1
886 | https://doi.org/10.1016/j.cej.2020.126173 | toluene | 473 | C1(=CC=CC=C1)C1=NC(=NC(=N1)C1=CC=CC=C1)C1=C(C=CC=C1)N1C2=CC=CC=C2C=2C=C3C(=CC12)C1(C2=CC=CC=C23)C2=CC=CC=C2C=2C=CC=CC21 | 1 | c1ccc(-c2nc(-c3ccccc3)nc(-c3ccccc3-n3c4ccccc4c4cc5c(cc43)C3(c4ccccc4-c4ccccc43)c3ccccc3-5)n2)cc1 | Cc1ccccc1
14 | https://doi.org/10.1016/j.cej.2020.126173 | toluene | 479 | C1(=CC=CC=C1)C1=NC(=NC(=N1)C1=CC=CC=C1)C1=C(C=CC=C1)N1C=2C=CC=CC2C=2C=CC3=C(C12)C1=CC=CC=C1C31C3=CC=CC=C3C=3C=CC=CC31 | 0 | c1ccc(-c2nc(-c3ccccc3)nc(-c3ccccc3-n3c4ccccc4c4ccc5c(c43)-c3ccccc3C53c4ccccc4-c4ccccc43)n2)cc1 | Cc1ccccc1
2 | https://doi.org/10.1016/j.dyepig.2023.111250 | toluene | 465 | C1(=CC=CC=C1)C1=NC(=NC(=N1)C1=CC=CC=C1)C1=C(C=CC=C1)N1C2=CC=CC=C2C=2C=CC=CC12 | 1 | c1ccc(-c2nc(-c3ccccc3)nc(-c3ccccc3-n3c4ccccc4c4ccccc43)n2)cc1 | Cc1ccccc1
387 | https://doi.org/10.1039/C9TC03808F | toluene | 473 | C1(=CC=CC=C1)C1=NC(=NC(=N1)C1=CC=CC=C1)C1=C(C=CC=C1)N1C2=CC=CC=C2C=2C=CC=CC12 | 0 | c1ccc(-c2nc(-c3ccccc3)nc(-c3ccccc3-n3c4ccccc4c4ccccc43)n2)cc1 | Cc1ccccc1
104 | https://doi.org/10.1016/j.dyepig.2017.02.035 | toluene | 502 | C1(=CC=CC=C1)C1=NC2=C(C=CC(=C2N=C1C1=CC=CC=C1)C1=CC=C(C=C1)N1C2=CC=CC=C2C=2C=CC=CC12)C1=CC=C(C=C1)N1C2=CC=CC=C2C=2C=CC=CC12 | 0 | c1ccc(-c2nc3c(-c4ccc(-n5c6ccccc6c6ccccc65)cc4)ccc(-c4ccc(-n5c6ccccc6c6ccccc65)cc4)c3nc2-c2ccccc2)cc1 | Cc1ccccc1
103 | https://doi.org/10.1016/j.dyepig.2017.02.035 | toluene | 537 | C1(=CC=CC=C1)C1=NC2=C(C=CC(=C2N=C1C1=CC=CC=C1)N1C2=CC=CC=C2C=2C=CC=CC12)N1C2=CC=CC=C2C=2C=CC=CC12 | 0 | c1ccc(-c2nc3c(-n4c5ccccc5c5ccccc54)ccc(-n4c5ccccc5c5ccccc54)c3nc2-c2ccccc2)cc1 | Cc1ccccc1
400 | https://doi.org/10.1039/C9TC02990G | THF | 440 | C1(=CC=CC=C1)C=1N(C2=C(N1)C=1C=CC=C3C=CC=4C=CC=C2C4C31)C3=CC=C(C=C3)C=3C1=CC=CC=C1C(=C1C=CC=CC31)C3=CC=C(C=C3)N3C(=NC1=C3C3=CC=CC=4C=CC2=CC=CC1=C2C34)C3=CC=CC=C3 | 0 | c1ccc(-c2nc3c4cccc5ccc6cccc(c6c54)c3n2-c2ccc(-c3c4ccccc4c(-c4ccc(-n5c(-c6ccccc6)nc6c7cccc8ccc9cccc(c9c87)c65)cc4)c4ccccc34)cc2)cc1 | C1CCOC1
323 | https://doi.org/10.1039/D1TC02778F | CH2Cl2 | 500 | C1=CC=CC=2C3=CC=CC=C3N(C12)C1=C(C(=C(C(=C1N1C2=CC=CC=C2C=2C=CC=CC12)N1C2=CC=CC=C2C=2C=CC=CC12)N1C2=CC=CC=C2C=2C=CC=CC12)N1C2=CC=CC=C2C=2C=CC=CC12)C=1OC(=NN1)C1=CC=CC=C1 | 0 | c1ccc(-c2nnc(-c3c(-n4c5ccccc5c5ccccc54)c(-n4c5ccccc5c5ccccc54)c(-n4c5ccccc5c5ccccc54)c(-n4c5ccccc5c5ccccc54)c3-n3c4ccccc4c4ccccc43)o2)cc1 | ClCCl
324 | https://doi.org/10.1039/D1TC02778F | CH2Cl2 | 496 | C1=CC=CC=2C3=CC=CC=C3N(C12)C1=C(C(=C(C(=C1N1C2=CC=CC=C2C=2C=CC=CC12)N1C2=CC=CC=C2C=2C=CC=CC12)N1C2=CC=CC=C2C=2C=CC=CC12)N1C2=CC=CC=C2C=2C=CC=CC12)C=1OC(=NN1)C1=CC=CC=C1 | 0 | c1ccc(-c2nnc(-c3c(-n4c5ccccc5c5ccccc54)c(-n4c5ccccc5c5ccccc54)c(-n4c5ccccc5c5ccccc54)c(-n4c5ccccc5c5ccccc54)c3-n3c4ccccc4c4ccccc43)o2)cc1 | ClCCl
325 | https://doi.org/10.1039/D1TC02778F | CH2Cl2 | 532 | C1=CC=CC=2C3=CC=CC=C3N(C12)C1=C(C(=C(C(=C1N1C2=CC=CC=C2C=2C=CC=CC12)N1C2=CC=CC=C2C=2C=CC=CC12)N1C2=CC=CC=C2C=2C=CC=CC12)N1C2=CC=CC=C2C=2C=CC=CC12)C=1OC(=NN1)C1=CC=CC=C1 | 0 | c1ccc(-c2nnc(-c3c(-n4c5ccccc5c5ccccc54)c(-n4c5ccccc5c5ccccc54)c(-n4c5ccccc5c5ccccc54)c(-n4c5ccccc5c5ccccc54)c3-n3c4ccccc4c4ccccc43)o2)cc1 | ClCCl
368 | https://doi.org/10.1039/D3TC00175J | THF | 476 | C1(=CC=CC=C1)N1C(=NN=C1C1=CC=CC=C1)C1=CC=C(C=C1)C1=C2C=CC=CC2=C(C2=CC=CC=C12)C1=CC=C(N(C2=CC=CC=C2)C2=CC=CC=C2)C=C1 | 0 | c1ccc(-c2nnc(-c3ccc(-c4c5ccccc5c(-c5ccc(N(c6ccccc6)c6ccccc6)cc5)c5ccccc45)cc3)n2-c2ccccc2)cc1 | C1CCOC1
519 | https://doi.org/10.1039/D1TC01079D | DCM | 450 | C1(=CC=CC2=CC=CC=C12)N1C(=NN=C1C1=CC=CC=C1)C1=CC=C(C=C1)C1=CC=C(C=C1)C1=NC2=C(N1C1=CC=CC=C1)C1=CC=CC=C1C=1C=CC=CC12 | 0 | c1ccc(-c2nnc(-c3ccc(-c4ccc(-c5nc6c7ccccc7c7ccccc7c6n5-c5ccccc5)cc4)cc3)n2-c2cccc3ccccc23)cc1 | ClCCl
520 | https://doi.org/10.1039/D1TC01079D | DCM | 450 | C1(=CC=CC=C1)N1C(=NN=C1C1=CC=CC=C1)C1=CC=C(C=C1)C1=CC=C(C=C1)C1=NC2=C(N1C1=CC=CC=C1)C1=CC=CC=C1C=1C=CC=CC12 | 0 | c1ccc(-c2nnc(-c3ccc(-c4ccc(-c5nc6c7ccccc7c7ccccc7c6n5-c5ccccc5)cc4)cc3)n2-c2ccccc2)cc1 | ClCCl
401 | https://doi.org/10.1039/C8TC03777A | THF | 430 | C1(=CC=CC=C1)N1C(=NN=C1C1=CC=CC=C1)C1=CC=C(C=C1)C1=CC=C(C=C1)N(C1=CC=CC=C1)C1=CC=CC=C1 | 1 | c1ccc(-c2nnc(-c3ccc(-c4ccc(N(c5ccccc5)c5ccccc5)cc4)cc3)n2-c2ccccc2)cc1 | C1CCOC1
458 | https://doi.org/10.1039/C6TC02702D | CH2Cl2 | 553 | C1(=CC=CC=C1)C=1N=NC(=C(N1)C1=CC=C(C=C1)N1C2=CC=CC=C2OC=2C=CC=CC12)C1=CC=C(C=C1)N1C2=CC=CC=C2OC=2C=CC=CC12 | 0 | c1ccc(-c2nnc(-c3ccc(N4c5ccccc5Oc5ccccc54)cc3)c(-c3ccc(N4c5ccccc5Oc5ccccc54)cc3)n2)cc1 | ClCCl
313 | https://doi.org/10.1039/D2TC01319C | THF | 430 | C1(=CC=CC=C1)N(C1=CC=C(C=C1)N1C(=NC2=C1C1=CC=CC=C1C=1C=CC=CC12)C1=CC=C(C=C1)C1=CC=C(C=C1)N(C1=CC=CC=C1)C1=CC=C(C=C1)C1=CC=C(C=C1)C1=NC2=C(N1C1=CC=C(C=C1)N(C1=CC=CC=C1)C1=CC=CC=C1)C1=CC=CC=C1C=1C=CC=CC12)C1=CC=CC=C1 | 1 | c1ccc(N(c2ccc(-c3ccc(-c4nc5c6ccccc6c6ccccc6c5n4-c4ccc(N(c5ccccc5)c5ccccc5)cc4)cc3)cc2)c2ccc(-c3ccc(-c4nc5c6ccccc6c6ccccc6c5n4-c4ccc(N(c5ccccc5)c5ccccc5)cc4)cc3)cc2)cc1 | C1CCOC1
775 | https://doi.org/10.1002/ajoc.202100780 |  | 527 | C1(=CC=CC2=CC=CC=C12)N(C1=CC=C(C=C1)C1=CC=C(C=C1)N(C1=CC=CC=C1)C1=CC=CC2=CC=CC=C12)C1=CC=CC=C1 | 0 | c1ccc(N(c2ccc(-c3ccc(N(c4ccccc4)c4cccc5ccccc45)cc3)cc2)c2cccc3ccccc23)cc1
776 | https://doi.org/10.1002/ajoc.202100780 |  | 555 | C1(=CC=CC2=CC=CC=C12)N(C1=CC=C(C=C1)C1=CC=C(C=C1)N(C1=CC=CC=C1)C1=CC=CC2=CC=CC=C12)C1=CC=CC=C1 | 0 | c1ccc(N(c2ccc(-c3ccc(N(c4ccccc4)c4cccc5ccccc45)cc3)cc2)c2cccc3ccccc23)cc1
777 | https://doi.org/10.1002/ajoc.202100780 |  | 555 | C1(=CC=CC2=CC=CC=C12)N(C1=CC=C(C=C1)C1=CC=C(C=C1)N(C1=CC=CC=C1)C1=CC=CC2=CC=CC=C12)C1=CC=CC=C1 | 0 | c1ccc(N(c2ccc(-c3ccc(N(c4ccccc4)c4cccc5ccccc45)cc3)cc2)c2cccc3ccccc23)cc1
778 | https://doi.org/10.1002/ajoc.202100780 |  | 521 | C1(=CC=CC2=CC=CC=C12)N(C1=CC=C(C=C1)C1=CC=C(C=C1)N(C1=CC=CC=C1)C1=CC=CC2=CC=CC=C12)C1=CC=CC=C1 | 0 | c1ccc(N(c2ccc(-c3ccc(N(c4ccccc4)c4cccc5ccccc45)cc3)cc2)c2cccc3ccccc23)cc1
779 | https://doi.org/10.1002/ajoc.202100780 |  | 553 | C1(=CC=CC2=CC=CC=C12)N(C1=CC=C(C=C1)C1=CC=C(C=C1)N(C1=CC=CC=C1)C1=CC=CC2=CC=CC=C12)C1=CC=CC=C1 | 0 | c1ccc(N(c2ccc(-c3ccc(N(c4ccccc4)c4cccc5ccccc45)cc3)cc2)c2cccc3ccccc23)cc1
780 | https://doi.org/10.1002/ajoc.202100780 |  | 551 | C1(=CC=CC2=CC=CC=C12)N(C1=CC=C(C=C1)C1=CC=C(C=C1)N(C1=CC=CC=C1)C1=CC=CC2=CC=CC=C12)C1=CC=CC=C1 | 0 | c1ccc(N(c2ccc(-c3ccc(N(c4ccccc4)c4cccc5ccccc45)cc3)cc2)c2cccc3ccccc23)cc1
781 | https://doi.org/10.1002/ajoc.202100780 |  | 507 | C1(=CC=CC2=CC=CC=C12)N(C1=CC=C(C=C1)C1=CC=C(C=C1)N(C1=CC=CC=C1)C1=CC=CC2=CC=CC=C12)C1=CC=CC=C1 | 0 | c1ccc(N(c2ccc(-c3ccc(N(c4ccccc4)c4cccc5ccccc45)cc3)cc2)c2cccc3ccccc23)cc1
782 | https://doi.org/10.1002/ajoc.202100780 |  | 535 | C1(=CC=CC2=CC=CC=C12)N(C1=CC=C(C=C1)C1=CC=C(C=C1)N(C1=CC=CC=C1)C1=CC=CC2=CC=CC=C12)C1=CC=CC=C1 | 0 | c1ccc(N(c2ccc(-c3ccc(N(c4ccccc4)c4cccc5ccccc45)cc3)cc2)c2cccc3ccccc23)cc1
783 | https://doi.org/10.1002/ajoc.202100780 |  | 529 | C1(=CC=CC2=CC=CC=C12)N(C1=CC=C(C=C1)C1=CC=C(C=C1)N(C1=CC=CC=C1)C1=CC=CC2=CC=CC=C12)C1=CC=CC=C1 | 0 | c1ccc(N(c2ccc(-c3ccc(N(c4ccccc4)c4cccc5ccccc45)cc3)cc2)c2cccc3ccccc23)cc1
243 | https://doi.org/10.1016/j.orgel.2021.106275 | toluene | 449 | C1(=CC=CC=C1)N(C=1C=C2N(C=3C=CC=CC3B3C2=C(C1)N(C=1C=CC=CC13)C1=CC=CC=C1)C1=CC=CC=C1)C1=CC=CC=C1 | 0 | c1ccc(N(c2ccccc2)c2cc3c4c(c2)N(c2ccccc2)c2ccccc2B4c2ccccc2N3c2ccccc2)cc1 | Cc1ccccc1
732 | https://doi.org/10.1002/adfm.201606384 | Cyclohexane | 640 | N=1SN=C2C1C(=C1C=CC=CC1=C2C2=CC=C(N(C1=CC=CC=C1)C1=CC=CC=C1)C=C2)C2=CC=C(N(C1=CC=CC=C1)C1=CC=CC=C1)C=C2 | 1 | c1ccc(N(c2ccccc2)c2ccc(-c3c4ccccc4c(-c4ccc(N(c5ccccc5)c5ccccc5)cc4)c4nsnc34)cc2)cc1 | C1CCCCC1
734 | https://doi.org/10.1002/adfm.201606384 | Tetrahydrofuran | 674 | N=1SN=C2C1C(=C1C=CC=CC1=C2C2=CC=C(N(C1=CC=CC=C1)C1=CC=CC=C1)C=C2)C2=CC=C(N(C1=CC=CC=C1)C1=CC=CC=C1)C=C2 | 1 | c1ccc(N(c2ccccc2)c2ccc(-c3c4ccccc4c(-c4ccc(N(c5ccccc5)c5ccccc5)cc4)c4nsnc34)cc2)cc1 | C1CCOC1
733 | https://doi.org/10.1002/adfm.201606384 | Toluene | 661 | N=1SN=C2C1C(=C1C=CC=CC1=C2C2=CC=C(N(C1=CC=CC=C1)C1=CC=CC=C1)C=C2)C2=CC=C(N(C1=CC=CC=C1)C1=CC=CC=C1)C=C2 | 1 | c1ccc(N(c2ccccc2)c2ccc(-c3c4ccccc4c(-c4ccc(N(c5ccccc5)c5ccccc5)cc4)c4nsnc34)cc2)cc1 | Cc1ccccc1
735 | https://doi.org/10.1002/adfm.201606384 | Chloroform | 681 | N=1SN=C2C1C(=C1C=CC=CC1=C2C2=CC=C(N(C1=CC=CC=C1)C1=CC=CC=C1)C=C2)C2=CC=C(N(C1=CC=CC=C1)C1=CC=CC=C1)C=C2 | 1 | c1ccc(N(c2ccccc2)c2ccc(-c3c4ccccc4c(-c4ccc(N(c5ccccc5)c5ccccc5)cc4)c4nsnc34)cc2)cc1 | ClC(Cl)Cl
736 | https://doi.org/10.1002/adfm.201606384 | Dichloromethane | 684 | N=1SN=C2C1C(=C1C=CC=CC1=C2C2=CC=C(N(C1=CC=CC=C1)C1=CC=CC=C1)C=C2)C2=CC=C(N(C1=CC=CC=C1)C1=CC=CC=C1)C=C2 | 1 | c1ccc(N(c2ccccc2)c2ccc(-c3c4ccccc4c(-c4ccc(N(c5ccccc5)c5ccccc5)cc4)c4nsnc34)cc2)cc1 | ClCCl
57 | https://doi.org/10.1016/j.cej.2022.141061 | toluene | 556 | S1C=CC2=C1C1=NC3=CC(=C(C=C3N=C1C1=C2C=CS1)C1=CC=C(N(C2=CC=CC=C2)C2=CC=CC=C2)C=C1)C1=CC=C(N(C2=CC=CC=C2)C2=CC=CC=C2)C=C1 | 0 | c1ccc(N(c2ccccc2)c2ccc(-c3cc4nc5c(nc4cc3-c3ccc(N(c4ccccc4)c4ccccc4)cc3)c3sccc3c3ccsc35)cc2)cc1 | Cc1ccccc1
230 | https://doi.org/10.1016/j.dyepig.2023.111568 | toluene | 535 | N1=CC(=CC=C1)C1=CC2=C(C3=NC4=CC(=C(C=C4N=C3C3=C2C=CC=C3)C3=CC=C(N(C2=CC=CC=C2)C2=CC=CC=C2)C=C3)C3=CC=C(N(C2=CC=CC=C2)C2=CC=CC=C2)C=C3)C=C1 | 0 | c1ccc(N(c2ccccc2)c2ccc(-c3cc4nc5c6ccccc6c6cc(-c7cccnc7)ccc6c5nc4cc3-c3ccc(N(c4ccccc4)c4ccccc4)cc3)cc2)cc1 | Cc1ccccc1
896 | https://doi.org/10.1016/j.dyepig.2024.112274 | THF | 607 | C1(=CC=CC=C1)N(C1=CC=C(C=C1)C1=CC=C(C2=NSN=C21)C2=CC=C(C=C2)C=2C=CC=1N(C3=CC=CC=C3OC1C2)C2=CC=CC=C2)C2=CC=CC=C2 | 1 | c1ccc(N(c2ccccc2)c2ccc(-c3ccc(-c4ccc(-c5ccc6c(c5)Oc5ccccc5N6c5ccccc5)cc4)c4nsnc34)cc2)cc1 | C1CCOC1
547 | https://doi.org/10.1039/D2TC01233B | DCM | 633 | C1(=CC=CC=C1)N(C1=CC=C(C=C1)C1=CC=C(C2=NSN=C21)C2=CC=C(C=C2)C2=NC1=C(N2C2=CC=CC=C2)C=CC=C1)C1=CC=CC=C1 | 0 | c1ccc(N(c2ccccc2)c2ccc(-c3ccc(-c4ccc(-c5nc6ccccc6n5-c5ccccc5)cc4)c4nsnc34)cc2)cc1 | ClCCl
59 | https://doi.org/10.1016/j.cej.2022.141061 | toluene | 639 | S1C=CC2=C1C1=NC3=C(C=CC(=C3N=C1C1=C2C=CS1)C1=CC=C(N(C2=CC=CC=C2)C2=CC=CC=C2)C=C1)C1=CC=C(N(C2=CC=CC=C2)C2=CC=CC=C2)C=C1 | 0 | c1ccc(N(c2ccccc2)c2ccc(-c3ccc(-c4ccc(N(c5ccccc5)c5ccccc5)cc4)c4nc5c(nc34)c3sccc3c3ccsc35)cc2)cc1 | Cc1ccccc1
30 | https://doi.org/10.1016/j.dyepig.2019.107957 | toluene | 533 | C1=CC(=CC2=C1C1=NC3=CC(=C(C=C3N=C1C1=C2C=C(C=C1)C1=CC=C(N(C2=CC=CC=C2)C2=CC=CC=C2)C=C1)C1=CC=C(N(C2=CC=CC=C2)C2=CC=CC=C2)C=C1)C1=CC=C(N(C2=CC=CC=C2)C2=CC=CC=C2)C=C1)C1=CC=C(N(C2=CC=CC=C2)C2=CC=CC=C2)C=C1 | 0 | c1ccc(N(c2ccccc2)c2ccc(-c3ccc4c(c3)c3cc(-c5ccc(N(c6ccccc6)c6ccccc6)cc5)ccc3c3nc5cc(-c6ccc(N(c7ccccc7)c7ccccc7)cc6)c(-c6ccc(N(c7ccccc7)c7ccccc7)cc6)cc5nc43)cc2)cc1 | Cc1ccccc1
228 | https://doi.org/10.1016/j.dyepig.2023.111568 | toluene | 528 | N1=CC(=CC=C1)C=1C=C2N=C3C4=C(C5=C(C3=NC2=CC1)C=CC(=C5)C5=CC=C(N(C1=CC=CC=C1)C1=CC=CC=C1)C=C5)C=C(C=C4)C4=CC=C(N(C5=CC=CC=C5)C5=CC=CC=C5)C=C4 | 0 | c1ccc(N(c2ccccc2)c2ccc(-c3ccc4c(c3)c3cc(-c5ccc(N(c6ccccc6)c6ccccc6)cc5)ccc3c3nc5cc(-c6cccnc6)ccc5nc43)cc2)cc1 | Cc1ccccc1
29 | https://doi.org/10.1016/j.dyepig.2019.107957 | toluene | 523 | C1=CC(=CC2=C1C1=NC3=CC=C(C=C3N=C1C1=C2C=C(C=C1)C1=CC=C(N(C2=CC=CC=C2)C2=CC=CC=C2)C=C1)C1=CC=C(N(C2=CC=CC=C2)C2=CC=CC=C2)C=C1)C1=CC=C(N(C2=CC=CC=C2)C2=CC=CC=C2)C=C1 | 0 | c1ccc(N(c2ccccc2)c2ccc(-c3ccc4nc5c6ccc(-c7ccc(N(c8ccccc8)c8ccccc8)cc7)cc6c6cc(-c7ccc(N(c8ccccc8)c8ccccc8)cc7)ccc6c5nc4c3)cc2)cc1 | Cc1ccccc1
229 | https://doi.org/10.1016/j.dyepig.2023.111568 | toluene | 543 | N1=CC(=CC=C1)C1=CC2=C(C3=NC4=CC=C(C=C4N=C3C3=C2C=C(C=C3)C=3C=NC=CC3)C3=CC=C(N(C2=CC=CC=C2)C2=CC=CC=C2)C=C3)C=C1 | 0 | c1ccc(N(c2ccccc2)c2ccc(-c3ccc4nc5c6ccc(-c7cccnc7)cc6c6cc(-c7cccnc7)ccc6c5nc4c3)cc2)cc1 | Cc1ccccc1
262 | https://doi.org/10.1016/j.dyepig.2024.111981 | toluene | 579 | C1(=CC=CC=C1)N(C1=CC=C(C=C1)C=1C=CC=2C(=NC=3C(=C4C=CC=NC4=C4N=CC=CC34)N2)N1)C1=CC=CC=C1 | 1 | c1ccc(N(c2ccccc2)c2ccc(-c3ccc4nc5c6cccnc6c6ncccc6c5nc4n3)cc2)cc1 | Cc1ccccc1
263 | https://doi.org/10.1016/j.dyepig.2024.111981 | toluene | 575 | C1(=CC=CC=C1)N(C1=CC=C(C=C1)C=1C=CC=2C(=NC=3C(=C4C=CC=NC4=C4N=CC=CC34)N2)N1)C1=CC=CC=C1 | 1 | c1ccc(N(c2ccccc2)c2ccc(-c3ccc4nc5c6cccnc6c6ncccc6c5nc4n3)cc2)cc1 | Cc1ccccc1
625 | https://doi.org/10.1039/D4TC04832F | DCM | 428 | C1(=CC=CC=C1)N(C1=CC=C(C=C1)C1=CC=CC2=C1OC1=C2C=CC=C1C1=CC=C(C=C1)C1=NC2=C(N1C1=CC=CC=C1)C1=CC=CC=C1C=1C=CC=CC12)C1=CC=CC=C1 | 0 | c1ccc(N(c2ccccc2)c2ccc(-c3cccc4c3oc3c(-c5ccc(-c6nc7c8ccccc8c8ccccc8c7n6-c6ccccc6)cc5)cccc34)cc2)cc1 | ClCCl
342 | https://doi.org/10.1039/D3TC01504A | toluene | 602.5 | C1=C(C=NC2=C3N=CC(=CC3=C3C(=C12)N=C1C(=N3)N=C(C=C1)C1=CC=C(N(C3=CC=CC=C3)C3=CC=CC=C3)C=C1)C1=CC=C(N(C3=CC=CC=C3)C3=CC=CC=C3)C=C1)C1=CC=C(N(C3=CC=CC=C3)C3=CC=CC=C3)C=C1 | 0 | c1ccc(N(c2ccccc2)c2ccc(-c3cnc4c(c3)c3nc5ccc(-c6ccc(N(c7ccccc7)c7ccccc7)cc6)nc5nc3c3cc(-c5ccc(N(c6ccccc6)c6ccccc6)cc5)cnc34)cc2)cc1 | Cc1ccccc1
343 | https://doi.org/10.1039/D3TC01504A | toluene | 608 | C1=C(C=NC2=C3N=CC(=CC3=C3C(=C12)N=C1C(=N3)N=CC(=C1)C1=CC=C(N(C3=CC=CC=C3)C3=CC=CC=C3)C=C1)C1=CC=C(N(C3=CC=CC=C3)C3=CC=CC=C3)C=C1)C1=CC=C(N(C3=CC=CC=C3)C3=CC=CC=C3)C=C1 | 0 | c1ccc(N(c2ccccc2)c2ccc(-c3cnc4nc5c6cc(-c7ccc(N(c8ccccc8)c8ccccc8)cc7)cnc6c6ncc(-c7ccc(N(c8ccccc8)c8ccccc8)cc7)cc6c5nc4c3)cc2)cc1 | Cc1ccccc1
298 | https://doi.org/10.1039/C7TC00025A | toluene | 648 | C1(=CC=CC=C1)N(C1=CC=C(C2=NSN=C21)N(C2=CC=CC=C2)C2=CC=CC=C2)C2=CC=CC=C2 | 1 | c1ccc(N(c2ccccc2)c2ccc(N(c3ccccc3)c3ccccc3)c3nsnc23)cc1 | Cc1ccccc1
356 | https://doi.org/10.1039/D0TC01268H | tetrahydrofuran | 484 | C1(=CC=CC=C1)N(C1=CC2=C(C=C1)N1C3=C2C=C(C=C3C=3C2=C(C=CC13)C=CC=C2)N(C2=CC=CC=C2)C2=CC=CC=C2)C2=CC=CC=C2 | 0 | c1ccc(N(c2ccccc2)c2ccc3c(c2)c2cc(N(c4ccccc4)c4ccccc4)cc4c5c6ccccc6ccc5n3c24)cc1 | C1CCOC1
891 | https://doi.org/10.1016/j.jlumin.2021.118473 | toluene | 437 | C1(=CC=CC=C1)N(C=1C=CC=2N(C3=CC=C(C=C3C2C1)N(C1=CC=CC=C1)C1=CC=CC=C1)C1=NC=NC(=C1)N1C2=CC=C(C=C2C=2C=C(C=CC12)N(C1=CC=CC=C1)C1=CC=CC=C1)N(C1=CC=CC=C1)C1=CC=CC=C1)C1=CC=CC=C1 | 1 | c1ccc(N(c2ccccc2)c2ccc3c(c2)c2cc(N(c4ccccc4)c4ccccc4)ccc2n3-c2cc(-n3c4ccc(N(c5ccccc5)c5ccccc5)cc4c4cc(N(c5ccccc5)c5ccccc5)ccc43)ncn2)cc1 | Cc1ccccc1
892 | https://doi.org/10.1016/j.jlumin.2021.118473 | Toluene | 525 | C1(=CC=CC=C1)N(C=1C=CC=2N(C3=CC=C(C=C3C2C1)N(C1=CC=CC=C1)C1=CC=CC=C1)C1=CC=C(C=C1)C1=NC=NC(=C1)C1=CC=C(C=C1)N1C2=CC=C(C=C2C=2C=C(C=CC12)N(C1=CC=CC=C1)C1=CC=CC=C1)N(C1=CC=CC=C1)C1=CC=CC=C1)C1=CC=CC=C1 | 1 | c1ccc(N(c2ccccc2)c2ccc3c(c2)c2cc(N(c4ccccc4)c4ccccc4)ccc2n3-c2ccc(-c3cc(-c4ccc(-n5c6ccc(N(c7ccccc7)c7ccccc7)cc6c6cc(N(c7ccccc7)c7ccccc7)ccc65)cc4)ncn3)cc2)cc1 | Cc1ccccc1
749 | https://doi.org/10.1002/adma.202103293 |  | 551 | N1=CC=NC2=C3C(=C4C(=C12)C=C(C=C4)N4C1=CC=C(C=C1C=1C=C(C=CC41)N(C4=CC=CC=C4)C4=CC=CC=C4)N(C4=CC=CC=C4)C4=CC=CC=C4)C=CC(=C3)N3C4=CC=C(C=C4C=4C=C(C=CC34)N(C3=CC=CC=C3)C3=CC=CC=C3)N(C3=CC=CC=C3)C3=CC=CC=C3 | 0 | c1ccc(N(c2ccccc2)c2ccc3c(c2)c2cc(N(c4ccccc4)c4ccccc4)ccc2n3-c2ccc3c4ccc(-n5c6ccc(N(c7ccccc7)c7ccccc7)cc6c6cc(N(c7ccccc7)c7ccccc7)ccc65)cc4c4nccnc4c3c2)cc1
355 | https://doi.org/10.1039/D0TC01268H | tetrahydrofuran | 473 | C1(N(C2=CC=CC=C2)C3=CC4=C(N5C6=C4C7=C(C=CC=C7)C=C6C8=CC(N(C9=CC=CC=C9)C%10=CC=CC=C%10)=CC=C85)C=C3)=CC=CC=C1 | 1 | c1ccc(N(c2ccccc2)c2ccc3c(c2)c2cc4ccccc4c4c5cc(N(c6ccccc6)c6ccccc6)ccc5n3c24)cc1 | C1CCOC1
905 | https://doi.org/10.1016/j.dyepig.2023.111568 | toluene | 536 | N1=CC(=CC=C1)C=1C=C2N=C3C4=C(C5=C(C3=NC2=CC1C=1C=NC=CC1)C=CC(=C5)C5=C(N(C1=CC=CC=C1)C1=CC=CC=C1)C=CC=C5)C=CC=C4 | 1 | c1ccc(N(c2ccccc2)c2ccccc2-c2ccc3c(c2)c2ccccc2c2nc4cc(-c5cccnc5)c(-c5cccnc5)cc4nc32)cc1 | Cc1ccccc1
399 | https://doi.org/10.1039/C9TC02990G | THF | 443 | C1(=CC=CC=C1)N1C(=NC2=C1C1=CC=CC=3C=CC4=CC=CC2=C4C13)C1=CC=C(C=C1)C=1C3=CC=CC=C3C(=C3C=CC=CC13)C1=CC=C(C=C1)C=1N(C3=C(N1)C=1C=CC=C4C=CC=2C=CC=C3C2C41)C4=CC=CC=C4 | 0 | c1ccc(-n2c(-c3ccc(-c4c5ccccc5c(-c5ccc(-c6nc7c8cccc9ccc%10cccc(c%10c98)c7n6-c6ccccc6)cc5)c5ccccc45)cc3)nc3c4cccc5ccc6cccc(c6c54)c32)cc1 | C1CCOC1
595 | https://doi.org/10.1039/D3QO01080E | toluene | 411 | C1=CC=CC=2C3=CC=CC=C3N(C12)C1=CC=C(C=C1)C1=CC=C(C=N1)C1=NC2=C(N1C1=CC=CC=C1)C1=CC=CC=C1C=1C=CC=CC12 | 0 | c1ccc(-n2c(-c3ccc(-c4ccc(-n5c6ccccc6c6ccccc65)cc4)nc3)nc3c4ccccc4c4ccccc4c32)cc1 | Cc1ccccc1
596 | https://doi.org/10.1039/D3QO01080E | toluene | 404 | C1=CC=CC=2C3=CC=CC=C3N(C12)C=1C=C(C=CC1)C1=CC=C(C=N1)C1=NC2=C(N1C1=CC=CC=C1)C1=CC=CC=C1C=1C=CC=CC12 | 0 | c1ccc(-n2c(-c3ccc(-c4cccc(-n5c6ccccc6c6ccccc65)c4)nc3)nc3c4ccccc4c4ccccc4c32)cc1 | Cc1ccccc1
623 | https://doi.org/10.1039/D4TC04832F | DCM | 421 | C1(=CC=CC=C1)N1C(=NC2=C1C1=CC=CC=C1C=1C=CC=CC12)C1=CC=C(C=C1)C1=CC=CC2=C1OC1=C2C=CC=C1C1=CC=C(C=C1)C1=NC2=C(N1C1=CC=CC=C1)C1=CC=CC=C1C=1C=CC=CC12 | 0 | c1ccc(-n2c(-c3ccc(-c4cccc5c4oc4c(-c6ccc(-c7nc8c9ccccc9c9ccccc9c8n7-c7ccccc7)cc6)cccc45)cc3)nc3c4ccccc4c4ccccc4c32)cc1 | ClCCl
624 | https://doi.org/10.1039/D4TC04832F | DCM | 419 | C1=CC=CC=2C3=CC=CC=C3N(C12)C1=CC=C(C=C1)C1=CC=CC=2C3=C(OC21)C(=CC=C3)C3=CC=C(C=C3)C3=NC2=C(N3C3=CC=CC=C3)C3=CC=CC=C3C=3C=CC=CC32 | 0 | c1ccc(-n2c(-c3ccc(-c4cccc5c4oc4c(-c6ccc(-n7c8ccccc8c8ccccc87)cc6)cccc45)cc3)nc3c4ccccc4c4ccccc4c32)cc1 | ClCCl
353 | https://doi.org/10.1039/D3NJ05730E | toluene | 413 | C1(=CC=CC=C1)N1C(=NC2=C1C=CC=C2)C2=CC=C(C=C2)N2C=1C=CC=CC1C1(C3=CC=CC=C3C=3C=CC=CC13)C1=CC=CC=C21 | 0 | c1ccc(-n2c(-c3ccc(N4c5ccccc5C5(c6ccccc6-c6ccccc65)c5ccccc54)cc3)nc3ccccc32)cc1 | Cc1ccccc1
77 | https://doi.org/10.1016/j.dyepig.2017.03.032 | THF | 425 | C1(=CC=CC2=CC=CC=C12)C1=NC2=C(N1C1=CC=CC=C1)C1=CC=CC=C1C=1C=CC=CC12 | 0 | c1ccc(-n2c(-c3cccc4ccccc34)nc3c4ccccc4c4ccccc4c32)cc1 | C1CCOC1
78 | https://doi.org/10.1016/j.dyepig.2017.03.032 | THF | 446 | C1(=CC=CC2=CC=CC=C12)C1=NC2=C(N1C1=CC=CC=C1)C1=CC=CC=C1C=1C=CC=CC12 | 0 | c1ccc(-n2c(-c3cccc4ccccc34)nc3c4ccccc4c4ccccc4c32)cc1 | C1CCOC1
178 | https://doi.org/10.1016/j.dyepig.2021.109580 | toluene | 578 | C1=CC=CC2=C1C1=NC3=CC=C(C=C3N=C1C1=C2C=CC=C1)N1C=2C=CC=CC2C=2C1=C1C(=C3C=4C=CC=CC4N(C23)C2=CC=CC=C2)N(C=2C=CC=CC21)C2=CC=CC=C2 | 1 | c1ccc(-n2c3ccccc3c3c2c2c4ccccc4n(-c4ccc5nc6c7ccccc7c7ccccc7c6nc5c4)c2c2c4ccccc4n(-c4ccccc4)c32)cc1 | Cc1ccccc1
706 | https://doi.org/10.1002/adfm.202105805 |  | 446 | C1=CC=CC=2OC=3C=C(C=C4OC=5C=CC=CC5B(C34)C12)N1C=2C=CC=CC2C2=C3C(=C4N(C=5C=CC=CC5C4=C21)C2=CC=CC=C2)C2=C(O3)C=CC=C2 | 0 | c1ccc(-n2c3ccccc3c3c4c(c5ccccc5n4-c4cc5c6c(c4)Oc4ccccc4B6c4ccccc4O5)c4oc5ccccc5c4c32)cc1
707 | https://doi.org/10.1002/adfm.202105805 |  | 445 | C1=CC=CC=2OC=3C=C(C=C4OC=5C=CC=CC5B(C34)C12)N1C=2C=CC=CC2C2=C3C(=C4N(C=5C=CC=CC5C4=C21)C2=CC=CC=C2)C2=C(S3)C=CC=C2 | 0 | c1ccc(-n2c3ccccc3c3c4c(c5ccccc5n4-c4cc5c6c(c4)Oc4ccccc4B6c4ccccc4O5)c4sc5ccccc5c4c32)cc1
71 | https://doi.org/10.1016/j.orgel.2022.106450 | toluene | 389 | C1=CC=CC=2C3=CC=CC=C3N(C12)C1=C(C=CC=C1)C1=C(C=CC=C1)N1C2=CC=CC=C2C=2C=CC=CC12 | 0 | c1ccc(-n2c3ccccc3c3ccccc32)c(-c2ccccc2-n2c3ccccc3c3ccccc32)c1 | Cc1ccccc1
72 | https://doi.org/10.1016/j.orgel.2022.106450 | toluene | 403 | C1=CC=CC=2C3=CC=CC=C3N(C12)C1=C(C=CC=C1)C=1C=NC=CC1N1C2=CC=CC=C2C=2C=CC=CC12 | 0 | c1ccc(-n2c3ccccc3c3ccccc32)c(-c2cnccc2-n2c3ccccc3c3ccccc32)c1 | Cc1ccccc1
73 | https://doi.org/10.1016/j.orgel.2022.106450 | toluene | 467 | C1=CC=CC=2C3=CC=CC=C3N(C12)C1=C(C=CC=C1)C1=NC(=NC(=N1)C1=C(C=CC=C1)N1C2=CC=CC=C2C=2C=CC=CC12)C1=C(C=CC=C1)N1C2=CC=CC=C2C=2C=CC=CC12 | 0 | c1ccc(-n2c3ccccc3c3ccccc32)c(-c2nc(-c3ccccc3-n3c4ccccc4c4ccccc43)nc(-c3ccccc3-n3c4ccccc4c4ccccc43)n2)c1 | Cc1ccccc1
483 | https://doi.org/10.1039/C7TC05576E | toluene | 531 | C1(=CC=CC=C1)N1C(=NC2=C1C1=CC=CC=C1C=1C=CC=CC12)C1=CC=C(C=C1)N1C=2C=CC=CC2N(C2=CC=CC=C12)C1=CC=CC=C1 | 0 | c1ccc(N2c3ccccc3N(c3ccc(-c4nc5c6ccccc6c6ccccc6c5n4-c4ccccc4)cc3)c3ccccc32)cc1 | Cc1ccccc1
395 | https://doi.org/10.1039/D3QM01170D | toluene | 569 | N1=CC(=CC=C1)C=1C=C2N=C3C4=C(C5=C(C3=NC2=CC1C=1C=NC=CC1)C=CC(=C5)C=5C=CC=1N(C2=CC=CC=C2OC1C5)C5=CC=CC=C5)C=CC=C4 | 0 | c1ccc(N2c3ccccc3Oc3cc(-c4ccc5c(c4)c4ccccc4c4nc6cc(-c7cccnc7)c(-c7cccnc7)cc6nc54)ccc32)cc1 | Cc1ccccc1
328 | https://doi.org/10.1039/C9TC02195G | THF | 395 | C1=C2C(=CC=C1)N1C=3C=CC=CC3C=3C=C4C(=C2C13)NC1=CC=CC=C14 | 0 | c1ccc2c(c1)[nH]c1c2cc2c3ccccc3n3c4ccccc4c1c23 | C1CCOC1
630 | https://doi.org/10.1039/D0TC01897J | toluene | 505 | C1=C2C=3C=C4C(=CC3NC2=CC=C1)NC=1C=CC=CC14 | 0 | c1ccc2c(c1)[nH]c1cc3[nH]c4ccccc4c3cc12 | Cc1ccccc1
631 | https://doi.org/10.1039/D0TC01897J | toluene | 502 | C1=C2C=3C=C4C(=CC3NC2=CC=C1)NC=1C=CC=CC14 | 0 | c1ccc2c(c1)[nH]c1cc3[nH]c4ccccc4c3cc12 | Cc1ccccc1
844 | https://doi.org/10.1039/D3QO01788E | CH2Cl2 | 375 | C12=CC=CC(C3=C4C=CC=C3)=C1N4C5=C2C=CC=C5 | 1 | c1ccc2c(c1)c1cccc3c4ccccc4n2c13 | ClCCl
587 | https://doi.org/10.1039/D4TC00988F | toluene | 595 | C1=CC=CC=2C3=CC=CC=C3N(C12)C1=C2N=C3C4=C(C5=C(C3=NC2=C(C(=C1N1C2=CC=CC=C2C=2C=CC=CC12)N1C2=CC=CC=C2C=2C=CC=CC12)N1C2=CC=CC=C2C=2C=CC=CC12)C=CC=C5)C=CC=C4 | 0 | c1ccc2c(c1)c1ccccc1c1nc3c(-n4c5ccccc5c5ccccc54)c(-n4c5ccccc5c5ccccc54)c(-n4c5ccccc5c5ccccc54)c(-n4c5ccccc5c5ccccc54)c3nc21 | Cc1ccccc1
741 | https://doi.org/10.1002/adom.202001027 |  | 569 | C1=CC=CC=2C3=CC=CC=C3N(C12)C1=CC=2C3(C4=CC(=CC=C4C2C=C1)N1C2=CC=CC=C2C=2C=CC=CC12)C1=CC=CC=C1C=1C=CC=CC13 | 0 | c1ccc2c(c1)-c1ccccc1C21c2cc(-n3c4ccccc4c4ccccc43)ccc2-c2ccc(-n3c4ccccc4c4ccccc43)cc21
742 | https://doi.org/10.1002/adom.202001027 |  | 527 | C1=CC=CC=2C3=CC=CC=C3N(C12)C1=CC=2C3(C4=CC(=CC=C4C2C=C1)N1C2=CC=CC=C2C=2C=CC=CC12)C1=CC=CC=C1C=1C=CC=CC13 | 0 | c1ccc2c(c1)-c1ccccc1C21c2cc(-n3c4ccccc4c4ccccc43)ccc2-c2ccc(-n3c4ccccc4c4ccccc43)cc21
747 | https://doi.org/10.1002/adom.202001027 |  | 508 | C1=CC=CC=2C3=CC=CC=C3N(C12)C1=CC=2C3(C4=CC(=CC=C4C2C=C1)N1C2=CC=CC=C2C=2C=CC=CC12)C1=CC=CC=C1C=1C=CC=CC13 | 0 | c1ccc2c(c1)-c1ccccc1C21c2cc(-n3c4ccccc4c4ccccc43)ccc2-c2ccc(-n3c4ccccc4c4ccccc43)cc21
748 | https://doi.org/10.1002/adom.202001027 |  | 522 | C1=CC=CC=2C3=CC=CC=C3N(C12)C1=CC=2C3(C4=CC(=CC=C4C2C=C1)N1C2=CC=CC=C2C=2C=CC=CC12)C1=CC=CC=C1C=1C=CC=CC13 | 0 | c1ccc2c(c1)-c1ccccc1C21c2cc(-n3c4ccccc4c4ccccc43)ccc2-c2ccc(-n3c4ccccc4c4ccccc43)cc21
475 | https://doi.org/10.1039/D2MH00639A | toluene | 590 | C1=CC=NC2=C1C1=NC3=CC=C(C=C3N=C1C1=C2N=CC=C1)N1C=2C=CC=CC2C2(C3=CC=CC=C3C=3C=CC=CC23)C2=CC=CC=C12 | 0 | c1ccc2c(c1)-c1ccccc1C21c2ccccc2N(c2ccc3nc4c5cccnc5c5ncccc5c4nc3c2)c2ccccc21 | Cc1ccccc1
827 | https://doi.org/10.1039/D0TC05395C | toluene | 451 | C1=CC=CC=2C3=CC=CC=C3N(C12)C1=NC(=CC(=C1)C1=CC(=NC(=C1)N1C2=CC=CC=C2C=2C=CC=CC12)N1C2=CC=CC=C2C=2C=CC=CC12)N1C2=CC=CC=C2C=2C=CC=CC12 | 1 | c1ccc2c(c1)c1ccccc1n2-c1cc(-c2cc(-n3c4ccccc4c4ccccc43)nc(-n3c4ccccc4c4ccccc43)c2)cc(-n2c3ccccc3c3ccccc32)n1 | Cc1ccccc1
192 | https://doi.org/10.1016/j.dyepig.2021.109781 | THF | 558 | C1=CC=CC=2C3=CC=CC=C3N(C12)C=1C=C(C=C(C1)N1C2=CC=CC=C2C=2C=CC=CC12)C1=CC=C(C2=NSN=C21)C2=CC(=CC(=C2)N2C1=CC=CC=C1C=1C=CC=CC21)N2C1=CC=CC=C1C=1C=CC=CC21 | 0 | c1ccc2c(c1)c1ccccc1n2-c1cc(-c2ccc(-c3cc(-n4c5ccccc5c5ccccc54)cc(-n4c5ccccc5c5ccccc54)c3)c3nsnc23)cc(-n2c3ccccc3c3ccccc32)c1 | C1CCOC1
193 | https://doi.org/10.1016/j.dyepig.2021.109781 | THF | 555 | C1=CC=CC=2C3=CC=CC=C3N(C12)C=1C=C(C=C(C1)N1C2=CC=CC=C2C=2C=CC=CC12)C1=CC=C(C2=NSN=C21)C2=CC(=CC(=C2)N2C1=CC=CC=C1C=1C=CC=CC21)N2C1=CC=CC=C1C=1C=CC=CC21 | 0 | c1ccc2c(c1)c1ccccc1n2-c1cc(-c2ccc(-c3cc(-n4c5ccccc5c5ccccc54)cc(-n4c5ccccc5c5ccccc54)c3)c3nsnc23)cc(-n2c3ccccc3c3ccccc32)c1 | C1CCOC1
750 | https://doi.org/10.1002/adom.201901283 |  | 384 | C1=CC=CC=2C3=CC=CC=C3N(C12)C1=CC=C(C=N1)C=1C=NC(=CC1)N1C2=CC=CC=C2C=2C=CC=CC12 | 0 | c1ccc2c(c1)c1ccccc1n2-c1ccc(-c2ccc(-n3c4ccccc4c4ccccc43)nc2)cn1
246 | https://doi.org/10.1016/j.optmat.2019.05.040 | toluene | 386 | C1=CC=CC=2C3=CC=CC=C3N(C12)C1=CC=C(C=C1)C=1OC(=NN1)C1=CC=C(C=C1)N1C2=CC=CC=C2C=2C=CC=CC12 | 0 | c1ccc2c(c1)c1ccccc1n2-c1ccc(-c2nnc(-c3ccc(-n4c5ccccc5c5ccccc54)cc3)o2)cc1 | Cc1ccccc1
296 | https://doi.org/10.1039/C7TC00025A | toluene | 559 | C1=CC=CC=2C3=CC=CC=C3N(C12)C1=CC=C(C2=NSN=C21)N2C1=CC=CC=C1C=1C=CC=CC21 | 1 | c1ccc2c(c1)c1ccccc1n2-c1ccc(-n2c3ccccc3c3ccccc32)c2nsnc12 | Cc1ccccc1
619 | https://doi.org/10.1039/C6TC03063G | CH2Cl2 | 535 | C1=CC=CC=2C3=CC=CC=C3N(C12)C=1C=CC=2N(C3=CC=C(C=C3C2C1)N1C2=CC=CC=C2C=2C=CC=CC12)CCCCCCOC=1C=CC=2N(C3=CC=CC=C3C2C1)C1=CC=C(C=C1)C1=NC(=NC(=N1)C1=CC=C(C=C1)N1C2=CC=CC=C2C=2C=C(C=CC12)OCCCCCCN1C2=CC=C(C=C2C=2C=C(C=CC12)N1C2=CC=CC=C2C=2C=CC=CC12)N1C2=CC=CC=C2C=2C=CC=CC12)C1=CC=C(C=C1)N1C2=CC=CC=C2C=2C=C(C=CC12)OCCCCCCN1C2=CC=C(C=C2C=2C=C(C=CC12)N1C2=CC=CC=C2C=2C=CC=CC12)N1C2=CC=CC=C2C=2C=CC=CC12 | 0 | c1ccc2c(c1)c1ccccc1n2-c1ccc2c(c1)c1cc(-n3c4ccccc4c4ccccc43)ccc1n2CCCCCCOc1ccc2c(c1)c1ccccc1n2-c1ccc(-c2nc(-c3ccc(-n4c5ccccc5c5cc(OCCCCCCn6c7ccc(-n8c9ccccc9c9ccccc98)cc7c7cc(-n8c9ccccc9c9ccccc98)ccc76)ccc54)cc3)nc(-c3ccc(-n4c5ccccc5c5cc(OCCCCCCn6c7ccc(-n8c9ccccc9c9ccccc98)cc7c7cc(-n8c9ccccc9c9ccccc98)ccc76)ccc54)cc3)n2)cc1 | ClCCl
620 | https://doi.org/10.1039/C6TC03063G | CH2Cl2 | 487 | C1=CC=CC=2C3=CC=CC=C3N(C12)C=1C=CC=2N(C3=CC=C(C=C3C2C1)N1C2=CC=CC=C2C=2C=CC=CC12)CCCCCCOC=1C=CC=2N(C3=CC=CC=C3C2C1)C1=CC=C(C=C1)C1=NC(=NC(=N1)C1=CC=C(C=C1)N1C2=CC=CC=C2C=2C=C(C=CC12)OCCCCCCN1C2=CC=C(C=C2C=2C=C(C=CC12)N1C2=CC=CC=C2C=2C=CC=CC12)N1C2=CC=CC=C2C=2C=CC=CC12)C1=CC=C(C=C1)N1C2=CC=CC=C2C=2C=C(C=CC12)OCCCCCCN1C2=CC=C(C=C2C=2C=C(C=CC12)N1C2=CC=CC=C2C=2C=CC=CC12)N1C2=CC=CC=C2C=2C=CC=CC12 | 0 | c1ccc2c(c1)c1ccccc1n2-c1ccc2c(c1)c1cc(-n3c4ccccc4c4ccccc43)ccc1n2CCCCCCOc1ccc2c(c1)c1ccccc1n2-c1ccc(-c2nc(-c3ccc(-n4c5ccccc5c5cc(OCCCCCCn6c7ccc(-n8c9ccccc9c9ccccc98)cc7c7cc(-n8c9ccccc9c9ccccc98)ccc76)ccc54)cc3)nc(-c3ccc(-n4c5ccccc5c5cc(OCCCCCCn6c7ccc(-n8c9ccccc9c9ccccc98)cc7c7cc(-n8c9ccccc9c9ccccc98)ccc76)ccc54)cc3)n2)cc1 | ClCCl
22 | https://doi.org/10.1016/j.cej.2020.127591 | toluene | 454 | C1=CC(=CC=2C3=CC=CC=C3N(C12)C1=NC=C(N=C1)N1C2=CC=CC=C2C=2C=C(C=CC12)N1C2=CC=CC=C2C=2C=CC=CC12)N1C2=CC=CC=C2C=2C=CC=CC12 | 1 | c1ccc2c(c1)c1ccccc1n2-c1ccc2c(c1)c1ccccc1n2-c1cnc(-n2c3ccccc3c3cc(-n4c5ccccc5c5ccccc54)ccc32)cn1 | Cc1ccccc1
550 | https://doi.org/10.1039/C6TC00385K | chloroform | 378 | C1=CC=CC=2C3=CC=CC=C3N(C12)C1=CC2=C(SC3=C2C=C(C=C3)N3C2=CC=CC=C2C=2C=CC=CC32)C=C1 | 0 | c1ccc2c(c1)c1ccccc1n2-c1ccc2sc3ccc(-n4c5ccccc5c5ccccc54)cc3c2c1 | ClC(Cl)Cl
551 | https://doi.org/10.1039/C6TC00385K | chloroform | 378 | C1=CC=CC=2C3=CC=CC=C3N(C12)C=1C=CC2=C(C3=C(S2)C=CC(=C3)N3C2=C(C4=CC=CC=C34)C=CC=N2)C1 | 1 | c1ccc2c(c1)c1ccccc1n2-c1ccc2sc3ccc(-n4c5ccccc5c5cccnc54)cc3c2c1 | ClC(Cl)Cl
812 | https://doi.org/10.1002/adom.201901283 | toluene | 392 | C1=CC=CC=2C3=CC=CC=C3N(C12)C1=CC(=NC=C1)C1=NC=CC(=C1)N1C2=CC=CC=C2C=2C=CC=CC12 | 1 | c1ccc2c(c1)c1ccccc1n2-c1ccnc(-c2cc(-n3c4ccccc4c4ccccc43)ccn2)c1 | Cc1ccccc1
509 | https://doi.org/10.1039/C9TC03334C | toluene | 431 | C1=CC=CC=2C3=CC=CC=C3N(C12)CCCCCCOC1=CC=C(C=C1)C1=CC(=C2C=CC3=C(C=C(C4=CC=C1C2=C34)C3=CC=C(C=C3)OCCCCCCN3C4=CC=CC=C4C=4C=CC=CC34)C3=CC=C(C=C3)OCCCCCCN3C4=CC=CC=C4C=4C=CC=CC34)C3=CC=C(C=C3)OCCCCCCN3C4=CC=CC=C4C=4C=CC=CC34 | 0 | c1ccc2c(c1)c1ccccc1n2CCCCCCOc1ccc(-c2cc(-c3ccc(OCCCCCCn4c5ccccc5c5ccccc54)cc3)c3ccc4c(-c5ccc(OCCCCCCn6c7ccccc7c7ccccc76)cc5)cc(-c5ccc(OCCCCCCn6c7ccccc7c7ccccc76)cc5)c5ccc2c3c54)cc1 | Cc1ccccc1
617 | https://doi.org/10.1039/C6TC03063G | CH2Cl2 | 535 | C1=CC=CC=2C3=CC=CC=C3N(C12)CCCCCCOC=1C=CC=2N(C3=CC=CC=C3C2C1)C1=CC=C(C=C1)C1=NC(=NC(=N1)C1=CC=C(C=C1)N1C2=CC=CC=C2C=2C=C(C=CC12)OCCCCCCN1C2=CC=CC=C2C=2C=CC=CC12)C1=CC=C(C=C1)N1C2=CC=CC=C2C=2C=C(C=CC12)OCCCCCCN1C2=CC=CC=C2C=2C=CC=CC12 | 0 | c1ccc2c(c1)c1ccccc1n2CCCCCCOc1ccc2c(c1)c1ccccc1n2-c1ccc(-c2nc(-c3ccc(-n4c5ccccc5c5cc(OCCCCCCn6c7ccccc7c7ccccc76)ccc54)cc3)nc(-c3ccc(-n4c5ccccc5c5cc(OCCCCCCn6c7ccccc7c7ccccc76)ccc54)cc3)n2)cc1 | ClCCl
618 | https://doi.org/10.1039/C6TC03063G | CH2Cl2 | 490 | C1=CC=CC=2C3=CC=CC=C3N(C12)CCCCCCOC=1C=CC=2N(C3=CC=CC=C3C2C1)C1=CC=C(C=C1)C1=NC(=NC(=N1)C1=CC=C(C=C1)N1C2=CC=CC=C2C=2C=C(C=CC12)OCCCCCCN1C2=CC=CC=C2C=2C=CC=CC12)C1=CC=C(C=C1)N1C2=CC=CC=C2C=2C=C(C=CC12)OCCCCCCN1C2=CC=CC=C2C=2C=CC=CC12 | 0 | c1ccc2c(c1)c1ccccc1n2CCCCCCOc1ccc2c(c1)c1ccccc1n2-c1ccc(-c2nc(-c3ccc(-n4c5ccccc5c5cc(OCCCCCCn6c7ccccc7c7ccccc76)ccc54)cc3)nc(-c3ccc(-n4c5ccccc5c5cc(OCCCCCCn6c7ccccc7c7ccccc76)ccc54)cc3)n2)cc1 | ClCCl
552 | https://doi.org/10.1039/C6TC00385K | chloroform | 380 | N1=CC=CC2=C1N(C1=CC=CC=C21)C2=CC1=C(SC3=C1C=C(C=C3)N3C1=C(C4=CC=CC=C34)C=CC=N1)C=C2 | 0 | c1ccc2c(c1)c1cccnc1n2-c1ccc2sc3ccc(-n4c5ccccc5c5cccnc54)cc3c2c1 | ClC(Cl)Cl
217 | https://doi.org/10.1016/j.dyepig.2023.111763 | toluene | 603 | C1=CC=CC=2C3=C4C(C=5C(=C3NC12)C=1C=CC=CC1N5)=C5C=CC=CC5=N4 | 0 | c1ccc2c(c1)N=c1c-2c2[nH]c3ccccc3c2c2c1=c1ccccc1=N2 | Cc1ccccc1
904 | https://doi.org/10.1016/j.dyepig.2022.110373 | toluene | 365 | C1=CC=CC=2C3=CC=CC=C3C3(C12)C1=CC=CC=C1NC=1C=CC=CC13 | 1 | c1ccc2c(c1)Nc1ccccc1C21c2ccccc2-c2ccccc21 | Cc1ccccc1
18 | https://doi.org/10.1016/j.cej.2020.127591 | toluene | 444 | C1=C2C=3C4=C(C=CC3N(C2=CC=C1)C1=NC=C(N=C1)N1C2=CC=CC=C2C=2C3=C(C=CC12)C1=C(O3)C=CC=C1)C1=C(O4)C=CC=C1 | 1 | c1ccc2c(c1)oc1c2ccc2c1c1ccccc1n2-c1cnc(-n2c3ccccc3c3c4oc5ccccc5c4ccc32)cn1 | Cc1ccccc1
17 | https://doi.org/10.1016/j.cej.2020.127591 | toluene | 415 | C1=CC=CC=2C=3C=CC4=C(C3N(C12)C1=NC=C(N=C1)N1C=2C=CC=CC2C=2C=CC3=C(C12)OC1=C3C=CC=C1)OC1=C4C=CC=C1 | 1 | c1ccc2c(c1)oc1c2ccc2c3ccccc3n(-c3cnc(-n4c5ccccc5c5ccc6c7ccccc7oc6c54)cn3)c21 | Cc1ccccc1
19 | https://doi.org/10.1016/j.cej.2020.127591 | toluene | 444 | C1=CC=CC2=C1C=1C(=CC=C3C4=CC=CC=C4N(C13)C1=NC=C(N=C1)N1C3=CC=CC=C3C3=CC=C4C(=C13)C1=C(O4)C=CC=C1)O2 | 1 | c1ccc2c(c1)oc1ccc3c4ccccc4n(-c4cnc(-n5c6ccccc6c6ccc7oc8ccccc8c7c65)cn4)c3c12 | Cc1ccccc1
715 | https://doi.org/10.1002/adfm.202411957 |  | 501 | C1=CC=CC2=C1N1C3=C2C=CC=C3OC=3C=CC=CC13 | 0 | c1ccc2c(c1)Oc1cccc3c4ccccc4n-2c13
716 | https://doi.org/10.1002/adfm.202411957 |  | 506 | C1=CC=CC2=C1N1C3=C2C=CC=C3OC=3C=CC=CC13 | 0 | c1ccc2c(c1)Oc1cccc3c4ccccc4n-2c13
717 | https://doi.org/10.1002/adfm.202411957 |  | 500 | C1=CC=CC2=C1N1C3=C2C=CC=C3OC=3C=CC=CC13 | 0 | c1ccc2c(c1)Oc1cccc3c4ccccc4n-2c13
718 | https://doi.org/10.1002/adfm.202411957 |  | 508 | C1=CC=CC2=C1N1C3=C2C=CC=C3OC=3C=CC=CC13 | 0 | c1ccc2c(c1)Oc1cccc3c4ccccc4n-2c13
470 | https://doi.org/10.1039/D2TC04403J | toluene | 594 | C1=CC=CC=2OC3=CC=CC=C3N(C12)C=1C=C2N=C3CCCCC3=NC2=CC1N1C2=CC=CC=C2OC=2C=CC=CC12 | 0 | c1ccc2c(c1)Oc1ccccc1N2c1cc2nc3c(nc2cc1N1c2ccccc2Oc2ccccc21)CCCC3 | Cc1ccccc1
471 | https://doi.org/10.1039/D2TC04403J | toluene | 625 | C1=CC=CC=2OC3=CC=CC=C3N(C12)C=1C=C2N=C3CCCCC3=NC2=CC1N1C2=CC=CC=C2OC=2C=CC=CC12 | 0 | c1ccc2c(c1)Oc1ccccc1N2c1cc2nc3c(nc2cc1N1c2ccccc2Oc2ccccc21)CCCC3 | Cc1ccccc1
764 | https://doi.org/10.1002/adom.201801071 |  | 596 | N1=CN=C2N1C(=CC(=N2)C2=CC=C(C=C2)N2C1=CC=CC=C1OC=1C=CC=CC21)C2=CC=C(C=C2)N2C1=CC=CC=C1OC=1C=CC=CC21 | 0 | c1ccc2c(c1)Oc1ccccc1N2c1ccc(-c2cc(-c3ccc(N4c5ccccc5Oc5ccccc54)cc3)n3ncnc3n2)cc1
765 | https://doi.org/10.1002/adom.201801071 |  | 543 | N1=CN=C2N1C(=CC(=N2)C2=CC=C(C=C2)N2C1=CC=CC=C1OC=1C=CC=CC21)C2=CC=C(C=C2)N2C1=CC=CC=C1OC=1C=CC=CC21 | 0 | c1ccc2c(c1)Oc1ccccc1N2c1ccc(-c2cc(-c3ccc(N4c5ccccc5Oc5ccccc54)cc3)n3ncnc3n2)cc1
425 | https://doi.org/10.1039/D4TC00801D | toluene | 583 | C1=CC=CC=2OC3=CC=CC=C3N(C12)C1=CC=C(C=C1)C1=NC=2C(=C3C=CC=NC3=C3N=CC=CC23)N=C1C1=CC=C(C=C1)N1C2=CC=CC=C2OC=2C=CC=CC12 | 1 | c1ccc2c(c1)Oc1ccccc1N2c1ccc(-c2nc3c4cccnc4c4ncccc4c3nc2-c2ccc(N3c4ccccc4Oc4ccccc43)cc2)cc1 | Cc1ccccc1
422 | https://doi.org/10.1039/D4TC00801D | Dichloromethane | 583 | C1=CC=CC=2OC3=CC=CC=C3N(C12)C1=CC=C(C=C1)C1=NC=2C(=C3C=CC=NC3=C3N=CC=CC23)N=C1C1=CC=C(C=C1)N1C2=CC=CC=C2OC=2C=CC=CC12 | 1 | c1ccc2c(c1)Oc1ccccc1N2c1ccc(-c2nc3c4cccnc4c4ncccc4c3nc2-c2ccc(N3c4ccccc4Oc4ccccc43)cc2)cc1 | ClCCl
361 | https://doi.org/10.1039/D1TC04885F | toluene | 407 | S1C(=NC2=C1C=CC=C2)C2=CC=C(C=C2)N2C1=CC=CC=C1OC=1C=CC=CC21 | 1 | c1ccc2c(c1)Oc1ccccc1N2c1ccc(-c2nc3ccccc3s2)cc1 | Cc1ccccc1
459 | https://doi.org/10.1039/C6TC02702D | CH2Cl2 | 555 | N1=NC(=NC(=C1C1=CC=C(C=C1)N1C2=CC=CC=C2OC=2C=CC=CC12)C1=CC=C(C=C1)N1C2=CC=CC=C2OC=2C=CC=CC12)C1=CC=C(C=C1)N1C2=CC=CC=C2OC=2C=CC=CC12 | 0 | c1ccc2c(c1)Oc1ccccc1N2c1ccc(-c2nnc(-c3ccc(N4c5ccccc5Oc5ccccc54)cc3)c(-c3ccc(N4c5ccccc5Oc5ccccc54)cc3)n2)cc1 | ClCCl
842 | https://doi.org/10.1039/D0RA01925A | toluene | 522 | N12C(N3C(N4C2=NN=C4C(C=C5)=CC=C5N6C7=C(C=CC=C7)OC8=CC=CC=C68)=NN=C3C(C=C9)=CC=C9N%10C%11=C(C=CC=C%11)OC%12=CC=CC=C%10%12)=NN=C1C(C=C%13)=CC=C%13N%14C%15=C(C=CC=C%15)OC%16=CC=CC=C%14%16 | 1 | c1ccc2c(c1)Oc1ccccc1N2c1ccc(-c2nnc3n2c2nnc(-c4ccc(N5c6ccccc6Oc6ccccc65)cc4)n2c2nnc(-c4ccc(N5c6ccccc6Oc6ccccc65)cc4)n32)cc1 | Cc1ccccc1
880 | https://doi.org/10.1039/D3TC04292H | Toluene | 496 | C12=CC=CC=C1N(C(C=C3)=C4C(C=CC=C4)=C3N5C6=C(C=CC=C6)OC7=CC=CC=C57)C8=C(C=CC=C8)O2 | 1 | c1ccc2c(c1)Oc1ccccc1N2c1ccc(N2c3ccccc3Oc3ccccc32)c2ccccc12 | Cc1ccccc1
881 | https://doi.org/10.1039/D3TC04292H | DCM | 536 | C12=CC=CC=C1N(C(C=C3)=C4C(C=CC=C4)=C3N5C6=C(C=CC=C6)OC7=CC=CC=C57)C8=C(C=CC=C8)O2 | 1 | c1ccc2c(c1)Oc1ccccc1N2c1ccc(N2c3ccccc3Oc3ccccc32)c2ccccc12 | ClCCl
714 | https://doi.org/10.1002/advs.201800436 | toluene | 612 | C1=CC=CC=2OC3=CC=CC=C3N(C12)C=1C=CC2=C(C3=C(C4=NC5=C6C(=C7C(=C5N=C24)C=CC=N7)N=CC=C6)C=CC(=C3)N3C6=CC=CC=C6OC=6C=CC=CC36)C1 | 1 | c1ccc2c(c1)Oc1ccccc1N2c1ccc2c(c1)c1cc(N3c4ccccc4Oc4ccccc43)ccc1c1nc3c4cccnc4c4ncccc4c3nc21 | Cc1ccccc1
724 | https://doi.org/10.1002/ange.201906575 | toluene | 607 | C1=CC=NC2=C3C(=C4N=C5C6=C(C7=C(C5=NC4=C21)C=CC=C7)C=C(C=C6)N6C7=CC=CC=C7OC=7C=CC=CC67)C=CC=N3 | 1 | c1ccc2c(c1)Oc1ccccc1N2c1ccc2c(c1)c1ccccc1c1nc3c4cccnc4c4ncccc4c3nc21 | Cc1ccccc1
1 | https://doi.org/10.1016/j.cej.2022.135775 | toluene | 639 | N1=CC=C(C=C1)C=1C=C2N=C3C4=C(C5=C(C3=NC2=CC1C1=CC=NC=C1)C=CC(=C5)N5C1=CC=CC=C1OC=1C=CC=CC51)C=CC=C4 | 1 | c1ccc2c(c1)Oc1ccccc1N2c1ccc2c(c1)c1ccccc1c1nc3cc(-c4ccncc4)c(-c4ccncc4)cc3nc21 | Cc1ccccc1
0 | https://doi.org/10.1016/j.cej.2022.135775 | toluene | 638 | N1=CC=C(C=C1)C=1C=C2N=C3C(=NC2=CC1C1=CC=NC=C1)C=1C=CC(=C2C=CC=C3C12)N1C2=CC=CC=C2OC=2C=CC=CC12 | 1 | c1ccc2c(c1)Oc1ccccc1N2c1ccc2c3c(cccc13)-c1nc3cc(-c4ccncc4)c(-c4ccncc4)cc3nc1-2 | Cc1ccccc1
723 | https://doi.org/10.1002/adom.201600304 | toluene | 554 | C1=CC=CC=2OC3=CC=CC=C3N(C12)C1=NC2=C3N=C(C=CC3=CC=C2C=C1)N1C2=CC=CC=C2OC=2C=CC=CC12 | 1 | c1ccc2c(c1)Oc1ccccc1N2c1ccc2ccc3ccc(N4c5ccccc5Oc5ccccc54)nc3c2n1 | Cc1ccccc1
336 | https://doi.org/10.1039/D0TC01995J | toluene | 630 | C1=CC=CC2=C1C1=NC3=CC=C(C=C3N=C1C1=C2C=CC=C1)N1C2=CC=CC=C2OC=2C=CC=CC12 | 0 | c1ccc2c(c1)Oc1ccccc1N2c1ccc2nc3c4ccccc4c4ccccc4c3nc2c1 | Cc1ccccc1
337 | https://doi.org/10.1039/D0TC01995J | toluene | 573 | C1=CC=CC2=C1C1=NC3=CC=CC(=C3N=C1C1=C2C=CC=C1)N1C2=CC=CC=C2OC=2C=CC=CC12 | 0 | c1ccc2c(c1)Oc1ccccc1N2c1cccc2nc3c4ccccc4c4ccccc4c3nc12 | Cc1ccccc1
722 | https://doi.org/10.1002/adom.201600304 | toluene | 535 | C1=CC=CC=2OC3=CC=CC=C3N(C12)C1=CC=NC2=C3N=CC=C(C3=CC=C12)N1C2=CC=CC=C2OC=2C=CC=CC12 | 1 | c1ccc2c(c1)Oc1ccccc1N2c1ccnc2c1ccc1c(N3c4ccccc4Oc4ccccc43)ccnc12 | Cc1ccccc1
721 | https://doi.org/10.1002/adom.201600304 | toluene | 543 | C1=CC=CC=2OC3=CC=CC=C3N(C12)C=1C=NC2=C3N=CC(=CC3=CC=C2C1)N1C2=CC=CC=C2OC=2C=CC=CC12 | 1 | c1ccc2c(c1)Oc1ccccc1N2c1cnc2c(ccc3cc(N4c5ccccc5Oc5ccccc54)cnc32)c1 | Cc1ccccc1
21 | https://doi.org/10.1016/j.cej.2020.127591 | toluene | 444 | C1=C2C=3C4=C(C=CC3N(C2=CC=C1)C1=NC=C(N=C1)N1C2=CC=CC=C2C=2C3=C(C=CC12)C1=C(S3)C=CC=C1)C1=C(S4)C=CC=C1 | 1 | c1ccc2c(c1)sc1c2ccc2c1c1ccccc1n2-c1cnc(-n2c3ccccc3c3c4sc5ccccc5c4ccc32)cn1 | Cc1ccccc1
20 | https://doi.org/10.1016/j.cej.2020.127591 | toluene | 456 | C1=CC=CC=2C=3C=CC4=C(C3N(C12)C1=NC=C(N=C1)N1C=2C=CC=CC2C=2C=CC3=C(C12)SC1=C3C=CC=C1)SC1=C4C=CC=C1 | 1 | c1ccc2c(c1)sc1c2ccc2c3ccccc3n(-c3cnc(-n4c5ccccc5c5ccc6c7ccccc7sc6c54)cn3)c21 | Cc1ccccc1
759 | https://doi.org/10.1002/adma.202408816 | toluene | 456 | C1=C(C=CC=2SC3=C(C21)C=CC=C3)C3=C2C=1C4=C5C(=C6C1N(C2=CC=C3)C=3C=CC=CC36)C3=C(N5C5=C4C=CC=C5)C=CC=C3 | 1 | c1ccc2c(c1)sc1ccc(-c3cccc4c3c3c5c6ccccc6n6c7ccccc7c(c7c8ccccc8n4c73)c56)cc12 | Cc1ccccc1
81 | https://doi.org/10.1016/j.dyepig.2024.112118 | Toluene | 371 | C12(CC3CC(CC(C1)C3)C2)C=2C=CC=3N(C1=CC=CC=C1C3C2)C2=CC3=C(SC1=C3C=CC=C1)C=C2 | 0 | c1ccc2c(c1)sc1ccc(-n3c4ccccc4c4cc(C56CC7CC(CC(C7)C5)C6)ccc43)cc12 | Cc1ccccc1
82 | https://doi.org/10.1016/j.dyepig.2024.112118 | Toluene | 375 | C12(CC3CC(CC(C1)C3)C2)C=2C=CC=3N(C1=CC=CC=C1C3C2)C2=CC3=C(SC1=C3C=CC=C1)C=C2 | 0 | c1ccc2c(c1)sc1ccc(-n3c4ccccc4c4cc(C56CC7CC(CC(C7)C5)C6)ccc43)cc12 | Cc1ccccc1
86 | https://doi.org/10.1016/j.dyepig.2024.112118 | Toluene | 447 | C12(CC3CC(CC(C1)C3)C2)C=2C=CC=3N(C1=CC=CC=C1C3C2)C2=CC3=C(SC1=C3C=CC=C1)C=C2 | 0 | c1ccc2c(c1)sc1ccc(-n3c4ccccc4c4cc(C56CC7CC(CC(C7)C5)C6)ccc43)cc12 | Cc1ccccc1
79 | https://doi.org/10.1016/j.dyepig.2024.112118 | Toluene | 371 | C1=C(C=CC=2SC3=C(C21)C=CC=C3)N3C2=CC=CC=C2C=2C=CC=CC32 | 0 | c1ccc2c(c1)sc1ccc(-n3c4ccccc4c4ccccc43)cc12 | Cc1ccccc1
80 | https://doi.org/10.1016/j.dyepig.2024.112118 | Toluene | 376 | C1=C(C=CC=2SC3=C(C21)C=CC=C3)N3C2=CC=CC=C2C=2C=CC=CC32 | 0 | c1ccc2c(c1)sc1ccc(-n3c4ccccc4c4ccccc43)cc12 | Cc1ccccc1
85 | https://doi.org/10.1016/j.dyepig.2024.112118 | Toluene | 445 | C1=C(C=CC=2SC3=C(C21)C=CC=C3)N3C2=CC=CC=C2C=2C=CC=CC32 | 0 | c1ccc2c(c1)sc1ccc(-n3c4ccccc4c4ccccc43)cc12 | Cc1ccccc1
215 | https://doi.org/10.1016/j.cej.2024.149692 | toluene | 410 | N1=C(N=C(C2=C1C=CS2)C2=CC=C(C=C2)N2C1=CC=CC=C1SC=1C=CC=CC21)C2=CC=C(C=C2)N2C1=CC=CC=C1SC=1C=CC=CC21 | 1 | c1ccc2c(c1)Sc1ccccc1N2c1ccc(-c2nc(-c3ccc(N4c5ccccc5Sc5ccccc54)cc3)c3sccc3n2)cc1 | Cc1ccccc1
847 | https://doi.org/10.1039/D4TC00606B | toluene | 510 | C1(SC2=C3C=CC=C2)=CC=CC=C1N3C4=CC=C(C=C4)C5=NN=C6N5C7=NN=C(N7C8=NN=C(N68)C9=CC=C(N%10C%11=C(SC%12=CC=CC=C%10%12)C=CC=C%11)C=C9)C%13=CC=C(N%14C%15=C(SC%16=CC=CC=C%14%16)C=CC=C%15)C=C%13 | 1 | c1ccc2c(c1)Sc1ccccc1N2c1ccc(-c2nnc3n2c2nnc(-c4ccc(N5c6ccccc6Sc6ccccc65)cc4)n2c2nnc(-c4ccc(N5c6ccccc6Sc6ccccc65)cc4)n32)cc1 | Cc1ccccc1
473 | https://doi.org/10.1039/D2TC04403J | toluene | 613 | C1=C(C=CC2=NC=3CCCCC3N=C12)N1C2=CC=CC=C2SC=2C=CC=CC12 | 0 | c1ccc2c(c1)Sc1ccccc1N2c1ccc2nc3c(nc2c1)CCCC3 | Cc1ccccc1
877 | https://doi.org/10.1039/D3TC02860G | toluene | 476 | C12=CC=CC(C3=C4N=C(C=C(N5C(C=CC=C6)=C6SC7=C5C=CC=C7)C=N8)C8=N3)=C1C4=CC=C2 | 1 | c1ccc2c(c1)Sc1ccccc1N2c1cnc2nc3c(nc2c1)-c1cccc2cccc-3c12 | Cc1ccccc1
876 | https://doi.org/10.1039/D3TC02860G | DCM | 518 | C12=CC=CC(C3=C4N=C(C=C(N5C(C=CC=C6)=C6SC7=C5C=CC=C7)C=N8)C8=N3)=C1C4=CC=C2 | 1 | c1ccc2c(c1)Sc1ccccc1N2c1cnc2nc3c(nc2c1)-c1cccc2cccc-3c12 | ClCCl
93 | https://doi.org/10.1016/j.dyepig.2022.110634 | toluene | 516 | C1=CC=CC=2C3=CC=CC=C3N(C12)C=1C=C2N=C3C4=C(C5=C(C3=NC2=CC1N1C2=CC=CC=C2C=2C=CC=CC12)C=CC=N5)N=CC=C4 | 0 | c1cnc2c(c1)c1nc3cc(-n4c5ccccc5c5ccccc54)c(-n4c5ccccc5c5ccccc54)cc3nc1c1cccnc12 | Cc1ccccc1
94 | https://doi.org/10.1016/j.dyepig.2022.110634 | toluene | 555 | C1=CC=CC=2C3=CC=CC=C3N(C12)C=1C=C2N=C3C4=C(C5=C(C3=NC2=CC1N1C2=CC=CC=C2C=2C=CC=CC12)C=CC=N5)N=CC=C4 | 0 | c1cnc2c(c1)c1nc3cc(-n4c5ccccc5c5ccccc54)c(-n4c5ccccc5c5ccccc54)cc3nc1c1cccnc12 | Cc1ccccc1
396 | https://doi.org/10.1039/D3QM01170D | toluene | 566 | N1=CC(=CC=C1)C=1C=C2N=C3C4=C(C5=C(C3=NC2=CC1C=1C=NC=CC1)C=CC(=C5)C5=CC=C(C=C5)N5C1=CC=CC=C1OC=1C=CC=CC51)C=CC=C4 | 0 | c1cncc(-c2cc3nc4c5ccccc5c5cc(-c6ccc(N7c8ccccc8Oc8ccccc87)cc6)ccc5c4nc3cc2-c2cccnc2)c1 | Cc1ccccc1
725 | https://doi.org/10.1002/ange.201906575 |  | 638 | N1=CC(=CC=C1)C=1C=C2N=C3C4=C(C5=C(C3=NC2=CC1C=1C=NC=CC1)C=CC(=C5)N5C1=CC=CC=C1OC=1C=CC=CC51)C=CC=C4 | 0 | c1cncc(-c2cc3nc4c5ccccc5c5cc(N6c7ccccc7Oc7ccccc76)ccc5c4nc3cc2-c2cccnc2)c1
391 | https://doi.org/10.1039/C7TC01357D | chloroform | 348 | N1=CC(=CC=C1)C1=CC=C(C=C1)[Si](C1=CC=C(C=C1)N1C2=CC=CC=C2C=2C=CC=CC12)(C1=CC=C(C=C1)C=1C=NC=CC1)C1=CC=C(C=C1)C=1C=NC=CC1 | 0 | c1cncc(-c2ccc([Si](c3ccc(-c4cccnc4)cc3)(c3ccc(-c4cccnc4)cc3)c3ccc(-n4c5ccccc5c5ccccc54)cc3)cc2)c1 | ClC(Cl)Cl
390 | https://doi.org/10.1039/C7TC01357D | chloroform | 348 | C1=CC=CC=2C3=CC=CC=C3N(C12)C1=CC=C(C=C1)[Si](C1=CC=C(C=C1)C=1C=NC=CC1)(C1=CC=C(C=C1)C=1C=NC=CC1)C1=CC=C(C=C1)N1C2=CC=CC=C2C=2C=CC=CC12 | 0 | c1cncc(-c2ccc([Si](c3ccc(-c4cccnc4)cc3)(c3ccc(-n4c5ccccc5c5ccccc54)cc3)c3ccc(-n4c5ccccc5c5ccccc54)cc3)cc2)c1 | ClC(Cl)Cl
389 | https://doi.org/10.1039/C7TC01357D | chloroform | 348 | N1=CC(=CC=C1)C1=CC=C(C=C1)[Si](C1=CC=C(C=C1)N1C2=CC=CC=C2C=2C=CC=CC12)(C1=CC=C(C=C1)N1C2=CC=CC=C2C=2C=CC=CC12)C1=CC=C(C=C1)N1C2=CC=CC=C2C=2C=CC=CC12 | 0 | c1cncc(-c2ccc([Si](c3ccc(-n4c5ccccc5c5ccccc54)cc3)(c3ccc(-n4c5ccccc5c5ccccc54)cc3)c3ccc(-n4c5ccccc5c5ccccc54)cc3)cc2)c1 | ClC(Cl)Cl
307 | https://doi.org/10.1039/D2TC02283D | toluene | 472 | C(C)(C)(C)C=1C=C2N(C3=C(B4C=5C=CC=C6C5N(C(C1)=C42)C4=C(C=CC=C4)C64C6=CC=CC=C6C=6C=CC=CC46)C=CC=C3)C3=CC=CC=C3 | 1 | CC(C)(C)c1cc2c3c(c1)N1c4ccccc4C4(c5ccccc5-c5ccccc54)c4cccc(c41)B3c1ccccc1N2c1ccccc1 | Cc1ccccc1
306 | https://doi.org/10.1039/D2TC02283D | toluene | 466 | C(C)(C)(C)C=1C=C2C=3B(C=4C=CC=C5C6=C(N(C3C1)C54)C=CC=C6)C=6C=CC=CC6N2C2=CC=CC=C2 | 0 | CC(C)(C)c1cc2c3c(c1)-n1c4ccccc4c4cccc(c41)B3c1ccccc1N2c1ccccc1 | Cc1ccccc1
593 | https://doi.org/10.1039/D1TC01458G | THF | 477 | C(C)(C)(C)C1=CC=2C=3C=C(C=C4C=C(C=C(C5=CC(=CC(=C1)C52)C(C)(C)C)C43)C(C)(C)C)C(C)(C)C | 0 | CC(C)(C)c1cc2cc(C(C)(C)C)cc3c4cc(C(C)(C)C)cc5cc(C(C)(C)C)cc(c(c1)c23)c54 | C1CCOC1
282 | https://doi.org/10.1016/j.cej.2024.154048 | toluene | 616 | C(C)(C)(C)C1=CC=C(C=C1)N(C1=CC=C(C=C1)C1=NC=2C(=C(C(=C(C2N=C1C1=CC=C(C=C1)N(C1=CC=C(C=C1)C(C)(C)C)C1=CC=C(C=C1)C(C)(C)C)C#N)C1=CC=C(C=C1)C(C)(C)C)C1=CC=C(C=C1)C(C)(C)C)C#N)C1=CC=C(C=C1)C(C)(C)C | 0 | CC(C)(C)c1ccc(-c2c(-c3ccc(C(C)(C)C)cc3)c(C#N)c3nc(-c4ccc(N(c5ccc(C(C)(C)C)cc5)c5ccc(C(C)(C)C)cc5)cc4)c(-c4ccc(N(c5ccc(C(C)(C)C)cc5)c5ccc(C(C)(C)C)cc5)cc4)nc3c2C#N)cc1 | Cc1ccccc1
83 | https://doi.org/10.1016/j.dyepig.2024.112118 | Toluene | 404 | C(C)(C)(C)C1=CC=C(C=C1)C=1C=C2OC=3C=CC=CC3B3C2=C(C1)OC=1C=CC=CC13 | 0 | CC(C)(C)c1ccc(-c2cc3c4c(c2)Oc2ccccc2B4c2ccccc2O3)cc1 | Cc1ccccc1
84 | https://doi.org/10.1016/j.dyepig.2024.112118 | Toluene | 413 | C(C)(C)(C)C1=CC=C(C=C1)C=1C=C2OC=3C=CC=CC3B3C2=C(C1)OC=1C=CC=CC13 | 0 | CC(C)(C)c1ccc(-c2cc3c4c(c2)Oc2ccccc2B4c2ccccc2O3)cc1 | Cc1ccccc1
869 | https://doi.org/10.1039/D2TC03448D | toluene | 422 | CC(C1=CC=C(C2=CC3=C(N(C4=CC=C5C(N(C6=CC=CC=C6)C(C=C(N7C8=C(C9=C7C=CC(C%10=CC=C(C(C)(C)C)C=C%10)=C9)C=CC=C8)C=C%11)=C%11C5=O)=C4)C%12=C3C=CC=C%12)C=C2)C=C1)(C)C | 1 | CC(C)(C)c1ccc(-c2ccc3c(c2)c2ccccc2n3-c2ccc3c(=O)c4ccc(-n5c6ccccc6c6cc(-c7ccc(C(C)(C)C)cc7)ccc65)cc4n(-c4ccccc4)c3c2)cc1 | Cc1ccccc1
187 | https://doi.org/10.1016/j.cej.2023.146897 | toluene | 609 | C(C)(C)(C)C1=CC=C(C=C1)N(C1=CC=C(C=C1)C1=C2N=C(C(=NC2=C(C(=C1C#N)C#N)C1=CC=C(C=C1)N(C1=CC=C(C=C1)C(C)(C)C)C1=CC=C(C=C1)C(C)(C)C)C1=CC=C(C=C1)C(C)(C)C)C1=CC=C(C=C1)C(C)(C)C)C1=CC=C(C=C1)C(C)(C)C | 1 | CC(C)(C)c1ccc(-c2nc3c(-c4ccc(N(c5ccc(C(C)(C)C)cc5)c5ccc(C(C)(C)C)cc5)cc4)c(C#N)c(C#N)c(-c4ccc(N(c5ccc(C(C)(C)C)cc5)c5ccc(C(C)(C)C)cc5)cc4)c3nc2-c2ccc(C(C)(C)C)cc2)cc1 | Cc1ccccc1
868 | https://doi.org/10.1039/C6CP08334J | CH2Cl2 | 484 | C(C)(C)(C)C1=CC=C(C=C1)C=1OC(=NN1)C1=CC=C(C=C1)CCCC1=CC=C(C=C1)N(C1=CC=CC=C1)C1=CC=CC=C1 | 1 | CC(C)(C)c1ccc(-c2nnc(-c3ccc(CCCc4ccc(N(c5ccccc5)c5ccccc5)cc4)cc3)o2)cc1 | ClCCl
867 | https://doi.org/10.1039/C6CP08334J | CH2Cl2 | 480 | C(C)(C)(C)C1=CC=C(C=C1)C=1OC(=NN1)C1=CC=CC(=C1)CCCC1=CC=C(C=C1)N(C1=CC=CC=C1)C1=CC=CC=C1 | 1 | CC(C)(C)c1ccc(-c2nnc(-c3cccc(CCCc4ccc(N(c5ccccc5)c5ccccc5)cc4)c3)o2)cc1 | ClCCl
866 | https://doi.org/10.1039/C6CP08334J | CH2Cl2 | 484 | C(C)(C)(C)C1=CC=C(C=C1)C=1OC(=NN1)C1=CC=CC=C1CCCC1=CC=C(C=C1)N(C1=CC=CC=C1)C1=CC=CC=C1 | 1 | CC(C)(C)c1ccc(-c2nnc(-c3ccccc3CCCc3ccc(N(c4ccccc4)c4ccccc4)cc3)o2)cc1 | ClCCl
245 | https://doi.org/10.1016/j.orgel.2021.106275 | toluene | 456 | C(C)(C)(C)C=1C=CC=2N(C=3C=C(C=C4N(C=5C=CC(=CC5B(C34)C2C1)C(C)(C)C)C1=CC=C(C=C1)C(C)(C)C)N(C1=CC=C(C=C1)C(C)(C)C)C1=CC=C(C=C1)C(C)(C)C)C1=CC=C(C=C1)C(C)(C)C | 0 | CC(C)(C)c1ccc(N(c2ccc(C(C)(C)C)cc2)c2cc3c4c(c2)N(c2ccc(C(C)(C)C)cc2)c2ccc(C(C)(C)C)cc2B4c2cc(C(C)(C)C)ccc2N3c2ccc(C(C)(C)C)cc2)cc1 | Cc1ccccc1
106 | https://doi.org/10.1016/j.cej.2021.133221 | toluene | 468 | C(C)(C)(C)C=1C=CC2=C(B3C=4C=CC=C5C(C6=C(N(C=7C=C(C=C(N2C2=CC=C(C=C2)C(C)(C)C)C37)N(C3=CC=C(C=C3)C(C)(C)C)C3=CC=C(C=C3)C(C)(C)C)C54)C=CC=C6)(C)C)C1 | 0 | CC(C)(C)c1ccc(N(c2ccc(C(C)(C)C)cc2)c2cc3c4c(c2)N2c5ccccc5C(C)(C)c5cccc(c52)B4c2cc(C(C)(C)C)ccc2N3c2ccc(C(C)(C)C)cc2)cc1 | Cc1ccccc1
428 | https://doi.org/10.1039/D4TC01834F | toluene | 678 | C(C)(C)(C)C1=CC=C(C=C1)N(C1=CC=C(C=C1)C1=C2N=C(C(=NC2=C(C(=C1C#N)C#N)C1=CC=C(C=C1)N(C1=CC=C(C=C1)C(C)(C)C)C1=CC=C(C=C1)C(C)(C)C)C1=CC=C(C=C1)C#N)C1=CC=C(C=C1)C#N)C1=CC=C(C=C1)C(C)(C)C | 0 | CC(C)(C)c1ccc(N(c2ccc(-c3c(C#N)c(C#N)c(-c4ccc(N(c5ccc(C(C)(C)C)cc5)c5ccc(C(C)(C)C)cc5)cc4)c4nc(-c5ccc(C#N)cc5)c(-c5ccc(C#N)cc5)nc34)cc2)c2ccc(C(C)(C)C)cc2)cc1 | Cc1ccccc1
188 | https://doi.org/10.1016/j.cej.2023.146897 | Toluene | 605 | C(C)(C)(C)C1=CC=C(C=C1)N(C1=CC=C(C=C1)C1=NC2=C(C(=C(C(=C2N=C1C1=CC=C(C=C1)N(C1=CC=C(C=C1)C(C)(C)C)C1=CC=C(C=C1)C(C)(C)C)C1=CC=C(C=C1)N(C1=CC=C(C=C1)C(C)(C)C)C1=CC=C(C=C1)C(C)(C)C)C#N)C#N)C1=CC=C(C=C1)N(C1=CC=C(C=C1)C(C)(C)C)C1=CC=C(C=C1)C(C)(C)C)C1=CC=C(C=C1)C(C)(C)C | 1 | CC(C)(C)c1ccc(N(c2ccc(-c3nc4c(-c5ccc(N(c6ccc(C(C)(C)C)cc6)c6ccc(C(C)(C)C)cc6)cc5)c(C#N)c(C#N)c(-c5ccc(N(c6ccc(C(C)(C)C)cc6)c6ccc(C(C)(C)C)cc6)cc5)c4nc3-c3ccc(N(c4ccc(C(C)(C)C)cc4)c4ccc(C(C)(C)C)cc4)cc3)cc2)c2ccc(C(C)(C)C)cc2)cc1 | Cc1ccccc1
613 | https://doi.org/10.1039/C5TC00779H | THF | 605 | C(C)(C)(C)C1=CC=C(C=C1)N1C(C2=CC=CC=3C2=C(C1=O)C=CC3\C=C\C3=CC1=CC=C(C=C1C=C3)N(C3=CC=CC=C3)C3=CC=CC=C3)=O | 0 | CC(C)(C)c1ccc(N2C(=O)c3cccc4c(/C=C/c5ccc6cc(N(c7ccccc7)c7ccccc7)ccc6c5)ccc(c34)C2=O)cc1 | C1CCOC1
614 | https://doi.org/10.1039/C5TC00779H | THF | 608 | C(C)(C)(C)C1=CC=C(C=C1)N1C(C2=CC=CC=3C2=C(C1=O)C=CC3\C=C\C3=CC1=CC=C(C=C1C=C3)N(C3=CC=CC=C3)C3=CC=CC=C3)=O | 0 | CC(C)(C)c1ccc(N2C(=O)c3cccc4c(/C=C/c5ccc6cc(N(c7ccccc7)c7ccccc7)ccc6c5)ccc(c34)C2=O)cc1 | C1CCOC1
612 | https://doi.org/10.1039/C5TC00779H | toluene | 540 | C(C)(C)(C)C1=CC=C(C=C1)N1C(C2=CC=CC=3C2=C(C1=O)C=CC3\C=C\C3=CC1=CC=C(C=C1C=C3)N(C3=CC=CC=C3)C3=CC=CC=C3)=O | 1 | CC(C)(C)c1ccc(N2C(=O)c3cccc4c(/C=C/c5ccc6cc(N(c7ccccc7)c7ccccc7)ccc6c5)ccc(c34)C2=O)cc1 | Cc1ccccc1
615 | https://doi.org/10.1039/C5TC00779H | DCM | 634 | C(C)(C)(C)C1=CC=C(C=C1)N1C(C2=CC=CC=3C2=C(C1=O)C=CC3\C=C\C3=CC1=CC=C(C=C1C=C3)N(C3=CC=CC=C3)C3=CC=CC=C3)=O | 0 | CC(C)(C)c1ccc(N2C(=O)c3cccc4c(/C=C/c5ccc6cc(N(c7ccccc7)c7ccccc7)ccc6c5)ccc(c34)C2=O)cc1 | ClCCl
616 | https://doi.org/10.1039/C5TC00779H | DMSO | 687 | C(C)(C)(C)C1=CC=C(C=C1)N1C(C2=CC=CC=3C2=C(C1=O)C=CC3\C=C\C3=CC1=CC=C(C=C1C=C3)N(C3=CC=CC=C3)C3=CC=CC=C3)=O | 0 | CC(C)(C)c1ccc(N2C(=O)c3cccc4c(/C=C/c5ccc6cc(N(c7ccccc7)c7ccccc7)ccc6c5)ccc(c34)C2=O)cc1 | CS(C)=O
363 | https://doi.org/10.1039/C9TC01973A | toluene | 600 | C(C)(C)(C)C1=CC=C(C=C1)N1C(C2=CC=CC=3C2=C(C1=O)C=CC3N3C=1C2=C(C=CC1C(C1=CC=CC=C31)(C)C)C3=C(O2)C=CC=C3)=O | 0 | CC(C)(C)c1ccc(N2C(=O)c3cccc4c(N5c6ccccc6C(C)(C)c6ccc7c(oc8ccccc87)c65)ccc(c34)C2=O)cc1 | Cc1ccccc1
362 | https://doi.org/10.1039/C9TC01973A | toluene | 650 | C(C)(C)(C)C1=CC=C(C=C1)N1C(C2=CC=CC=3C2=C(C1=O)C=CC3N3C=1C2=C(C=CC1C(C1=CC=CC=C31)(C)C)C3=C(S2)C=CC=C3)=O | 0 | CC(C)(C)c1ccc(N2C(=O)c3cccc4c(N5c6ccccc6C(C)(C)c6ccc7c(sc8ccccc87)c65)ccc(c34)C2=O)cc1 | Cc1ccccc1
637 | https://doi.org/10.1039/D2QO02039D | THF | 419 | C(C)(C)(C)C1=CC=C(C=C1)N1C(=NC2=C1C1=CC=CC=C1C=1C=CC=CC12)C1=CC=C(C=C1)C1=CC=C(C=C1)C1=NN=C(N1C1=CC=CC=C1)C1=CC=CC=C1 | 0 | CC(C)(C)c1ccc(-n2c(-c3ccc(-c4ccc(-c5nnc(-c6ccccc6)n5-c5ccccc5)cc4)cc3)nc3c4ccccc4c4ccccc4c32)cc1 | C1CCOC1
354 | https://doi.org/10.1039/D3NJ05730E | toluene | 409 | C(C)(C)(C)C1=CC=C(C=C1)N1C(=NC2=C1C1=CC=CC=C1C=1C=CC=CC12)C1=CC=C(C=C1)N1C=2C=CC=CC2C2(C3=CC=CC=C3C=3C=CC=CC23)C2=CC=CC=C12 | 0 | CC(C)(C)c1ccc(-n2c(-c3ccc(N4c5ccccc5C5(c6ccccc6-c6ccccc65)c5ccccc54)cc3)nc3c4ccccc4c4ccccc4c32)cc1 | Cc1ccccc1
482 | https://doi.org/10.1039/C7TC05576E | toluene | 532 | C(C)(C)(C)C1=CC=C(C=C1)N1C(=NC2=C1C1=CC=CC=C1C=1C=CC=CC12)C1=CC=C(C=C1)N1C=2C=CC=CC2N(C2=CC=CC=C12)C1=CC=CC=C1 | 1 | CC(C)(C)c1ccc(-n2c(-c3ccc(N4c5ccccc5N(c5ccccc5)c5ccccc54)cc3)nc3c4ccccc4c4ccccc4c32)cc1 | Cc1ccccc1
358 | https://doi.org/10.1039/D3QO01542D | toluene | 519 | CC(C)(C)C(C=C1)=CC=C1N2C3=C(C=CC=C3)C4=C2C(C5=C(N6C7=CC=C(C(C)(C)C)C=C7)C=CC=C5)=C6C8=C4N(C9=CC(C(N=C(C%10=CC=CC=C%10)N%11C%12=CC(C#N)=C(F)C=C%12)=C%11C%13=C%14C=CC(N%15C%16=C(C%17=C(C%18=C(N%17C%19=CC=C(C(C)(C)C)C=C%19)C=CCC%18)C%20=C%16C%21=C(N%20C%22=CC=C(C(C)(C)C)C=C%22)C=CC=C%21)C%23=C%15C=CC=C%23)=C%13)=C%14C=C9)C%24=C8C=CC=C%24 | 1 | CC(C)(C)c1ccc(-n2c3c(c4c2c2c5ccccc5n(-c5ccc6c7ccc(-n8c9ccccc9c9c%10c(c%11ccccc%11n%10-c%10ccc(C(C)(C)C)cc%10)c%10c(c%11ccccc%11n%10-c%10ccc(C(C)(C)C)cc%10)c98)cc7c7nc(-c8ccccc8)n(-c8ccc(F)c(C#N)c8)c7c6c5)c2c2c5ccccc5n(-c5ccc(C(C)(C)C)cc5)c42)CCC=C3)cc1 | Cc1ccccc1
636 | https://doi.org/10.1039/D4NR03955F | toluene | 496 | C1=CC=CC=2OC=3C=C(C=C4OC=5C=CC=CC5B(C34)C12)C=1C=C2N(C=3C=CC(=CC3B3C2=C(C1)N(C=1C=CC(=CC13)C(C)(C)C)C1=CC=C(C=C1)C(C)(C)C)C(C)(C)C)C1=CC=C(C=C1)C(C)(C)C | 0 | CC(C)(C)c1ccc(N2c3ccc(C(C)(C)C)cc3B3c4cc(C(C)(C)C)ccc4N(c4ccc(C(C)(C)C)cc4)c4cc(-c5cc6c7c(c5)Oc5ccccc5B7c5ccccc5O6)cc2c43)cc1 | Cc1ccccc1
634 | https://doi.org/10.1039/D4NR03955F | toluene | 478 | C(C)(C)(C)C=1C=CC=2N(C=3C=C(C=C4N(C=5C=CC(=CC5B(C34)C2C1)C(C)(C)C)C1=CC=C(C=C1)C(C)(C)C)C=1C=C2OC=3C=CC=CC3N3C2=C(C1)OC1=C3C=CC=C1)C1=CC=C(C=C1)C(C)(C)C | 0 | CC(C)(C)c1ccc(N2c3ccc(C(C)(C)C)cc3B3c4cc(C(C)(C)C)ccc4N(c4ccc(C(C)(C)C)cc4)c4cc(-c5cc6c7c(c5)Oc5ccccc5N7c5ccccc5O6)cc2c43)cc1 | Cc1ccccc1
635 | https://doi.org/10.1039/D4NR03955F | toluene | 470 | C(C)(C)(C)C=1C=CC=2N(C=3C=C(C=C4N(C=5C=CC(=CC5B(C34)C2C1)C(C)(C)C)C1=CC=C(C=C1)C(C)(C)C)C=1C=C2OC=3C=CC=CC3N3C2=C(C1)OC1=C3C=CC=C1)C1=CC=C(C=C1)C(C)(C)C | 0 | CC(C)(C)c1ccc(N2c3ccc(C(C)(C)C)cc3B3c4cc(C(C)(C)C)ccc4N(c4ccc(C(C)(C)C)cc4)c4cc(-c5cc6c7c(c5)Oc5ccccc5N7c5ccccc5O6)cc2c43)cc1 | Cc1ccccc1
244 | https://doi.org/10.1016/j.orgel.2021.106275 | toluene | 456 | C(C)(C)(C)C=1C=CC=2N(C=3C=C(C=C4N(C=5C=CC(=CC5B(C34)C2C1)C(C)(C)C)C1=CC=C(C=C1)C(C)(C)C)N(C1=CC=CC=C1)C1=CC=CC=C1)C1=CC=C(C=C1)C(C)(C)C | 0 | CC(C)(C)c1ccc(N2c3ccc(C(C)(C)C)cc3B3c4cc(C(C)(C)C)ccc4N(c4ccc(C(C)(C)C)cc4)c4cc(N(c5ccccc5)c5ccccc5)cc2c43)cc1 | Cc1ccccc1
105 | https://doi.org/10.1016/j.cej.2021.133221 | toluene | 454 | C(C)(C)(C)C=1C=CC=2N(C=3C=C(C=C4N(C=5C=CC(=CC5B(C34)C2C1)C(C)(C)C)C1=CC=C(C=C1)C(C)(C)C)N1C=2C=CC=CC2C(C2=CC=CC=C12)(C1=CC=CC=C1)C1=CC=CC=C1)C1=CC=C(C=C1)C(C)(C)C | 0 | CC(C)(C)c1ccc(N2c3ccc(C(C)(C)C)cc3B3c4cc(C(C)(C)C)ccc4N(c4ccc(C(C)(C)C)cc4)c4cc(N5c6ccccc6C(c6ccccc6)(c6ccccc6)c6ccccc65)cc2c43)cc1 | Cc1ccccc1
752 | https://doi.org/10.1002/adma.202003885 | toluene | 505 | C(C)(C)(C)C1=CC2=C(C=C1)N(C1=CC=C(C=C1C21C2=CC=CC=C2C=2C=CC=C(C12)C1=CC=C(C=C1)C1=NC(=NC(=N1)C1=CC=CC=C1)C1=CC=CC=C1)C(C)(C)C)C1=CC=C(C=C1)C(C)(C)C | 1 | CC(C)(C)c1ccc(N2c3ccc(C(C)(C)C)cc3C3(c4ccccc4-c4cccc(-c5ccc(-c6nc(-c7ccccc7)nc(-c7ccccc7)n6)cc5)c43)c3cc(C(C)(C)C)ccc32)cc1 | Cc1ccccc1
751 | https://doi.org/10.1002/adma.202003885 | toluene | 502 | C(C)(C)(C)C1=CC2=C(C=C1)N(C1=CC=CC=C1C21C2=CC=CC=C2C=2C=CC=C(C12)C1=CC=C(C=C1)C1=NC(=NC(=N1)C1=CC=CC=C1)C1=CC=CC=C1)C1=CC=C(C=C1)C(C)(C)C | 1 | CC(C)(C)c1ccc(N2c3ccccc3C3(c4ccccc4-c4cccc(-c5ccc(-c6nc(-c7ccccc7)nc(-c7ccccc7)n6)cc5)c43)c3cc(C(C)(C)C)ccc32)cc1 | Cc1ccccc1
357 | https://doi.org/10.1039/D3QO01542D | toluene | 590 | FC1=CC(N=C2C3=C4C=CC(N5C6=C(C7=C(C8=C(N7C9=CC=C(C(C)(C)C)C=C9)C=CC=C8)C%10=C6C%11=C(N%10C%12=CC=C(C(C)(C)C)C=C%12)C=CC=C%11)C%13=C5C=CC=C%13)=C3)=C(N=C2C%14=C4C=CC(N%15C%16=C(C%17=C(C%18=C(N%17C%19=CC=C(C(C)(C)C)C=C%19)C=CC=C%18)C%20=C%16C%21=C(N%20C%22=CC=C(C(C)(C)C)C=C%22)C=CC=C%21)C%23=C%15C=CC=C%23)=C%14)C=C1F | 1 | CC(C)(C)c1ccc(-n2c3ccccc3c3c2c2c4ccccc4n(-c4ccc5c6ccc(-n7c8ccccc8c8c9c(c%10ccccc%10n9-c9ccc(C(C)(C)C)cc9)c9c(c%10ccccc%10n9-c9ccc(C(C)(C)C)cc9)c87)cc6c6nc7cc(F)c(F)cc7nc6c5c4)c2c2c4ccccc4n(-c4ccc(C(C)(C)C)cc4)c32)cc1 | Cc1ccccc1
513 | https://doi.org/10.1039/C8TC02050G | toluene | 319 | C(C)(C)(C)C=1C=CC(=C(C1)P(C1=CC=CC=C1)(C1=CC=CC=C1)=O)OC1=CC=C(C=C1)C(C)(C)C | 0 | CC(C)(C)c1ccc(Oc2ccc(C(C)(C)C)cc2P(=O)(c2ccccc2)c2ccccc2)cc1 | Cc1ccccc1
512 | https://doi.org/10.1039/C8TC02050G | CH2Cl2 | 321 | C(C)(C)(C)C=1C=CC(=C(C1)P(C1=CC=CC=C1)(C1=CC=CC=C1)=O)OC1=CC=C(C=C1)C(C)(C)C | 0 | CC(C)(C)c1ccc(Oc2ccc(C(C)(C)C)cc2P(=O)(c2ccccc2)c2ccccc2)cc1 | ClCCl
557 | https://doi.org/10.1039/D1MA00181G | toluene | 486 | C(C)(C)(C)C=1C=C(C=2NC3=CC=C(C=C3C2C1)C(C)(C)C)C=1C=C2C(C(=O)N(C2=O)C23CC4CC(CC(C2)C4)C3)=CC1 | 0 | CC(C)(C)c1ccc2[nH]c3c(-c4ccc5c(c4)C(=O)N(C46CC7CC(CC(C7)C4)C6)C5=O)cc(C(C)(C)C)cc3c2c1 | Cc1ccccc1
409 | https://doi.org/10.1039/D4TC00288A | toluene | 420 | C(C)(C)(C)C=1C=CC=2OC=3C(=CC=C4OC=5C=CC(=CC5B(C34)C2C1)C(C)(C)C)C1=CC=C(C=C1)[Ge](C1=CC=CC=C1)(C1=CC=CC=C1)C1=CC=CC=C1 | 0 | CC(C)(C)c1ccc2c(c1)B1c3cc(C(C)(C)C)ccc3Oc3c(-c4ccc([Ge](c5ccccc5)(c5ccccc5)c5ccccc5)cc4)ccc(c31)O2 | Cc1ccccc1
801 | https://doi.org/10.1002/adma.202200537 | toluene | 427 | C(C)(C)(C)C=1C=CC=2OC=3C=C(C=C4OC=5C=CC(=CC5B(C34)C2C1)C(C)(C)C)N1C2=C([Si](C3=C1C=CC=C3)(C3=CC=CC=C3)C3=CC=CC=C3)C=CC=C2 | 1 | CC(C)(C)c1ccc2c(c1)B1c3cc(C(C)(C)C)ccc3Oc3cc(N4c5ccccc5[Si](c5ccccc5)(c5ccccc5)c5ccccc54)cc(c31)O2 | Cc1ccccc1
802 | https://doi.org/10.1002/adma.202200537 | toluene | 444 | CC(C)(C1=CC2=C(OC3=C4B2C5=C(C=CC(C(C)(C)C)=C5)OC4=CC(N6C7=C(C=CC=C7)C(C8=CC=CC=C8)(C9=CC=CC=C9)C%10=C6C=CC=C%10)=C3)C=C1)C | 1 | CC(C)(C)c1ccc2c(c1)B1c3cc(C(C)(C)C)ccc3Oc3cc(N4c5ccccc5C(c5ccccc5)(c5ccccc5)c5ccccc54)cc(c31)O2 | Cc1ccccc1
190 | https://doi.org/10.1016/j.dyepig.2020.108485 | Toluene | 447 | C(C)(C)(C)C=1C=CC=2OC=3C=C(C=C4OC=5C=CC(=CC5B(C34)C2C1)C(C)(C)C)N1C2=CC=CC=C2C2=C(C=3N(C4=CC=CC=C4C3C(=C21)C2=CC=CC=C2)C2=CC=CC=C2)C2=CC=CC=C2 | 0 | CC(C)(C)c1ccc2c(c1)B1c3cc(C(C)(C)C)ccc3Oc3cc(-n4c5ccccc5c5c(-c6ccccc6)c6c(c(-c7ccccc7)c54)c4ccccc4n6-c4ccccc4)cc(c31)O2 | Cc1ccccc1
404 | https://doi.org/10.1039/D3TC01349A | toluene | 393 | C(C)(C)(C)C=1C=CC=2OC=3C=C(C=C4OC=5C=CC(=CC5B(C34)C2C1)C(C)(C)C)N1C2=CC=CC=C2C=2C3=C(C=CC12)C1=C(O3)C=CC=C1 | 0 | CC(C)(C)c1ccc2c(c1)B1c3cc(C(C)(C)C)ccc3Oc3cc(-n4c5ccccc5c5c6oc7ccccc7c6ccc54)cc(c31)O2 | Cc1ccccc1
405 | https://doi.org/10.1039/D3TC01349A | toluene | 416 | C(C)(C)(C)C=1C=CC=2OC=3C=C(C=C4OC=5C=CC(=CC5B(C34)C2C1)C(C)(C)C)N1C2=CC=CC=C2C=2C=C3C(=CC12)C(C1=CC=CC=C13)(C)C | 0 | CC(C)(C)c1ccc2c(c1)B1c3cc(C(C)(C)C)ccc3Oc3cc(-n4c5ccccc5c5cc6c(cc54)C(C)(C)c4ccccc4-6)cc(c31)O2 | Cc1ccccc1
406 | https://doi.org/10.1039/D3TC01349A | toluene | 424 | C(C)(C)(C)C=1C=CC=2OC=3C=C(C=C4OC=5C=CC(=CC5B(C34)C2C1)C(C)(C)C)N1C2=CC=CC=C2C=2C=C3C(=CC12)N(C=1C=CC=CC13)C1=CC=CC=C1 | 0 | CC(C)(C)c1ccc2c(c1)B1c3cc(C(C)(C)C)ccc3Oc3cc(-n4c5ccccc5c5cc6c7ccccc7n(-c7ccccc7)c6cc54)cc(c31)O2 | Cc1ccccc1
521 | https://doi.org/10.1039/D4TC03503H | toluene | 392 | C(C)(C)(C)C=1C=CC=2OC=3C=C(C=C4OC=5C=CC(=CC5B(C34)C2C1)C(C)(C)C)N1C2=CC=CC=C2C=2C=CC=CC12 | 0 | CC(C)(C)c1ccc2c(c1)B1c3cc(C(C)(C)C)ccc3Oc3cc(-n4c5ccccc5c5ccccc54)cc(c31)O2 | Cc1ccccc1
522 | https://doi.org/10.1039/D4TC03503H | toluene | 393 | C(C)(C)(C)C=1C=CC=2OC=3C=C(C=C4OC=5C=CC(=CC5B(C34)C2C1)C(C)(C)C)N1C2=C(C3=CC=CC=C13)C=CC=N2 | 0 | CC(C)(C)c1ccc2c(c1)B1c3cc(C(C)(C)C)ccc3Oc3cc(-n4c5ccccc5c5cccnc54)cc(c31)O2 | Cc1ccccc1
523 | https://doi.org/10.1039/D4TC03503H | toluene | 392 | C(C)(C)(C)C=1C=CC=2OC=3C=C(C=C4OC=5C=CC(=CC5B(C34)C2C1)C(C)(C)C)N1C2=C(C3=CC=CC=C13)C=CN=C2 | 0 | CC(C)(C)c1ccc2c(c1)B1c3cc(C(C)(C)C)ccc3Oc3cc(-n4c5ccccc5c5ccncc54)cc(c31)O2 | Cc1ccccc1
524 | https://doi.org/10.1039/D4TC03503H | toluene | 391 | C(C)(C)(C)C=1C=CC=2OC=3C=C(C=C4OC=5C=CC(=CC5B(C34)C2C1)C(C)(C)C)N1C2=C(C=3C=CC=CC13)C=NC=C2 | 0 | CC(C)(C)c1ccc2c(c1)B1c3cc(C(C)(C)C)ccc3Oc3cc(-n4c5ccccc5c5cnccc54)cc(c31)O2 | Cc1ccccc1
281 | https://doi.org/10.1016/j.cej.2021.133078 | toluene | 464 | C(C)(C)(C)C1=CC=2B3C4=C(C=CC=C4OC2C=C1)OC=1C=C(C=CC13)N1C=3C=CC=CC3C(C3=CC=CC=C13)(C)C | 1 | CC(C)(C)c1ccc2c(c1)B1c3ccc(N4c5ccccc5C(C)(C)c5ccccc54)cc3Oc3cccc(c31)O2 | Cc1ccccc1
604 | https://doi.org/10.1039/D0NJ00905A | toluene | 443 | C1=CC=CC=2C3=CC=CC=C3N(C12)C1=CC=C(C=C1)C1=CC(=CC=2C3=CC(=CC=C3N(C12)C1=CC=C(C=C1)C1=NC(=NC(=N1)C1=CC=CC=C1)C1=CC=CC=C1)C(C)(C)C)C(C)(C)C | 0 | CC(C)(C)c1ccc2c(c1)c1cc(C(C)(C)C)cc(-c3ccc(-n4c5ccccc5c5ccccc54)cc3)c1n2-c1ccc(-c2nc(-c3ccccc3)nc(-c3ccccc3)n2)cc1 | Cc1ccccc1
806 | https://doi.org/10.1002/chem.202202305 | hexane | 544 | CC(C)(C1=CC2=C(N(C(C=C3SC4=C5C=CC=C4)=CC(S6)=C3N5C7=C6C=CC=C7)C8=CC=C(C(C)(C)C)C=C82)C(C9=CC%10=C(C=C9)C%11=NC%12=CC(F)=C(F)C=C%12N=C%11C%13=C%10C=CC=C%13)=C1)C | 1 | CC(C)(C)c1ccc2c(c1)c1cc(C(C)(C)C)cc(-c3ccc4c(c3)c3ccccc3c3nc5cc(F)c(F)cc5nc43)c1n2-c1cc2c3c(c1)Sc1ccccc1N3c1ccccc1S2 | CCCCCC
805 | https://doi.org/10.1002/chem.202202305 | hexane | 458 | CC(C)(C1=CC2=C(N(C(C=C3SC4=C5C=CC=C4)=CC(S6)=C3N5C7=C6C=CC=C7)C8=CC=C(C(C)(C)C)C=C82)C(C9=CC%10=C(C=C9)C%11=NC%12=CC=CC=C%12N=C%11C%13=C%10C=CC=C%13)=C1)C | 1 | CC(C)(C)c1ccc2c(c1)c1cc(C(C)(C)C)cc(-c3ccc4c(c3)c3ccccc3c3nc5ccccc5nc43)c1n2-c1cc2c3c(c1)Sc1ccccc1N3c1ccccc1S2 | CCCCCC
804 | https://doi.org/10.1002/chem.202202305 | DCM | 625 | CC(C)(C1=CC2=C(N(C(C=C3SC4=C5C=CC=C4)=CC(S6)=C3N5C7=C6C=CC=C7)C8=CC=C(C(C)(C)C)C=C82)C(C9=CC%10=C(C=C9)C%11=NC%12=CC=CC=C%12N=C%11C%13=C%10C=CC=C%13)=C1)C | 1 | CC(C)(C)c1ccc2c(c1)c1cc(C(C)(C)C)cc(-c3ccc4c(c3)c3ccccc3c3nc5ccccc5nc43)c1n2-c1cc2c3c(c1)Sc1ccccc1N3c1ccccc1S2 | ClCCl
605 | https://doi.org/10.1039/D0NJ00905A | toluene | 467 | C(C)(C)(C)C=1C=C(C=2N(C3=CC=C(C=C3C2C1)C(C)(C)C)C1=CC=C(C=C1)C1=NC(=NC(=N1)C1=CC=CC=C1)C1=CC=CC=C1)C=1C=CC=2N(C3=CC=CC=C3C2C1)C1=CC=CC=C1 | 0 | CC(C)(C)c1ccc2c(c1)c1cc(C(C)(C)C)cc(-c3ccc4c(c3)c3ccccc3n4-c3ccccc3)c1n2-c1ccc(-c2nc(-c3ccccc3)nc(-c3ccccc3)n2)cc1 | Cc1ccccc1
602 | https://doi.org/10.1039/D0NJ00905A | toluene | 440 | C(C)(C)(C)C=1C=C(C=2N(C3=CC=C(C=C3C2C1)C(C)(C)C)C1=CC=C(C=C1)C1=NC(=NC(=N1)C1=CC=CC=C1)C1=CC=CC=C1)C1=CC=CC=C1 | 0 | CC(C)(C)c1ccc2c(c1)c1cc(C(C)(C)C)cc(-c3ccccc3)c1n2-c1ccc(-c2nc(-c3ccccc3)nc(-c3ccccc3)n2)cc1 | Cc1ccccc1
51 | https://doi.org/10.1016/j.dyepig.2024.112233 | toluene | 438 | C(C)(C)(C)C=1C=C(C=2N(C3=CC=C(C=C3C2C1)C(C)(C)C)C1=CC=C(C=C1)C1=NC(=NC(=N1)C1=CC=CC=C1)C1=CC=CC=C1)C1=C(C=CC=C1)C(F)(F)F | 0 | CC(C)(C)c1ccc2c(c1)c1cc(C(C)(C)C)cc(-c3ccccc3C(F)(F)F)c1n2-c1ccc(-c2nc(-c3ccccc3)nc(-c3ccccc3)n2)cc1 | Cc1ccccc1
603 | https://doi.org/10.1039/D0NJ00905A | toluene | 446 | C1=CC=CC=2C3=CC=CC=C3N(C12)C1=C(C=CC=C1)C1=CC(=CC=2C3=CC(=CC=C3N(C12)C1=CC=C(C=C1)C1=NC(=NC(=N1)C1=CC=CC=C1)C1=CC=CC=C1)C(C)(C)C)C(C)(C)C | 0 | CC(C)(C)c1ccc2c(c1)c1cc(C(C)(C)C)cc(-c3ccccc3-n3c4ccccc4c4ccccc43)c1n2-c1ccc(-c2nc(-c3ccccc3)nc(-c3ccccc3)n2)cc1 | Cc1ccccc1
640 | https://doi.org/10.1039/D1TC04933J | toluene | 497 | C(C)(C)(C)C=1C=CC=2N(C3=CC=C(C=C3C2C1)C(C)(C)C)C1=C(C#N)C(=C(C(=C1N1C2=CC=C(C=C2C=2C=C(C=CC12)C(C)(C)C)C(C)(C)C)N1C2=CC=C(C=C2C=2C=C(C=CC12)C(C)(C)C)C(C)(C)C)N1C2=CC=C(C=C2C=2C=C(C=CC12)C(C)(C)C)C(C)(C)C)N1C2=CC=C(C=C2C=2C=C(C=CC12)C(C)(C)C)C(C)(C)C | 0 | CC(C)(C)c1ccc2c(c1)c1cc(C(C)(C)C)ccc1n2-c1c(C#N)c(-n2c3ccc(C(C)(C)C)cc3c3cc(C(C)(C)C)ccc32)c(-n2c3ccc(C(C)(C)C)cc3c3cc(C(C)(C)C)ccc32)c(-n2c3ccc(C(C)(C)C)cc3c3cc(C(C)(C)C)ccc32)c1-n1c2ccc(C(C)(C)C)cc2c2cc(C(C)(C)C)ccc21 | Cc1ccccc1
641 | https://doi.org/10.1039/D1TC04933J | toluene | 483 | C(C)(C)(C)C=1C=CC=2N(C3=CC=C(C=C3C2C1)C(C)(C)C)C1=C(C#N)C(=C(C(=C1N1C2=CC=C(C=C2C=2C=C(C=CC12)C(C)(C)C)C(C)(C)C)N1C2=CC=C(C=C2C=2C=C(C=CC12)C(C)(C)C)C(C)(C)C)N1C2=CC=C(C=C2C=2C=C(C=CC12)C(C)(C)C)C(C)(C)C)N1C2=CC=C(C=C2C=2C=C(C=CC12)C(C)(C)C)C(C)(C)C | 0 | CC(C)(C)c1ccc2c(c1)c1cc(C(C)(C)C)ccc1n2-c1c(C#N)c(-n2c3ccc(C(C)(C)C)cc3c3cc(C(C)(C)C)ccc32)c(-n2c3ccc(C(C)(C)C)cc3c3cc(C(C)(C)C)ccc32)c(-n2c3ccc(C(C)(C)C)cc3c3cc(C(C)(C)C)ccc32)c1-n1c2ccc(C(C)(C)C)cc2c2cc(C(C)(C)C)ccc21 | Cc1ccccc1
333 | https://doi.org/10.1039/C9TC02408E | toluene | 524 | C(C)(C)(C)C=1C=CC=2N(C3=CC=C(C=C3C2C1)C(C)(C)C)C1=C(C(=O)C2=CC=CC=C2)C(=C(C(=C1N1C2=CC=C(C=C2C=2C=C(C=CC12)C(C)(C)C)C(C)(C)C)N1C2=CC=C(C=C2C=2C=C(C=CC12)C(C)(C)C)C(C)(C)C)N1C2=CC=C(C=C2C=2C=C(C=CC12)C(C)(C)C)C(C)(C)C)N1C2=CC=C(C=C2C=2C=C(C=CC12)C(C)(C)C)C(C)(C)C | 0 | CC(C)(C)c1ccc2c(c1)c1cc(C(C)(C)C)ccc1n2-c1c(C(=O)c2ccccc2)c(-n2c3ccc(C(C)(C)C)cc3c3cc(C(C)(C)C)ccc32)c(-n2c3ccc(C(C)(C)C)cc3c3cc(C(C)(C)C)ccc32)c(-n2c3ccc(C(C)(C)C)cc3c3cc(C(C)(C)C)ccc32)c1-n1c2ccc(C(C)(C)C)cc2c2cc(C(C)(C)C)ccc21 | Cc1ccccc1
152 | https://doi.org/10.1016/j.dyepig.2020.108705 | CH2Cl2 | 547 | C(C)(C)(C)C=1C=CC=2N(C3=CC=C(C=C3C2C1)C(C)(C)C)C1=C(C(=C(C(=C1N1C2=CC=C(C=C2C=2C=C(C=CC12)C(C)(C)C)C(C)(C)C)C(F)(F)F)N1C2=CC=C(C=C2C=2C=C(C=CC12)C(C)(C)C)C(C)(C)C)N1C2=CC=C(C=C2C=2C=C(C=CC12)C(C)(C)C)C(C)(C)C)C(F)(F)F | 0 | CC(C)(C)c1ccc2c(c1)c1cc(C(C)(C)C)ccc1n2-c1c(-n2c3ccc(C(C)(C)C)cc3c3cc(C(C)(C)C)ccc32)c(C(F)(F)F)c(-n2c3ccc(C(C)(C)C)cc3c3cc(C(C)(C)C)ccc32)c(-n2c3ccc(C(C)(C)C)cc3c3cc(C(C)(C)C)ccc32)c1C(F)(F)F | ClCCl
316 | https://doi.org/10.1039/C8TC02179A | toluene | 583 | C(C)(C)(C)C=1C=CC=2N(C3=CC=C(C=C3C2C1)C(C)(C)C)C1=C(C(=C(C=2S(C3=CC=CC=C3S(C12)(=O)=O)(=O)=O)N1C2=CC=C(C=C2C=2C=C(C=CC12)C(C)(C)C)C(C)(C)C)N1C2=CC=C(C=C2C=2C=C(C=CC12)C(C)(C)C)C(C)(C)C)N1C2=CC=C(C=C2C=2C=C(C=CC12)C(C)(C)C)C(C)(C)C | 0 | CC(C)(C)c1ccc2c(c1)c1cc(C(C)(C)C)ccc1n2-c1c(-n2c3ccc(C(C)(C)C)cc3c3cc(C(C)(C)C)ccc32)c(-n2c3ccc(C(C)(C)C)cc3c3cc(C(C)(C)C)ccc32)c2c(c1-n1c3ccc(C(C)(C)C)cc3c3cc(C(C)(C)C)ccc31)S(=O)(=O)c1ccccc1S2(=O)=O | Cc1ccccc1
576 | https://doi.org/10.1039/C7TC00457E | toluene | 465 | C(C)(C)(C)C=1C=CC=2N(C3=CC=C(C=C3C2C1)C(C)(C)C)C=1C=C(C=C(C1)N1C2=CC=C(C=C2C=2C=C(C=CC12)C(C)(C)C)C(C)(C)C)C(=O)C1=CC=CC=C1 | 0 | CC(C)(C)c1ccc2c(c1)c1cc(C(C)(C)C)ccc1n2-c1cc(C(=O)c2ccccc2)cc(-n2c3ccc(C(C)(C)C)cc3c3cc(C(C)(C)C)ccc32)c1 | Cc1ccccc1
577 | https://doi.org/10.1039/C7TC00457E | toluene | 458 | C(C)(C)(C)C=1C=CC=2N(C3=CC=C(C=C3C2C1)C(C)(C)C)C=1C=C(C=C(C1)N1C2=CC=C(C=C2C=2C=C(C=CC12)C(C)(C)C)C(C)(C)C)C(=O)C1=CC=CC=C1 | 0 | CC(C)(C)c1ccc2c(c1)c1cc(C(C)(C)C)ccc1n2-c1cc(C(=O)c2ccccc2)cc(-n2c3ccc(C(C)(C)C)cc3c3cc(C(C)(C)C)ccc32)c1 | Cc1ccccc1
574 | https://doi.org/10.1039/C7TC00457E | toluene | 494 | C(C)(C)(C)C=1C=CC=2N(C3=CC=C(C=C3C2C1)C(C)(C)C)C=1C=C(C=C(C1)N1C2=CC=C(C=C2C=2C=C(C=CC12)C(C)(C)C)C(C)(C)C)C(=O)C1=NC=CC=C1 | 0 | CC(C)(C)c1ccc2c(c1)c1cc(C(C)(C)C)ccc1n2-c1cc(C(=O)c2ccccn2)cc(-n2c3ccc(C(C)(C)C)cc3c3cc(C(C)(C)C)ccc32)c1 | Cc1ccccc1
575 | https://doi.org/10.1039/C7TC00457E | toluene | 488 | C(C)(C)(C)C=1C=CC=2N(C3=CC=C(C=C3C2C1)C(C)(C)C)C=1C=C(C=C(C1)N1C2=CC=C(C=C2C=2C=C(C=CC12)C(C)(C)C)C(C)(C)C)C(=O)C1=NC=CC=C1 | 0 | CC(C)(C)c1ccc2c(c1)c1cc(C(C)(C)C)ccc1n2-c1cc(C(=O)c2ccccn2)cc(-n2c3ccc(C(C)(C)C)cc3c3cc(C(C)(C)C)ccc32)c1 | Cc1ccccc1
572 | https://doi.org/10.1039/C7TC00457E | toluene | 480 | C(C)(C)(C)C=1C=CC=2N(C3=CC=C(C=C3C2C1)C(C)(C)C)C=1C=C(C=C(C1)N1C2=CC=C(C=C2C=2C=C(C=CC12)C(C)(C)C)C(C)(C)C)C(=O)C=1C=NC=CC1 | 0 | CC(C)(C)c1ccc2c(c1)c1cc(C(C)(C)C)ccc1n2-c1cc(C(=O)c2cccnc2)cc(-n2c3ccc(C(C)(C)C)cc3c3cc(C(C)(C)C)ccc32)c1 | Cc1ccccc1
573 | https://doi.org/10.1039/C7TC00457E | toluene | 476 | C(C)(C)(C)C=1C=CC=2N(C3=CC=C(C=C3C2C1)C(C)(C)C)C=1C=C(C=C(C1)N1C2=CC=C(C=C2C=2C=C(C=CC12)C(C)(C)C)C(C)(C)C)C(=O)C=1C=NC=CC1 | 0 | CC(C)(C)c1ccc2c(c1)c1cc(C(C)(C)C)ccc1n2-c1cc(C(=O)c2cccnc2)cc(-n2c3ccc(C(C)(C)C)cc3c3cc(C(C)(C)C)ccc32)c1 | Cc1ccccc1
570 | https://doi.org/10.1039/C7TC00457E | toluene | 495 | C(C)(C)(C)C=1C=CC=2N(C3=CC=C(C=C3C2C1)C(C)(C)C)C=1C=C(C=C(C1)N1C2=CC=C(C=C2C=2C=C(C=CC12)C(C)(C)C)C(C)(C)C)C(=O)C1=CC=NC=C1 | 0 | CC(C)(C)c1ccc2c(c1)c1cc(C(C)(C)C)ccc1n2-c1cc(C(=O)c2ccncc2)cc(-n2c3ccc(C(C)(C)C)cc3c3cc(C(C)(C)C)ccc32)c1 | Cc1ccccc1
571 | https://doi.org/10.1039/C7TC00457E | toluene | 478 | C(C)(C)(C)C=1C=CC=2N(C3=CC=C(C=C3C2C1)C(C)(C)C)C=1C=C(C=C(C1)N1C2=CC=C(C=C2C=2C=C(C=CC12)C(C)(C)C)C(C)(C)C)C(=O)C1=CC=NC=C1 | 0 | CC(C)(C)c1ccc2c(c1)c1cc(C(C)(C)C)ccc1n2-c1cc(C(=O)c2ccncc2)cc(-n2c3ccc(C(C)(C)C)cc3c3cc(C(C)(C)C)ccc32)c1 | Cc1ccccc1
444 | https://doi.org/10.1039/C7TC03133E | THF | 482 | C1(=CC=CC=C1)C1=NC(=NC(=N1)C1=CC=CC=C1)C1=C(C=C(C=C1)C1=CC(=C(C=C1)C1=NC(=NC(=N1)C1=CC=CC=C1)C1=CC=CC=C1)N1C2=CC=C(C=C2C=2C=C(C=CC12)C(C)(C)C)C(C)(C)C)N1C2=CC=C(C=C2C=2C=C(C=CC12)C(C)(C)C)C(C)(C)C | 0 | CC(C)(C)c1ccc2c(c1)c1cc(C(C)(C)C)ccc1n2-c1cc(-c2ccc(-c3nc(-c4ccccc4)nc(-c4ccccc4)n3)c(-n3c4ccc(C(C)(C)C)cc4c4cc(C(C)(C)C)ccc43)c2)ccc1-c1nc(-c2ccccc2)nc(-c2ccccc2)n1 | C1CCOC1
232 | https://doi.org/10.1016/j.orgel.2023.106795 | toluene | 435 | C1(=CC=CC=C1)C1=NC(=NC(=N1)C1=CC=CC=C1)C1=CC=C(C=C1)C1=CC(=CC(=C1)N1C2=CC=C(C=C2C=2C=C(C=CC12)C(C)(C)C)C(C)(C)C)N1C2=CC=C(C=C2C=2C=C(C=CC12)C(C)(C)C)C(C)(C)C | 1 | CC(C)(C)c1ccc2c(c1)c1cc(C(C)(C)C)ccc1n2-c1cc(-c2ccc(-c3nc(-c4ccccc4)nc(-c4ccccc4)n3)cc2)cc(-n2c3ccc(C(C)(C)C)cc3c3cc(C(C)(C)C)ccc32)c1 | Cc1ccccc1
433 | https://doi.org/10.1039/D0TC04959J | toluene | 456 | C(C)(C)(C)C=1C=CC=2N(C3=CC=C(C=C3C2C1)C(C)(C)C)C1=C(C#N)C(=C(C=C1N1C2=CC=C(C=C2C=2C=C(C=CC12)C(C)(C)C)C(C)(C)C)N1C2=CC=C(C=C2C=2C=C(C=CC12)C(C)(C)C)C(C)(C)C)N1C2=CC=C(C=C2C=2C=C(C=CC12)C(C)(C)C)C(C)(C)C | 0 | CC(C)(C)c1ccc2c(c1)c1cc(C(C)(C)C)ccc1n2-c1cc(-n2c3ccc(C(C)(C)C)cc3c3cc(C(C)(C)C)ccc32)c(-n2c3ccc(C(C)(C)C)cc3c3cc(C(C)(C)C)ccc32)c(C#N)c1-n1c2ccc(C(C)(C)C)cc2c2cc(C(C)(C)C)ccc21 | Cc1ccccc1
879 | https://doi.org/10.1039/D1TC05027C | toluene | 453 | C(C)(C)(C)C=1C=CC=2N(C3=CC=C(C=C3C2C1)C(C)(C)C)C1=CC=C(C=C1)C(=O)C=1C=NC(=CC1)N1C2=CC=C(C=C2C=2C=C(C=CC12)C(C)(C)C)C(C)(C)C | 1 | CC(C)(C)c1ccc2c(c1)c1cc(C(C)(C)C)ccc1n2-c1ccc(C(=O)c2ccc(-n3c4ccc(C(C)(C)C)cc4c4cc(C(C)(C)C)ccc43)nc2)cc1 | Cc1ccccc1
841 | https://doi.org/10.1039/D3SC06989C | toluene | 488 | CC(C)(C)C1=CC2=C([N@@]([C@@]3=CC=C(C4=CC(C(C=CC=C5)=C5O[B-]6(F)OC7=C8C=CC=C7)=[N+]6C8=C4)C=C3F)C9=C2C=C(C(C)(C)C)C=C9)C=C1 | 1 | CC(C)(C)c1ccc2c(c1)c1cc(C(C)(C)C)ccc1n2-c1ccc(-c2cc3[n+]4c(c2)-c2ccccc2O[B-]4(F)Oc2ccccc2-3)cc1F | Cc1ccccc1
275 | https://doi.org/10.1016/j.dyepig.2021.109712 | CHCl3 | 418 | CC(C)(C1=CC2=C(N(C3=CC=C(C4=CC(C5=CC=C(N6C7=CC=C(C(C)(C)C)C=C7C8=C6C=CC(C(C)(C)C)=C8)C=C5)=CC(N9C(C%10=CC=C(C%11=CC=C(N%12C%13=CC=C(C(C)(C)C)C=C%13C%14=C%12C=CC(C(C)(C)C)=C%14)C=C%11)C=C%10)=NC%15=C9C(C=CC=C%16)=C%16C%17=C%15C=CC=C%17)=C4)C=C3)C%18=CC=C(C(C)(C)C)C=C%182)C=C1)C | 1 | CC(C)(C)c1ccc2c(c1)c1cc(C(C)(C)C)ccc1n2-c1ccc(-c2ccc(-c3nc4c5ccccc5c5ccccc5c4n3-c3cc(-c4ccc(-n5c6ccc(C(C)(C)C)cc6c6cc(C(C)(C)C)ccc65)cc4)cc(-c4ccc(-n5c6ccc(C(C)(C)C)cc6c6cc(C(C)(C)C)ccc65)cc4)c3)cc2)cc1 | ClC(Cl)Cl
171 | https://doi.org/10.1016/j.molstruc.2023.137236 | toluene | 540 | C(C)(C)(C)C=1C=CC=2N(C3=CC=C(C=C3C2C1)C(C)(C)C)C1=CC=C(C=C1)C1=CC2=C(C3=NC4=CC5=C(C=C4N=C3C3=C2C=CC=C3)N=C(C(=N5)C5=CC=CC=C5)C5=CC=CC=C5)C=C1 | 1 | CC(C)(C)c1ccc2c(c1)c1cc(C(C)(C)C)ccc1n2-c1ccc(-c2ccc3c(c2)c2ccccc2c2nc4cc5nc(-c6ccccc6)c(-c6ccccc6)nc5cc4nc32)cc1 | Cc1ccccc1
50 | https://doi.org/10.1016/j.dyepig.2024.112233 | toluene | 440 | C(C)(C)(C)C=1C=CC=2N(C3=CC=C(C=C3C2C1)C(C)(C)C)C1=CC=C(C=C1)C1=NC(=NC(=N1)C1=CC=CC=C1)C1=CC=CC=C1 | 0 | CC(C)(C)c1ccc2c(c1)c1cc(C(C)(C)C)ccc1n2-c1ccc(-c2nc(-c3ccccc3)nc(-c3ccccc3)n2)cc1 | Cc1ccccc1
601 | https://doi.org/10.1039/D0NJ00905A | toluene | 439 | C(C)(C)(C)C=1C=CC=2N(C3=CC=C(C=C3C2C1)C(C)(C)C)C1=CC=C(C=C1)C1=NC(=NC(=N1)C1=CC=CC=C1)C1=CC=CC=C1 | 0 | CC(C)(C)c1ccc2c(c1)c1cc(C(C)(C)C)ccc1n2-c1ccc(-c2nc(-c3ccccc3)nc(-c3ccccc3)n2)cc1 | Cc1ccccc1
811 | https://doi.org/10.1002/chem.202000926 | toluene | 476 | CC(C)(C)C(C=C1C2=C3C=CC(C(C)(C)C)=C2)=CC=C1N3C4=C(C(F)(F)F)C=C(C5=NC(C6=CC=CC=C6)=NC(C7=CC=CC=C7)=N5)C=C4 | 1 | CC(C)(C)c1ccc2c(c1)c1cc(C(C)(C)C)ccc1n2-c1ccc(-c2nc(-c3ccccc3)nc(-c3ccccc3)n2)cc1C(F)(F)F | Cc1ccccc1
423 | https://doi.org/10.1039/D4TC00801D | toluene | 464 | C(C)(C)(C)C=1C=CC=2N(C3=CC=C(C=C3C2C1)C(C)(C)C)C1=CC=C(C=C1)C1=NC=2C(=C3C=CC=NC3=C3N=CC=CC23)N=C1C1=CC=C(C=C1)N1C2=CC=C(C=C2C=2C=C(C=CC12)C(C)(C)C)C(C)(C)C | 1 | CC(C)(C)c1ccc2c(c1)c1cc(C(C)(C)C)ccc1n2-c1ccc(-c2nc3c4cccnc4c4ncccc4c3nc2-c2ccc(-n3c4ccc(C(C)(C)C)cc4c4cc(C(C)(C)C)ccc43)cc2)cc1 | Cc1ccccc1
294 | https://doi.org/10.1016/j.molstruc.2024.141023 | toluene | 555 | C(C)(C)(C)C=1C=CC=2N(C3=CC=C(C=C3C2C1)C(C)(C)C)C1=CC=C(C=C1)C1=NC2=CC(=C(C=C2N=C1C1=CC=C(C=C1)N1C2=CC=C(C=C2C=2C=C(C=CC12)C(C)(C)C)C(C)(C)C)C#N)C#N | 0 | CC(C)(C)c1ccc2c(c1)c1cc(C(C)(C)C)ccc1n2-c1ccc(-c2nc3cc(C#N)c(C#N)cc3nc2-c2ccc(-n3c4ccc(C(C)(C)C)cc4c4cc(C(C)(C)C)ccc43)cc2)cc1 | Cc1ccccc1
431 | https://doi.org/10.1039/D2TC00212D | toluene | 504 | C1(CCCCC1)C1=NC(=NC(=N1)C1=CC=CC=C1)C1=CC=C(C=C1)N1C=2C=CC=CC2C2(C3=CC=CC=C3C=3C=C4C(=CC23)C2(C3=CC=CC=C3N(C=3C=CC=CC23)C2=CC=C(C=C2)N2C3=CC=C(C=C3C=3C=C(C=CC23)C(C)(C)C)C(C)(C)C)C2=CC=CC=C24)C2=CC=CC=C12 | 0 | CC(C)(C)c1ccc2c(c1)c1cc(C(C)(C)C)ccc1n2-c1ccc(N2c3ccccc3C3(c4ccccc4-c4cc5c(cc43)C3(c4ccccc4-5)c4ccccc4N(c4ccc(-c5nc(-c6ccccc6)nc(C6CCCCC6)n5)cc4)c4ccccc43)c3ccccc32)cc1 | Cc1ccccc1
429 | https://doi.org/10.1039/D2TC00212D | toluene | 514 | C(C)(C)(C)C=1C=CC=2N(C3=CC=C(C=C3C2C1)C(C)(C)C)C1=CC=C(C=C1)N1C=2C=CC=CC2C2(C3=CC=CC=C3C=3C=C4C(=CC23)C2(C3=CC=CC=C3N(C=3C=CC=CC23)C2=CC=C(C=C2)C2=NC(=NC(=N2)C2=CC=CC=C2)C2=CC=CC=C2)C2=CC=CC=C24)C2=CC=CC=C12 | 0 | CC(C)(C)c1ccc2c(c1)c1cc(C(C)(C)C)ccc1n2-c1ccc(N2c3ccccc3C3(c4ccccc4-c4cc5c(cc43)C3(c4ccccc4-5)c4ccccc4N(c4ccc(-c5nc(-c6ccccc6)nc(-c6ccccc6)n5)cc4)c4ccccc43)c3ccccc32)cc1 | Cc1ccccc1
299 | https://doi.org/10.1039/C9TC01498E | PhMe | 467 | S(=O)(=O)(C1=CC=C(C=N1)N1C2=CC=C(C=C2C=2C=C(C=CC12)C(C)(C)C)C(C)(C)C)C1=CC=C(C=N1)N1C2=CC=C(C=C2C=2C=C(C=CC12)C(C)(C)C)C(C)(C)C | 0 | CC(C)(C)c1ccc2c(c1)c1cc(C(C)(C)C)ccc1n2-c1ccc(S(=O)(=O)c2ccc(-n3c4ccc(C(C)(C)C)cc4c4cc(C(C)(C)C)ccc43)cn2)nc1 | Cc1ccccc1
300 | https://doi.org/10.1039/C9TC01498E | DCM | 478 | S(=O)(=O)(C1=CC=C(C=N1)N1C2=CC=C(C=C2C=2C=C(C=CC12)C(C)(C)C)C(C)(C)C)C1=CC=C(C=N1)N1C2=CC=C(C=C2C=2C=C(C=CC12)C(C)(C)C)C(C)(C)C | 0 | CC(C)(C)c1ccc2c(c1)c1cc(C(C)(C)C)ccc1n2-c1ccc(S(=O)(=O)c2ccc(-n3c4ccc(C(C)(C)C)cc4c4cc(C(C)(C)C)ccc43)cn2)nc1 | ClCCl
413 | https://doi.org/10.1039/D1TC04918F | toluene | 505 | C(C)(C)(C)C=1C=CC=2N(C3=CC=C(C=C3C2C1)C(C)(C)C)C1=CC2=C(C3=NC4=CC=CC(=C4N=C3C3=C2C=C(C=C3)N3C2=CC=C(C=C2C=2C=C(C=CC32)C(C)(C)C)C(C)(C)C)F)C=C1 | 0 | CC(C)(C)c1ccc2c(c1)c1cc(C(C)(C)C)ccc1n2-c1ccc2c(c1)c1cc(-n3c4ccc(C(C)(C)C)cc4c4cc(C(C)(C)C)ccc43)ccc1c1nc3c(F)cccc3nc21 | Cc1ccccc1
414 | https://doi.org/10.1039/D1TC04918F | toluene | 589 | C(C)(C)(C)C=1C=CC=2N(C3=CC=C(C=C3C2C1)C(C)(C)C)C1=CC2=C(C3=NC4=CC=CC(=C4N=C3C3=C2C=C(C=C3)N3C2=CC=C(C=C2C=2C=C(C=CC32)C(C)(C)C)C(C)(C)C)F)C=C1 | 0 | CC(C)(C)c1ccc2c(c1)c1cc(C(C)(C)C)ccc1n2-c1ccc2c(c1)c1cc(-n3c4ccc(C(C)(C)C)cc4c4cc(C(C)(C)C)ccc43)ccc1c1nc3c(F)cccc3nc21 | Cc1ccccc1
415 | https://doi.org/10.1039/D1TC04918F | toluene | 674 | C(C)(C)(C)C=1C=CC=2N(C3=CC=C(C=C3C2C1)C(C)(C)C)C1=CC2=C(C3=NC4=CC=CC(=C4N=C3C3=C2C=C(C=C3)N3C2=CC=C(C=C2C=2C=C(C=CC32)C(C)(C)C)C(C)(C)C)F)C=C1 | 0 | CC(C)(C)c1ccc2c(c1)c1cc(C(C)(C)C)ccc1n2-c1ccc2c(c1)c1cc(-n3c4ccc(C(C)(C)C)cc4c4cc(C(C)(C)C)ccc43)ccc1c1nc3c(F)cccc3nc21 | Cc1ccccc1
164 | https://doi.org/10.1016/j.orgel.2018.11.018 | CH2Cl2 | 512 | C1(=CC=CC=C1)P(C1=CC=C(C=C1)C1=NC(=NC(=N1)C1=CC=CC=C1)C1=CC=C(C=C1)N1C2=CC=C(C=C2C=2C=C(C=CC12)N1C2=CC=C(C=C2C=2C=C(C=CC12)C(C)(C)C)C(C)(C)C)N1C2=CC=C(C=C2C=2C=C(C=CC12)C(C)(C)C)C(C)(C)C)(C1=CC=CC=C1)=O | 0 | CC(C)(C)c1ccc2c(c1)c1cc(C(C)(C)C)ccc1n2-c1ccc2c(c1)c1cc(-n3c4ccc(C(C)(C)C)cc4c4cc(C(C)(C)C)ccc43)ccc1n2-c1ccc(-c2nc(-c3ccccc3)nc(-c3ccc(P(=O)(c4ccccc4)c4ccccc4)cc3)n2)cc1 | ClCCl
165 | https://doi.org/10.1016/j.orgel.2018.11.018 | CH2Cl2 | 502 | C1(=CC=CC=C1)P(C1=CC=C(C=C1)C1=NC(=NC(=N1)C1=CC=CC=C1)C1=CC=C(C=C1)N1C2=CC=C(C=C2C=2C=C(C=CC12)N1C2=CC=C(C=C2C=2C=C(C=CC12)C(C)(C)C)C(C)(C)C)N1C2=CC=C(C=C2C=2C=C(C=CC12)C(C)(C)C)C(C)(C)C)(C1=CC=CC=C1)=O | 0 | CC(C)(C)c1ccc2c(c1)c1cc(C(C)(C)C)ccc1n2-c1ccc2c(c1)c1cc(-n3c4ccc(C(C)(C)C)cc4c4cc(C(C)(C)C)ccc43)ccc1n2-c1ccc(-c2nc(-c3ccccc3)nc(-c3ccc(P(=O)(c4ccccc4)c4ccccc4)cc3)n2)cc1 | ClCCl
293 | https://doi.org/10.1016/j.molstruc.2024.141023 | toluene | 617 | C(C)(C)(C)C=1C=CC=2N(C3=CC=C(C=C3C2C1)C(C)(C)C)C=1C=CC=2N(C3=CC=C(C=C3C2C1)N1C2=CC=C(C=C2C=2C=C(C=CC12)C(C)(C)C)C(C)(C)C)C1=CC=C(C=C1)C1=NC2=CC(=C(C=C2N=C1C1=CC=C(C=C1)N1C2=CC=C(C=C2C=2C=C(C=CC12)N1C2=CC=C(C=C2C=2C=C(C=CC12)C(C)(C)C)C(C)(C)C)N1C2=CC=C(C=C2C=2C=C(C=CC12)C(C)(C)C)C(C)(C)C)C#N)C#N | 0 | CC(C)(C)c1ccc2c(c1)c1cc(C(C)(C)C)ccc1n2-c1ccc2c(c1)c1cc(-n3c4ccc(C(C)(C)C)cc4c4cc(C(C)(C)C)ccc43)ccc1n2-c1ccc(-c2nc3cc(C#N)c(C#N)cc3nc2-c2ccc(-n3c4ccc(-n5c6ccc(C(C)(C)C)cc6c6cc(C(C)(C)C)ccc65)cc4c4cc(-n5c6ccc(C(C)(C)C)cc6c6cc(C(C)(C)C)ccc65)ccc43)cc2)cc1 | Cc1ccccc1
226 | https://doi.org/10.1016/j.orgel.2017.06.029 | Dichloromethane | 405 | C1(=CC=CC=C1)P(C1=CC=C(C=C1)N1C2=CC=C(C=C2C=2C=C(C=CC12)N1C2=CC=C(C=C2C=2C=C(C=CC12)C(C)(C)C)C(C)(C)C)N1C2=CC=C(C=C2C=2C=C(C=CC12)C(C)(C)C)C(C)(C)C)(C1=CC=C(C=C1)N1C2=CC=C(C=C2C=2C=C(C=CC12)N1C2=CC=C(C=C2C=2C=C(C=CC12)C(C)(C)C)C(C)(C)C)N1C2=CC=C(C=C2C=2C=C(C=CC12)C(C)(C)C)C(C)(C)C)=O | 1 | CC(C)(C)c1ccc2c(c1)c1cc(C(C)(C)C)ccc1n2-c1ccc2c(c1)c1cc(-n3c4ccc(C(C)(C)C)cc4c4cc(C(C)(C)C)ccc43)ccc1n2-c1ccc(P(=O)(c2ccccc2)c2ccc(-n3c4ccc(-n5c6ccc(C(C)(C)C)cc6c6cc(C(C)(C)C)ccc65)cc4c4cc(-n5c6ccc(C(C)(C)C)cc6c6cc(C(C)(C)C)ccc65)ccc43)cc2)cc1 | ClCCl
830 | https://doi.org/10.1039/C6RA03281H | CH2Cl2 | 595 | C(C)(C)(C)C=1C=CC=2N(C3=CC=C(C=C3C2C1)C(C)(C)C)C=1C=CC=2N(C3=CC=C(C=C3C2C1)N1C2=CC=C(C=C2C=2C=C(C=CC12)C(C)(C)C)C(C)(C)C)C1=CC=2S(C3=CC=CC=C3S(C2C=C1)(=O)=O)(=O)=O | 1 | CC(C)(C)c1ccc2c(c1)c1cc(C(C)(C)C)ccc1n2-c1ccc2c(c1)c1cc(-n3c4ccc(C(C)(C)C)cc4c4cc(C(C)(C)C)ccc43)ccc1n2-c1ccc2c(c1)S(=O)(=O)c1ccccc1S2(=O)=O | ClCCl
828 | https://doi.org/10.1039/C6RA03281H | ch2cl2 | 553 | O=S1(C2=C(S(C3=C1C=CC(N4C5=C(C=C(C(C)(C)C)C=C5)C6=C4C=CC(C(C)(C)C)=C6)=C3)(=O)=O)C=CC=C2)=O | 1 | CC(C)(C)c1ccc2c(c1)c1cc(C(C)(C)C)ccc1n2-c1ccc2c(c1)S(=O)(=O)c1ccccc1S2(=O)=O | ClCCl
829 | https://doi.org/10.1039/C6RA03281H | CH2Cl2 | 520 | O=S1(C2=C(S(C3=C1C=CC(N4C5=C(C=C(C(C)(C)C)C=C5)C6=C4C=CC(C(C)(C)C)=C6)=C3)(=O)=O)C=CC=C2)=O | 1 | CC(C)(C)c1ccc2c(c1)c1cc(C(C)(C)C)ccc1n2-c1ccc2c(c1)S(=O)(=O)c1ccccc1S2(=O)=O | ClCCl
713 | https://doi.org/10.1002/ange.201600113 | cyclohexane | 457 | CC(C1=CC2=C(N(C3=CC4=CC=C5C(N=C(C(C=CC(N6C7=C(C8=C6C=CC(C(C)(C)C)=C8)C=C(C(C)(C)C)C=C7)=C9)=C9C=C%10)C%10=N5)=C4C=C3)C%11=C2C=C(C(C)(C)C)C=C%11)C=C1)(C)C | 1 | CC(C)(C)c1ccc2c(c1)c1cc(C(C)(C)C)ccc1n2-c1ccc2c(ccc3nc4ccc5cc(-n6c7ccc(C(C)(C)C)cc7c7cc(C(C)(C)C)ccc76)ccc5c4nc32)c1 | C1CCCCC1
233 | https://doi.org/10.1016/j.orgel.2023.106795 | toluene | 439 | C1(=CC=CC=C1)C1=NC(=NC(=N1)C1=CC=CC=C1)C1=CC=C(C=C1)C1=C(C=CC=C1N1C2=CC=C(C=C2C=2C=C(C=CC12)C(C)(C)C)C(C)(C)C)N1C2=CC=C(C=C2C=2C=C(C=CC12)C(C)(C)C)C(C)(C)C | 1 | CC(C)(C)c1ccc2c(c1)c1cc(C(C)(C)C)ccc1n2-c1cccc(-n2c3ccc(C(C)(C)C)cc3c3cc(C(C)(C)C)ccc32)c1-c1ccc(-c2nc(-c3ccccc3)nc(-c3ccccc3)n2)cc1 | Cc1ccccc1
430 | https://doi.org/10.1039/D2TC00212D | toluene | 514 | C(C)(C)(C)C=1C=CC=2N(C3=CC=C(C=C3C2C1)C(C)(C)C)C=1C=C(C=CC1)N1C=2C=CC=CC2C2(C3=CC=CC=C3C=3C=C4C(=CC23)C2(C3=CC=CC=C3N(C=3C=CC=CC23)C2=CC=C(C=C2)C2=NC(=NC(=N2)C2=CC=CC=C2)C2=CC=CC=C2)C2=CC=CC=C24)C2=CC=CC=C12 | 0 | CC(C)(C)c1ccc2c(c1)c1cc(C(C)(C)C)ccc1n2-c1cccc(N2c3ccccc3C3(c4ccccc4-c4cc5c(cc43)C3(c4ccccc4-5)c4ccccc4N(c4ccc(-c5nc(-c6ccccc6)nc(-c6ccccc6)n5)cc4)c4ccccc43)c3ccccc32)c1 | Cc1ccccc1
67 | https://doi.org/10.1016/j.dyepig.2018.09.072 | toluene | 477 | C(C)(C)(C)C=1C=CC=2N(C3=CC=C(C=C3C2C1)C(C)(C)C)C1=C(C=CC=C1)C1=NC(=NC(=N1)C1=CC=CC=C1)C1=CC=C(C=C1)C1=NC(=NC(=N1)C1=C(C=CC=C1)N1C2=CC=C(C=C2C=2C=C(C=CC12)C(C)(C)C)C(C)(C)C)C1=CC=CC=C1 | 1 | CC(C)(C)c1ccc2c(c1)c1cc(C(C)(C)C)ccc1n2-c1ccccc1-c1nc(-c2ccccc2)nc(-c2ccc(-c3nc(-c4ccccc4)nc(-c4ccccc4-n4c5ccc(C(C)(C)C)cc5c5cc(C(C)(C)C)ccc54)n3)cc2)n1 | Cc1ccccc1
286 | https://doi.org/10.1016/j.synthmet.2024.117551 | toluene | 481 | C(C)(C)(C)C=1C=CC=2N(C3=CC=C(C=C3C2C1)C(C)(C)C)C1=C(C=CC=C1)C1=NC(=NC(=N1)C1=C(C=CC=C1)N1C2=CC=C(C=C2C=2C=C(C=CC12)C(C)(C)C)C(C)(C)C)C1=C(C=CC=C1)N1C2=CC=C(C=C2C=2C=C(C=CC12)C(C)(C)C)C(C)(C)C | 1 | CC(C)(C)c1ccc2c(c1)c1cc(C(C)(C)C)ccc1n2-c1ccccc1-c1nc(-c2ccccc2-n2c3ccc(C(C)(C)C)cc3c3cc(C(C)(C)C)ccc32)nc(-c2ccccc2-n2c3ccc(C(C)(C)C)cc3c3cc(C(C)(C)C)ccc32)n1 | Cc1ccccc1
272 | https://doi.org/10.1016/j.dyepig.2021.109395 | CH2Cl2 | 536 | C(C)(C)(C)C=1C=CC=2N(C3=CC=C(C=C3C2C1)C(C)(C)C)C=1C(=C(C#N)C(=C(N1)N1C2=CC=C(C=C2C=2C=C(C=CC12)C(C)(C)C)C(C)(C)C)N1C2=CC=C(C=C2C=2C=C(C=CC12)C(C)(C)C)C(C)(C)C)N1C2=CC=C(C=C2C=2C=C(C=CC12)C(C)(C)C)C(C)(C)C | 0 | CC(C)(C)c1ccc2c(c1)c1cc(C(C)(C)C)ccc1n2-c1nc(-n2c3ccc(C(C)(C)C)cc3c3cc(C(C)(C)C)ccc32)c(-n2c3ccc(C(C)(C)C)cc3c3cc(C(C)(C)C)ccc32)c(C#N)c1-n1c2ccc(C(C)(C)C)cc2c2cc(C(C)(C)C)ccc21 | ClCCl
273 | https://doi.org/10.1016/j.dyepig.2021.109395 | CH2Cl2 | 561 | C(C)(C)(C)C=1C=CC=2N(C3=CC=C(C=C3C2C1)C(C)(C)C)C=1C(=C(C#N)C(=C(N1)N1C2=CC=C(C=C2C=2C=C(C=CC12)C(C)(C)C)C(C)(C)C)N1C2=CC=C(C=C2C=2C=C(C=CC12)C(C)(C)C)C(C)(C)C)N1C2=CC=C(C=C2C=2C=C(C=CC12)C(C)(C)C)C(C)(C)C | 0 | CC(C)(C)c1ccc2c(c1)c1cc(C(C)(C)C)ccc1n2-c1nc(-n2c3ccc(C(C)(C)C)cc3c3cc(C(C)(C)C)ccc32)c(-n2c3ccc(C(C)(C)C)cc3c3cc(C(C)(C)C)ccc32)c(C#N)c1-n1c2ccc(C(C)(C)C)cc2c2cc(C(C)(C)C)ccc21 | ClCCl
773 | https://doi.org/10.1002/chem.201805323 | toluene | 518 | C(C)(C)(C)C=1C=CC=2N(C3=CC=C(C=C3C2C1)C(C)(C)C)C1=NC(=C(C(=C1C#N)C1=CC=C(C=C1)F)C#N)O | 0 | CC(C)(C)c1ccc2c(c1)c1cc(C(C)(C)C)ccc1n2-c1nc(O)c(C#N)c(-c2ccc(F)cc2)c1C#N | Cc1ccccc1
4 | https://doi.org/10.1016/j.jphotochem.2024.116046 | toluene | 440 | C(C)(C)(C)C=1C=CC=2N(C3=CC=C(C=C3C2C1)C(C)(C)C)CCCCCCCCC1(C2=CC=CC=C2C=2C=CC(=CC12)C1=C2C=CC=CC2=C(C2=CC=CC=C12)C1=CC=C(C#N)C=C1)CCCCCCCCN1C2=CC=C(C=C2C=2C=C(C=CC12)C(C)(C)C)C(C)(C)C | 0 | CC(C)(C)c1ccc2c(c1)c1cc(C(C)(C)C)ccc1n2CCCCCCCCC1(CCCCCCCCn2c3ccc(C(C)(C)C)cc3c3cc(C(C)(C)C)ccc32)c2ccccc2-c2ccc(-c3c4ccccc4c(-c4ccc(C#N)cc4)c4ccccc34)cc21 | Cc1ccccc1
5 | https://doi.org/10.1016/j.jphotochem.2024.116046 | toluene | 424 | C(C)(C)(C)C=1C=CC=2N(C3=CC=C(C=C3C2C1)C(C)(C)C)CCCCCCCCC1(C2=CC=CC=C2C=2C=CC(=CC12)C1=CC2=C3C=CC=CC3=C(C=C2C=2C=CC=CC12)C1=CC=C(C#N)C=C1)CCCCCCCCN1C2=CC=C(C=C2C=2C=C(C=CC12)C(C)(C)C)C(C)(C)C | 0 | CC(C)(C)c1ccc2c(c1)c1cc(C(C)(C)C)ccc1n2CCCCCCCCC1(CCCCCCCCn2c3ccc(C(C)(C)C)cc3c3cc(C(C)(C)C)ccc32)c2ccccc2-c2ccc(-c3cc4c5ccccc5c(-c5ccc(C#N)cc5)cc4c4ccccc34)cc21 | Cc1ccccc1
502 | https://doi.org/10.1039/D1QM00880C | THF | 438 | C(C)(C)(C)C1=CC2=C(C3=CC=C(C=C3C(=C2C=C1)C1=CC(=CC(=C1)N1C2=CC=CC=C2C=2C=CC=CC12)N1C2=CC=CC=C2C=2C=CC=CC12)C(C)(C)C)C1=CC=C(C#N)C=C1 | 0 | CC(C)(C)c1ccc2c(-c3cc(-n4c5ccccc5c5ccccc54)cc(-n4c5ccccc5c5ccccc54)c3)c3cc(C(C)(C)C)ccc3c(-c3ccc(C#N)cc3)c2c1 | C1CCOC1
501 | https://doi.org/10.1039/D1QM00880C | THF | 437 | C1=CC=CC=2C3=CC=CC=C3N(C12)C=1C=C(C=CC1)C1=C2C=CC(=CC2=C(C2=CC=C(C=C12)C(C)(C)C)C1=CC=C(C#N)C=C1)C(C)(C)C | 0 | CC(C)(C)c1ccc2c(-c3cccc(-n4c5ccccc5c5ccccc54)c3)c3cc(C(C)(C)C)ccc3c(-c3ccc(C#N)cc3)c2c1 | C1CCOC1
62 | https://doi.org/10.1016/j.dyepig.2022.110430 | toluene | 590 | C1(=CC=CC=C1)N(C=1C=CC=2N(C3=CC=C(C=C3C2C1)N(C1=CC=CC=C1)C1=CC=CC=C1)C1=C(C#N)C=C(C=C1)C1=NC(=NC(=N1)C(C)(C)C)C(C)(C)C)C1=CC=CC=C1 | 0 | CC(C)(C)c1nc(-c2ccc(-n3c4ccc(N(c5ccccc5)c5ccccc5)cc4c4cc(N(c5ccccc5)c5ccccc5)ccc43)c(C#N)c2)nc(C(C)(C)C)n1 | Cc1ccccc1
61 | https://doi.org/10.1016/j.dyepig.2022.110430 | toluene | 516 | C(C)(C)(C)C1=NC(=NC(=N1)C(C)(C)C)C1=CC=C(C=C1)N1C2=CC=C(C=C2C=2C=C(C=CC12)N(C1=CC=CC=C1)C1=CC=CC=C1)N(C1=CC=CC=C1)C1=CC=CC=C1 | 0 | CC(C)(C)c1nc(-c2ccc(-n3c4ccc(N(c5ccccc5)c5ccccc5)cc4c4cc(N(c5ccccc5)c5ccccc5)ccc43)cc2)nc(C(C)(C)C)n1 | Cc1ccccc1
63 | https://doi.org/10.1016/j.dyepig.2022.110430 | toluene | 550 | C(C)(C)(C)C1=NC(=NC(=N1)C(C)(C)C)C=1C=CC(=NC1)N1C2=CC=C(C=C2C=2C=C(C=CC12)N(C1=CC=CC=C1)C1=CC=CC=C1)N(C1=CC=CC=C1)C1=CC=CC=C1 | 0 | CC(C)(C)c1nc(-c2ccc(-n3c4ccc(N(c5ccccc5)c5ccccc5)cc4c4cc(N(c5ccccc5)c5ccccc5)ccc43)nc2)nc(C(C)(C)C)n1 | Cc1ccccc1
279 | https://doi.org/10.1016/j.cej.2021.133078 | toluene | 474 | CC(C)(C=1C=CC=2OC=3C=CC=C4OC=5C=C(C=CC5B(C34)C2C1)N1C=2C=CC=CC2C(C2=CC=CC=C12)(C)C)C=1C=CC=2OC=3C=CC=C4OC=5C=C(C=CC5B(C34)C2C1)N1C=2C=CC=CC2C(C2=CC=CC=C12)(C)C | 1 | CC(C)(c1ccc2c(c1)B1c3ccc(N4c5ccccc5C(C)(C)c5ccccc54)cc3Oc3cccc(c31)O2)c1ccc2c(c1)B1c3ccc(N4c5ccccc5C(C)(C)c5ccccc54)cc3Oc3cccc(c31)O2 | Cc1ccccc1
859 | https://doi.org/10.1039/C5CC00307E | toluene | 475 | CC(C)C1=CC(C(C)C)=C(B2C3=C(C=CC=C3)OC4=C2C=CC(N5C6=C(C=CC=C6)C(C)(C)C7=C5C=CC=C7)=C4)C(C(C)C)=C1 | 1 | CC(C)c1cc(C(C)C)c(B2c3ccccc3Oc3cc(N4c5ccccc5C(C)(C)c5ccccc54)ccc32)c(C(C)C)c1 | Cc1ccccc1
860 | https://doi.org/10.1039/C5CC00307E | toluene | 456 | CC(C)C1=CC(C(C)C)=C(B2C3=C(C=CC=C3)OC4=C2C=CC(N5C6=C(C=CC=C6)C7(C(C=CC=C8)=C8C9=C7C=CC=C9)C%10=C5C=CC=C%10)=C4)C(C(C)C)=C1 | 1 | CC(C)c1cc(C(C)C)c(B2c3ccccc3Oc3cc(N4c5ccccc5C5(c6ccccc6-c6ccccc65)c5ccccc54)ccc32)c(C(C)C)c1 | Cc1ccccc1
861 | https://doi.org/10.1039/C5CC00307E | toluene | 451 | CC(C)C1=CC(C(C)C)=C(B2C3=C(C=CC=C3)OC4=C2C=CC(N5C6=C(C=CC=C6)C7(C(C=CC=C8)=C8OC9=C7C=CC=C9)C%10=C5C=CC=C%10)=C4)C(C(C)C)=C1 | 1 | CC(C)c1cc(C(C)C)c(B2c3ccccc3Oc3cc(N4c5ccccc5C5(c6ccccc6Oc6ccccc65)c5ccccc54)ccc32)c(C(C)C)c1 | Cc1ccccc1
820 | https://doi.org/10.1002/ange.202217530 | Methylcyclohexane | 474 | CC(C)C1=C(B2C(C=CC=C3)=C3S(C4=C2C=CC=C4)(=O)=O)C(C(C)C)=CC(N5C6=C(C7=C5C=CC=C7)C=CC=C6)=C1 | 1 | CC(C)c1cc(-n2c3ccccc3c3ccccc32)cc(C(C)C)c1B1c2ccccc2S(=O)(=O)c2ccccc21 | CC1CCCCC1
821 | https://doi.org/10.1002/ange.202217530 | Methylcyclohexane | 560 | CC(C)C1=C(B2C(C=CC=C3)=C3S(C4=C2C=CC=C4)(=O)=O)C(C(C)C)=CC(N(C5=C(O6)C=CC=C5)C7=C6C=CC=C7)=C1 | 1 | CC(C)c1cc(N2c3ccccc3Oc3ccccc32)cc(C(C)C)c1B1c2ccccc2S(=O)(=O)c2ccccc21 | CC1CCCCC1
753 | https://doi.org/10.1002/adma.202404357 | Toluene | 528 | C(C)(C)C1=C(C(=CC=C1)C(C)C)NC=NC1=C(C=CC=C1C(C)C)C(C)C | 0 | CC(C)c1cccc(C(C)C)c1N=CNc1c(C(C)C)cccc1C(C)C | Cc1ccccc1
8 | https://doi.org/10.1016/j.jlumin.2021.118683 | toluene | 654 | C(C)(C)C1=C(C(=CC=C1)C(C)C)N1C(C2=CC(=CC=3C2=C(C1=O)C=C(C3)N3C=1C=CC=CC1C(C1=CC=CC=C31)(C)C)N3C=1C=CC=CC1C(C1=CC=CC=C31)(C)C)=O | 0 | CC(C)c1cccc(C(C)C)c1N1C(=O)c2cc(N3c4ccccc4C(C)(C)c4ccccc43)cc3cc(N4c5ccccc5C(C)(C)c5ccccc54)cc(c23)C1=O | Cc1ccccc1
9 | https://doi.org/10.1016/j.jlumin.2021.118683 | toluene | 755 | C(C)(C)C1=C(C(=CC=C1)C(C)C)N1C(C2=CC(=CC=3C2=C(C1=O)C=C(C3)N3C1=CC=CC=C1OC=1C=CC=CC31)N3C1=CC=CC=C1OC=1C=CC=CC31)=O | 0 | CC(C)c1cccc(C(C)C)c1N1C(=O)c2cc(N3c4ccccc4Oc4ccccc43)cc3cc(N4c5ccccc5Oc5ccccc54)cc(c23)C1=O | Cc1ccccc1
870 | https://doi.org/10.1039/D2TC03448D | toluene | 432 | CC(C1=CC=C(C2=CC3=C(N(C4=CC=C5C(N(C6=CC=CC=C6)C(C=C(N7C8=C(C9=C7C=CC(C%10=CC=C(C(C)(C)C)C=C%10)=C9)C=C(C%11=CC=C(C)C=C%11)C=C8)C=C%12)=C%12C5=O)=C4)C%13=C3C=C(C%14=CC=C(C(C)(C)C)C=C%14)C=C%13)C=C2)C=C1)(C)C.CC | 1 | CC.Cc1ccc(-c2ccc3c(c2)c2cc(-c4ccc(C(C)(C)C)cc4)ccc2n3-c2ccc3c(=O)c4ccc(-n5c6ccc(-c7ccc(C(C)(C)C)cc7)cc6c6cc(-c7ccc(C(C)(C)C)cc7)ccc65)cc4n(-c4ccccc4)c3c2)cc1 | Cc1ccccc1
546 | https://doi.org/10.1039/C8TC01656A | toluene | 544 | C1=CC=CC=2OC3=CC=CC=C3N(C12)C1=CC=C(C=C1)C=1C=C2C(C(C(C2=CC1C1=CC=C(C=C1)N1C2=CC=CC=C2OC=2C=CC=CC12)=O)(C)C)=O | 0 | CC1(C)C(=O)c2cc(-c3ccc(N4c5ccccc5Oc5ccccc54)cc3)c(-c3ccc(N4c5ccccc5Oc5ccccc54)cc3)cc2C1=O | Cc1ccccc1
545 | https://doi.org/10.1039/C8TC01656A | toluene | 535 | C1=CC=CC=2OC3=CC=CC=C3N(C12)C1=CC=C(C=C1)C=1C=C2C(C(C(C2=CC1)=O)(C)C)=O | 0 | CC1(C)C(=O)c2ccc(-c3ccc(N4c5ccccc5Oc5ccccc54)cc3)cc2C1=O | Cc1ccccc1
442 | https://doi.org/10.1039/D3MH01850D | toluene | 434 | CC1(C2=CC(=CC=C2C=2C=3C=CC=NC3C=CC21)C=2C1=CC=CC=C1C(=C1C=CC=CC21)C2=CC=C(C=C2)C2=CC=CC1=CC=CC=C21)C | 1 | CC1(C)c2cc(-c3c4ccccc4c(-c4ccc(-c5cccc6ccccc56)cc4)c4ccccc34)ccc2-c2c1ccc1ncccc21 | Cc1ccccc1
803 | https://doi.org/10.1002/chem.202401250 | toluene | 536 | CC1(C)C2=C(C=CC(C3=CC=CC=C3)=C2)N(C4=CC=C(C5=NC(C6=CC=CC=C6)=NC(C7=CC=CC=C7)=N5)C=C4)C8=CC=C(C9=CC=CC=C9)C=C18 | 1 | CC1(C)c2cc(-c3ccccc3)ccc2N(c2ccc(-c3nc(-c4ccccc4)nc(-c4ccccc4)n3)cc2)c2ccc(-c3ccccc3)cc21 | Cc1ccccc1
705 | https://doi.org/10.1002/chem.202401250 |  | 504 | C1(=CC=CC=C1)C1=NC(=NC(=N1)C1=CC=CC=C1)C1=CC=C(C=C1)N1C=2C=CC(=CC2C(C2=CC(=CC=C12)C1=C(C=CC=C1)C(F)(F)F)(C)C)C1=C(C=CC=C1)C(F)(F)F | 0 | CC1(C)c2cc(-c3ccccc3C(F)(F)F)ccc2N(c2ccc(-c3nc(-c4ccccc4)nc(-c4ccccc4)n3)cc2)c2ccc(-c3ccccc3C(F)(F)F)cc21
704 | https://doi.org/10.1002/chem.202401250 |  | 512 | C1(=CC=CC=C1)C1=NC(=NC(=N1)C1=CC=CC=C1)C1=CC=C(C=C1)N1C=2C=CC(=CC2C(C2=CC(=CC=C12)C1=C(C=CC=C1)F)(C)C)C1=C(C=CC=C1)F | 0 | CC1(C)c2cc(-c3ccccc3F)ccc2N(c2ccc(-c3nc(-c4ccccc4)nc(-c4ccccc4)n3)cc2)c2ccc(-c3ccccc3F)cc21
166 | https://doi.org/10.1016/j.cej.2022.139201 | toluene | 453 | C1(=CC=CC=C1)C1=NC(=NC(=N1)C1=CC=CC=C1)C1=CC=C2OC=3C=CC(=CC3C(C2=C1)(C)C)N(C1=CC=CC=C1)C1=CC=CC=C1 | 1 | CC1(C)c2cc(-c3nc(-c4ccccc4)nc(-c4ccccc4)n3)ccc2Oc2ccc(N(c3ccccc3)c3ccccc3)cc21 | Cc1ccccc1
737 | https://doi.org/10.1002/adom.202001027 |  | 575 | C1=CC=CC=2C3=CC=CC=C3N(C12)C1=CC=2C(C3=CC(=CC=C3C2C=C1)N1C2=CC=CC=C2C=2C=CC=CC12)(C)C | 0 | CC1(C)c2cc(-n3c4ccccc4c4ccccc43)ccc2-c2ccc(-n3c4ccccc4c4ccccc43)cc21
738 | https://doi.org/10.1002/adom.202001027 |  | 540 | C1=CC=CC=2C3=CC=CC=C3N(C12)C1=CC=2C(C3=CC(=CC=C3C2C=C1)N1C2=CC=CC=C2C=2C=CC=CC12)(C)C | 0 | CC1(C)c2cc(-n3c4ccccc4c4ccccc43)ccc2-c2ccc(-n3c4ccccc4c4ccccc43)cc21
743 | https://doi.org/10.1002/adom.202001027 |  | 504 | C1=CC=CC=2C3=CC=CC=C3N(C12)C1=CC=2C(C3=CC(=CC=C3C2C=C1)N1C2=CC=CC=C2C=2C=CC=CC12)(C)C | 0 | CC1(C)c2cc(-n3c4ccccc4c4ccccc43)ccc2-c2ccc(-n3c4ccccc4c4ccccc43)cc21
744 | https://doi.org/10.1002/adom.202001027 |  | 502 | C1=CC=CC=2C3=CC=CC=C3N(C12)C1=CC=2C(C3=CC(=CC=C3C2C=C1)N1C2=CC=CC=C2C=2C=CC=CC12)(C)C | 0 | CC1(C)c2cc(-n3c4ccccc4c4ccccc43)ccc2-c2ccc(-n3c4ccccc4c4ccccc43)cc21
56 | https://doi.org/10.1016/j.cej.2020.127748 | DCM | 439 | CC1(C2=CC=CC=C2C=2C=CC(=CC12)C1=C2C=CC=CC2=C(C2=CC=CC=C12)C1=CC=C(C#N)C=C1)C | 0 | CC1(C)c2ccccc2-c2ccc(-c3c4ccccc4c(-c4ccc(C#N)cc4)c4ccccc34)cc21 | ClCCl
832 | https://doi.org/10.1039/C9TC00346K | toluene | 643 | CC1(C)C2=CC=CC=C2N(C3=C(N=CC=C4)C4=NC=C3C#N)C5=C1C=CC=C5 | 1 | CC1(C)c2ccccc2N(c2c(C#N)cnc3cccnc23)c2ccccc21 | Cc1ccccc1
317 | https://doi.org/10.1039/C9TC02491C | toluene | 529 | C1(=CC=CC=C1)C1=NC(=NC(=N1)C1=CC=CC=C1)C=1C=C(C=C(C1)N1C=2C=CC=CC2C(C2=CC=CC=C12)(C)C)N1C=2C=CC=CC2C(C2=CC=CC=C12)(C)C | 0 | CC1(C)c2ccccc2N(c2cc(-c3nc(-c4ccccc4)nc(-c4ccccc4)n3)cc(N3c4ccccc4C(C)(C)c4ccccc43)c2)c2ccccc21 | Cc1ccccc1
91 | https://doi.org/10.1016/j.cej.2023.146326 | THF | 500 | C1=CC=CC=2C3=CC=CC=C3N(C12)C=1C=C(C=C(C1)N1C2=CC=CC=C2C=2C=CC=CC12)S(=O)(=O)C=1C=C(C=C(C1)N1C=2C=CC=CC2C(C2=CC=CC=C12)(C)C)N1C=2C=CC=CC2C(C2=CC=CC=C12)(C)C | 1 | CC1(C)c2ccccc2N(c2cc(N3c4ccccc4C(C)(C)c4ccccc43)cc(S(=O)(=O)c3cc(-n4c5ccccc5c5ccccc54)cc(-n4c5ccccc5c5ccccc54)c3)c2)c2ccccc21 | C1CCOC1
224 | https://doi.org/10.1016/j.cej.2022.138957 | THF | 450 | C1(=CC=CC=C1)N1C2=CC=CC=C2C=2C=C(C=CC12)S(=O)(=O)C=1C=C(C=C(C1)N1C=2C=CC=CC2C(C2=CC=CC=C12)(C)C)N1C=2C=CC=CC2C(C2=CC=CC=C12)(C)C | 1 | CC1(C)c2ccccc2N(c2cc(N3c4ccccc4C(C)(C)c4ccccc43)cc(S(=O)(=O)c3ccc4c(c3)c3ccccc3n4-c3ccccc3)c2)c2ccccc21 | C1CCOC1
359 | https://doi.org/10.1039/D2TC00017B | toluene | 652 | CC1(C2=CC=CC=C2N(C=2C=CC=CC12)C=1C=C2N=C3C4=C(C5=C(C3=NC2=CC1N1C=2C=CC=CC2C(C2=CC=CC=C12)(C)C)C=CC=N5)N=CC=C4)C | 0 | CC1(C)c2ccccc2N(c2cc3nc4c5cccnc5c5ncccc5c4nc3cc2N2c3ccccc3C(C)(C)c3ccccc32)c2ccccc21 | Cc1ccccc1
826 | https://doi.org/10.1002/adfm.201704927 | toluene | 522 | C1(=CC(=CC(=C1)C(=O)C1=CC=C(C=C1)N1C=2C=CC=CC2C(C2=CC=CC=C12)(C)C)C(=O)C1=CC=C(C=C1)N1C=2C=CC=CC2C(C2=CC=CC=C12)(C)C)C(=O)C1=CC=C(C=C1)N1C=2C=CC=CC2C(C2=CC=CC=C12)(C)C | 1 | CC1(C)c2ccccc2N(c2ccc(C(=O)c3cc(C(=O)c4ccc(N5c6ccccc6C(C)(C)c6ccccc65)cc4)cc(C(=O)c4ccc(N5c6ccccc6C(C)(C)c6ccccc65)cc4)c3)cc2)c2ccccc21 | Cc1ccccc1
822 | https://doi.org/10.1002/adom.201900727 | toluene | 508 | C=1(C=C(N2C1C1=CC=CC=C1CC2)C(=O)C2=CC=C(C=C2)N2C=1C=CC=CC1C(C1=CC=CC=C21)(C)C)C(=O)C2=CC=C(C=C2)N2C=1C=CC=CC1C(C1=CC=CC=C21)(C)C | 1 | CC1(C)c2ccccc2N(c2ccc(C(=O)c3cc(C(=O)c4ccc(N5c6ccccc6C(C)(C)c6ccccc65)cc4)n4c3-c3ccccc3CC4)cc2)c2ccccc21 | Cc1ccccc1
553 | https://doi.org/10.1039/C7TC04934J | THF | 535 | C1=CC=CC=2C3=CC=CC=C3N(C12)C=1C=C(C=C(C1)N1C2=CC=CC=C2C=2C=CC=CC12)C(=O)C1=CC=C(C=C1)N1C=2C=CC=CC2C(C2=CC=CC=C12)(C)C | 0 | CC1(C)c2ccccc2N(c2ccc(C(=O)c3cc(-n4c5ccccc5c5ccccc54)cc(-n4c5ccccc5c5ccccc54)c3)cc2)c2ccccc21 | C1CCOC1
554 | https://doi.org/10.1039/C7TC04934J | THF | 518 | C1=CC=CC=2C3=CC=CC=C3N(C12)C=1C=C(C=C(C1)N1C2=CC=CC=C2C=2C=CC=CC12)C(=O)C1=CC=C(C=C1)N1C=2C=CC=CC2C(C2=CC=CC=C12)(C)C | 0 | CC1(C)c2ccccc2N(c2ccc(C(=O)c3cc(-n4c5ccccc5c5ccccc54)cc(-n4c5ccccc5c5ccccc54)c3)cc2)c2ccccc21 | C1CCOC1
7 | https://doi.org/10.1016/j.dyepig.2021.109649 | toluene | 574 | CC1(C2=CC=CC=C2N(C=2C=CC=CC12)C1=CC=C(C=C1)C(=O)C1=CC=C(C=C1)S(=O)(=O)C1=CC=CC=C1)C | 0 | CC1(C)c2ccccc2N(c2ccc(C(=O)c3ccc(S(=O)(=O)c4ccccc4)cc3)cc2)c2ccccc21 | Cc1ccccc1
6 | https://doi.org/10.1016/j.dyepig.2021.109649 | toluene | 536 | CC1(C2=CC=CC=C2N(C=2C=CC=CC12)C1=CC=C(C=C1)C(=O)C1=CC=C(C=C1)SC1=CC=CC=C1)C | 0 | CC1(C)c2ccccc2N(c2ccc(C(=O)c3ccc(Sc4ccccc4)cc3)cc2)c2ccccc21 | Cc1ccccc1
907 | https://doi.org/10.1016/j.cej.2020.127418 | toluene | 504 | C12C3=CC(=CC=C3C(C=3C=CC=CC31)C=3C=CC=CC23)C(=O)C2=CC=C(C=C2)N2C=3C=CC=CC3C(C3=CC=CC=C23)(C)C | 1 | CC1(C)c2ccccc2N(c2ccc(C(=O)c3ccc4c(c3)C3c5ccccc5C4c4ccccc43)cc2)c2ccccc21 | Cc1ccccc1
817 | https://doi.org/10.1002/adom.202100970 | toluene | 514 | CC1(C2=CC=CC=C2N(C=2C=CC=CC12)C1=CC=C(C=C1)C(=O)C=1C=C2C=3C=C(C=CC3N(C2=CC1)C1=CC=CC=C1)N1C2=CC=CC=C2C=2C=CC=CC12)C | 1 | CC1(C)c2ccccc2N(c2ccc(C(=O)c3ccc4c(c3)c3cc(-n5c6ccccc6c6ccccc65)ccc3n4-c3ccccc3)cc2)c2ccccc21 | Cc1ccccc1
818 | https://doi.org/10.1002/adom.202100970 | toluene | 522 | CC1(C2=CC=CC=C2N(C=2C=CC=CC12)C1=CC=C(C=C1)C(=O)C1=CC=CC=C1)C | 1 | CC1(C)c2ccccc2N(c2ccc(C(=O)c3ccccc3)cc2)c2ccccc21 | Cc1ccccc1
269 | https://doi.org/10.1016/j.cej.2020.127418 | toluene | 498 | CC1(C2=CC=CC=C2N(C=2C=CC=CC12)C1=CC=C(C=C1)C(=O)C1=CC=CC=C1)C | 0 | CC1(C)c2ccccc2N(c2ccc(C(=O)c3ccccc3)cc2)c2ccccc21 | Cc1ccccc1
158 | https://doi.org/10.1016/j.dyepig.2023.111104 | toluene | 557 | C1(=C(C=CC=C1)C(=O)C1=CC=C(C=C1)N1C=2C=CC=CC2C(C2=CC=CC=C12)(C)C)C(=O)C1=CC=C(C=C1)N1C=2C=CC=CC2C(C2=CC=CC=C12)(C)C | 0 | CC1(C)c2ccccc2N(c2ccc(C(=O)c3ccccc3C(=O)c3ccc(N4c5ccccc5C(C)(C)c5ccccc54)cc3)cc2)c2ccccc21 | Cc1ccccc1
160 | https://doi.org/10.1016/j.dyepig.2023.111104 | Toluene | 526 | C1(=C(C=CC=C1)C(=O)C1=CC=C(C=C1)N1C=2C=CC=CC2C(C2=CC=CC=C12)(C)C)C1=C(C=CC=C1)C(=O)C1=CC=C(C=C1)N1C=2C=CC=CC2C(C2=CC=CC=C12)(C)C | 0 | CC1(C)c2ccccc2N(c2ccc(C(=O)c3ccccc3-c3ccccc3C(=O)c3ccc(N4c5ccccc5C(C)(C)c5ccccc54)cc3)cc2)c2ccccc21 | Cc1ccccc1
893 | https://doi.org/10.1016/j.dyepig.2019.108179 | toluene | 530 | CC1(C2=CC=CC=C2N(C=2C=CC=CC12)C1=CC=C(C=C1)C(=O)C1=CC=NC=C1)C | 1 | CC1(C)c2ccccc2N(c2ccc(C(=O)c3ccncc3)cc2)c2ccccc21 | Cc1ccccc1
347 | https://doi.org/10.1039/C8RA10658D | toluene | 434 | CC1(C2=CC=CC=C2N(C=2C3=C(C=CC12)C1=C(O3)C=CC=C1)C1=CC=C(C=C1)C1(C=3C=CC=CC3C(C3=CC=CC=C13)=O)C1=CC=CC=C1)C | 0 | CC1(C)c2ccccc2N(c2ccc(C3(c4ccccc4)c4ccccc4C(=O)c4ccccc43)cc2)c2c1ccc1c2oc2ccccc21 | Cc1ccccc1
708 | https://doi.org/10.1002/adom.201700145 | Cyclohexane | 625 | CC1(C2=CC=CC=C2N(C=2C=CC=CC12)C1=CC=C(C=C1)C1=C2C=CC=CC2=C(C2=NSN=C21)C2=CC=C(C=C2)N2C=1C=CC=CC1C(C1=CC=CC=C21)(C)C)C | 0 | CC1(C)c2ccccc2N(c2ccc(-c3c4ccccc4c(-c4ccc(N5c6ccccc6C(C)(C)c6ccccc65)cc4)c4nsnc34)cc2)c2ccccc21 | C1CCCCC1
711 | https://doi.org/10.1002/adom.201700145 | Tetrahydrofuran | 668 | CC1(C2=CC=CC=C2N(C=2C=CC=CC12)C1=CC=C(C=C1)C1=C2C=CC=CC2=C(C2=NSN=C21)C2=CC=C(C=C2)N2C=1C=CC=CC1C(C1=CC=CC=C21)(C)C)C | 0 | CC1(C)c2ccccc2N(c2ccc(-c3c4ccccc4c(-c4ccc(N5c6ccccc6C(C)(C)c6ccccc65)cc4)c4nsnc34)cc2)c2ccccc21 | C1CCOC1
709 | https://doi.org/10.1002/adom.201700145 | Toluene | 631 | CC1(C2=CC=CC=C2N(C=2C=CC=CC12)C1=CC=C(C=C1)C1=C2C=CC=CC2=C(C2=NSN=C21)C2=CC=C(C=C2)N2C=1C=CC=CC1C(C1=CC=CC=C21)(C)C)C | 0 | CC1(C)c2ccccc2N(c2ccc(-c3c4ccccc4c(-c4ccc(N5c6ccccc6C(C)(C)c6ccccc65)cc4)c4nsnc34)cc2)c2ccccc21 | Cc1ccccc1
710 | https://doi.org/10.1002/adom.201700145 | Chloroform | 663 | CC1(C2=CC=CC=C2N(C=2C=CC=CC12)C1=CC=C(C=C1)C1=C2C=CC=CC2=C(C2=NSN=C21)C2=CC=C(C=C2)N2C=1C=CC=CC1C(C1=CC=CC=C21)(C)C)C | 0 | CC1(C)c2ccccc2N(c2ccc(-c3c4ccccc4c(-c4ccc(N5c6ccccc6C(C)(C)c6ccccc65)cc4)c4nsnc34)cc2)c2ccccc21 | ClC(Cl)Cl
712 | https://doi.org/10.1002/adom.201700145 | Dichloromethane | 663 | CC1(C2=CC=CC=C2N(C=2C=CC=CC12)C1=CC=C(C=C1)C1=C2C=CC=CC2=C(C2=NSN=C21)C2=CC=C(C=C2)N2C=1C=CC=CC1C(C1=CC=CC=C21)(C)C)C | 0 | CC1(C)c2ccccc2N(c2ccc(-c3c4ccccc4c(-c4ccc(N5c6ccccc6C(C)(C)c6ccccc65)cc4)c4nsnc34)cc2)c2ccccc21 | ClCCl
460 | https://doi.org/10.1039/D1QM01303C | toluene | 480 | CC1(C2=CC=CC=C2N(C=2C=CC=CC12)C1=CC=C(C=C1)C1=CC(=NC(=C1)C1=CC=C(C#N)C=C1)C1=CC=C(C#N)C=C1)C | 0 | CC1(C)c2ccccc2N(c2ccc(-c3cc(-c4ccc(C#N)cc4)nc(-c4ccc(C#N)cc4)c3)cc2)c2ccccc21 | Cc1ccccc1
901 | https://doi.org/10.1016/j.dyepig.2021.109781 | toluene | 650 | C1=CC=CC=2C3=CC=CC=C3N(C12)C=1C=C(C=C(C1)N1C2=CC=CC=C2C=2C=CC=CC12)C1=CC=C(C2=NSN=C21)N2C=1C=CC=CC1C(C1=CC=CC=C21)(C)C | 1 | CC1(C)c2ccccc2N(c2ccc(-c3cc(-n4c5ccccc5c5ccccc54)cc(-n4c5ccccc5c5ccccc54)c3)c3nsnc23)c2ccccc21 | Cc1ccccc1
902 | https://doi.org/10.1016/j.dyepig.2021.109781 | toluene | 634 | C1=CC=CC=2C3=CC=CC=C3N(C12)C=1C=C(C=C(C1)N1C2=CC=CC=C2C=2C=CC=CC12)C1=CC=C(C2=NSN=C21)N2C=1C=CC=CC1C(C1=CC=CC=C21)(C)C | 1 | CC1(C)c2ccccc2N(c2ccc(-c3cc(-n4c5ccccc5c5ccccc54)cc(-n4c5ccccc5c5ccccc54)c3)c3nsnc23)c2ccccc21 | Cc1ccccc1
321 | https://doi.org/10.1039/D0TC02289F | toluene | 586 | CC1(C2=CC=CC=C2N(C=2C(=CC=CC12)C1=CC=CC=C1)C1=CC=C(C=C1)C1=CC=2C(C3=CC=CC=C3C(C2C=C1)=O)=O)C | 0 | CC1(C)c2ccccc2N(c2ccc(-c3ccc4c(c3)C(=O)c3ccccc3C4=O)cc2)c2c(-c3ccccc3)cccc21 | Cc1ccccc1
322 | https://doi.org/10.1039/D0TC02289F | toluene | 610 | CC1(C2=CC=CC=C2N(C=2C=CC=CC12)C1=CC=C(C=C1)C1=CC=2C(C3=CC=CC=C3C(C2C=C1)=O)=O)C | 0 | CC1(C)c2ccccc2N(c2ccc(-c3ccc4c(c3)C(=O)c3ccccc3C4=O)cc2)c2ccccc21 | Cc1ccccc1
170 | https://doi.org/10.1016/j.molstruc.2023.137236 | toluene | 604 | CC1(C2=CC=CC=C2N(C=2C=CC=CC12)C1=CC=C(C=C1)C1=CC2=C(C3=NC4=CC5=C(C=C4N=C3C3=C2C=CC=C3)N=C(C(=N5)C5=CC=CC=C5)C5=CC=CC=C5)C=C1)C | 1 | CC1(C)c2ccccc2N(c2ccc(-c3ccc4c(c3)c3ccccc3c3nc5cc6nc(-c7ccccc7)c(-c7ccccc7)nc6cc5nc43)cc2)c2ccccc21 | Cc1ccccc1
234 | https://doi.org/10.1016/j.dyepig.2019.107775 | toluene | 514 | CC1(C2=CC=CC=C2N(C=2C=CC=CC12)C1=CC=C(C=C1)C1=C(C#N)C(=CN=C1)C1=CC=C(C=C1)N1C=2C=CC=CC2C(C2=CC=CC=C12)(C)C)C | 0 | CC1(C)c2ccccc2N(c2ccc(-c3cncc(-c4ccc(N5c6ccccc6C(C)(C)c6ccccc65)cc4)c3C#N)cc2)c2ccccc21 | Cc1ccccc1
394 | https://doi.org/10.1039/D4QO01751J | toluene | 424 | CC1(C2=CC=CC=C2N(C2=CC=C3C(=C12)C=CC(=C3)C#N)C3=CC=C(C=C3)C3=NC1=C(N3C3=CC=CC=C3)C3=CC=CC=C3C=3C=CC=CC31)C | 0 | CC1(C)c2ccccc2N(c2ccc(-c3nc4c5ccccc5c5ccccc5c4n3-c3ccccc3)cc2)c2ccc3cc(C#N)ccc3c21 | Cc1ccccc1
424 | https://doi.org/10.1039/D4TC00801D | toluene | 525 | CC1(C2=CC=CC=C2N(C=2C=CC=CC12)C1=CC=C(C=C1)C1=NC=2C(=C3C=CC=NC3=C3N=CC=CC23)N=C1C1=CC=C(C=C1)N1C=2C=CC=CC2C(C2=CC=CC=C12)(C)C)C | 1 | CC1(C)c2ccccc2N(c2ccc(-c3nc4c5cccnc5c5ncccc5c4nc3-c3ccc(N4c5ccccc5C(C)(C)c5ccccc54)cc3)cc2)c2ccccc21 | Cc1ccccc1
843 | https://doi.org/10.1039/D0RA01925A | toluene | 468 | CC1(C)C2=CC=CC=C2N(C3=CC=C(C4=NN=C5N4C6=NN=C(C(C=C7)=CC=C7N8C9=C(C=CC=C9)C(C)(C)C%10=CC=CC=C8%10)N6C%11=NN=C(C(C=C%12)=CC=C%12N%13C%14=C(C=CC=C%14)C(C)(C)C%15=CC=CC=C%13%15)N5%11)C=C3)C%16=C1C=CC=C%16 | 1 | CC1(C)c2ccccc2N(c2ccc(-c3nnc4n3c3nnc(-c5ccc(N6c7ccccc7C(C)(C)c7ccccc76)cc5)n3c3nnc(-c5ccc(N6c7ccccc7C(C)(C)c7ccccc76)cc5)n43)cc2)c2ccccc21 | Cc1ccccc1
392 | https://doi.org/10.1039/D4QO01751J | toluene | 428 | C1(=CC=CC=C1)N(C1=CC=C(C=C1)N1C2=CC=C3C(=C2C(C2=CC=CC=C12)(C)C)C=CC(=C3)C#N)C3=CC=CC=C3 | 1 | CC1(C)c2ccccc2N(c2ccc(N(c3ccccc3)c3ccccc3)cc2)c2ccc3cc(C#N)ccc3c21 | Cc1ccccc1
101 | https://doi.org/10.1016/j.dyepig.2017.02.035 | toluene | 603 | C1(=CC=CC=C1)C1=NC2=C(C=CC(=C2N=C1C1=CC=CC=C1)N1C=2C=CC=CC2C(C2=CC=CC=C12)(C)C)N1C=2C=CC=CC2C(C2=CC=CC=C12)(C)C | 0 | CC1(C)c2ccccc2N(c2ccc(N3c4ccccc4C(C)(C)c4ccccc43)c3nc(-c4ccccc4)c(-c4ccccc4)nc23)c2ccccc21 | Cc1ccccc1
175 | https://doi.org/10.1016/j.dyepig.2021.109580 | toluene | 644 | CC1(C2=CC=CC=C2N(C=2C=CC=CC12)C1=C2N=C3C4=C(C5=C(C3=NC2=C(C=C1)N1C=2C=CC=CC2C(C2=CC=CC=C12)(C)C)C=CC=C5)C=CC=C4)C | 0 | CC1(C)c2ccccc2N(c2ccc(N3c4ccccc4C(C)(C)c4ccccc43)c3nc4c5ccccc5c5ccccc5c4nc23)c2ccccc21 | Cc1ccccc1
360 | https://doi.org/10.1039/D2TC00017B | toluene | 669 | CC1(C2=CC=CC=C2N(C=2C=CC=CC12)C1=C2N=C3C4=C(C5=C(C3=NC2=C(C=C1)N1C=2C=CC=CC2C(C2=CC=CC=C12)(C)C)C=CC=N5)N=CC=C4)C | 0 | CC1(C)c2ccccc2N(c2ccc(N3c4ccccc4C(C)(C)c4ccccc43)c3nc4c5cccnc5c5ncccc5c4nc23)c2ccccc21 | Cc1ccccc1
297 | https://doi.org/10.1039/C7TC00025A | toluene | 638 | CC1(C2=CC=CC=C2N(C=2C=CC=CC12)C1=CC=C(C2=NSN=C21)N2C=1C=CC=CC1C(C1=CC=CC=C21)(C)C)C | 0 | CC1(C)c2ccccc2N(c2ccc(N3c4ccccc4C(C)(C)c4ccccc43)c3nsnc23)c2ccccc21 | Cc1ccccc1
393 | https://doi.org/10.1039/D4QO01751J | toluene | 422 | C1=CC=CC=2C3=CC=CC=C3N(C12)C1=CC=C(C=C1)N1C2=CC=C3C(=C2C(C2=CC=CC=C12)(C)C)C=CC(=C3)C#N | 0 | CC1(C)c2ccccc2N(c2ccc(-n3c4ccccc4c4ccccc43)cc2)c2ccc3cc(C#N)ccc3c21 | Cc1ccccc1
254 | https://doi.org/10.1016/j.orgel.2021.106411 | THF | 496 | C1=CC=CC=2C3=CC=CC=C3N(C12)C=1C=C(C=C(C1)N1C2=CC=CC=C2C=2C=CC=CC12)S(=O)(=O)C1=CC=C(C=C1)N1C=2C=CC=CC2C(C2=CC=CC=C12)(C)C | 0 | CC1(C)c2ccccc2N(c2ccc(S(=O)(=O)c3cc(-n4c5ccccc5c5ccccc54)cc(-n4c5ccccc5c5ccccc54)c3)cc2)c2ccccc21 | C1CCOC1
766 | https://doi.org/10.1002/adom.201700334 |  | 504 | CC1(C2=CC=CC=C2N(C=2C=CC=CC12)C1=CC=C(C=C1)S(=O)(=O)C1=CC=C(C=C1)S(=O)(=O)C1=CC=C(C=C1)N1C=2C=CC=CC2C(C2=CC=CC=C12)(C)C)C | 0 | CC1(C)c2ccccc2N(c2ccc(S(=O)(=O)c3ccc(S(=O)(=O)c4ccc(N5c6ccccc6C(C)(C)c6ccccc65)cc4)cc3)cc2)c2ccccc21
767 | https://doi.org/10.1002/adom.201700334 |  | 521 | CC1(C2=CC=CC=C2N(C=2C=CC=CC12)C1=CC=C(C=C1)S(=O)(=O)C1=CC=C(C=C1)S(=O)(=O)C1=CC=C(C=C1)N1C=2C=CC=CC2C(C2=CC=CC=C12)(C)C)C | 0 | CC1(C)c2ccccc2N(c2ccc(S(=O)(=O)c3ccc(S(=O)(=O)c4ccc(N5c6ccccc6C(C)(C)c6ccccc65)cc4)cc3)cc2)c2ccccc21
768 | https://doi.org/10.1002/adom.201700334 |  | 490 | CC1(C2=CC=CC=C2N(C=2C=CC=CC12)C1=CC=C(C=C1)S(=O)(=O)C1=CC=C(C=C1)S(=O)(=O)C1=CC=C(C=C1)N1C=2C=CC=CC2C(C2=CC=CC=C12)(C)C)C | 0 | CC1(C)c2ccccc2N(c2ccc(S(=O)(=O)c3ccc(S(=O)(=O)c4ccc(N5c6ccccc6C(C)(C)c6ccccc65)cc4)cc3)cc2)c2ccccc21
288 | https://doi.org/10.1016/j.dyepig.2020.108781 | THF | 475 | CC1(C2=CC=CC=C2N(C=2C=CC=CC12)C1=CC=C(C=C1)S(=O)(=O)C=1C=CC=2N(C3=CC=CC=C3C2C1)C1=CC=CC=C1)C | 1 | CC1(C)c2ccccc2N(c2ccc(S(=O)(=O)c3ccc4c(c3)c3ccccc3n4-c3ccccc3)cc2)c2ccccc21 | C1CCOC1
580 | https://doi.org/10.1039/C9TC03582F | toluene | 452 | CC1(C2=CC=CC=C2N(C=2C=CC=CC12)C1=CC=C(C=C1)S(=O)(=O)C1=CC=CC=C1)C | 0 | CC1(C)c2ccccc2N(c2ccc(S(=O)(=O)c3ccccc3)cc2)c2ccccc21 | Cc1ccccc1
909 | https://doi.org/10.1016/j.orgel.2021.106245 | toluene | 579 | CC1(C2=CC=CC=C2N(C=2C=CC=CC12)C1=CC=C(C=C1)SC1=CC=2C(C3=CC=CC=C3C(C2C=C1)=O)=O)C | 1 | CC1(C)c2ccccc2N(c2ccc(Sc3ccc4c(c3)C(=O)c3ccccc3C4=O)cc2)c2ccccc21 | Cc1ccccc1
898 | https://doi.org/10.1016/j.mtchem.2021.100645 | toluene | 508 | CC1(C2=CC=CC=C2N(C=2C=CC=CC12)C1=CC=CC=2C(C3=CC=C(C=C3N(C12)C1=CC=C(C=C1)C(F)(F)F)N1C=2C=CC=CC2C(C2=CC=CC=C12)(C)C)=O)C | 1 | CC1(C)c2ccccc2N(c2ccc3c(=O)c4cccc(N5c6ccccc6C(C)(C)c6ccccc65)c4n(-c4ccc(C(F)(F)F)cc4)c3c2)c2ccccc21 | Cc1ccccc1
133 | https://doi.org/10.1016/j.orgel.2022.106657 | hexane | 590 | CC1(C2=CC=CC=C2N(C=2C=CC=CC12)C1=CC=2C(C3=CC=CC=C3C(C2C=C1)=O)=O)C | 0 | CC1(C)c2ccccc2N(c2ccc3c(c2)C(=O)c2ccccc2C3=O)c2ccccc21 | CCCCCC
134 | https://doi.org/10.1016/j.orgel.2022.106657 | chloroform | 593 | CC1(C2=CC=CC=C2N(C=2C=CC=CC12)C1=CC=2C(C3=CC=CC=C3C(C2C=C1)=O)=O)C | 0 | CC1(C)c2ccccc2N(c2ccc3c(c2)C(=O)c2ccccc2C3=O)c2ccccc21 | ClC(Cl)Cl
135 | https://doi.org/10.1016/j.orgel.2022.106657 | DCM | 609 | CC1(C2=CC=CC=C2N(C=2C=CC=CC12)C1=CC=2C(C3=CC=CC=C3C(C2C=C1)=O)=O)C | 0 | CC1(C)c2ccccc2N(c2ccc3c(c2)C(=O)c2ccccc2C3=O)c2ccccc21 | ClCCl
136 | https://doi.org/10.1016/j.orgel.2022.106657 | MeOH | 594 | CC1(C2=CC=CC=C2N(C=2C=CC=CC12)C1=CC=2C(C3=CC=CC=C3C(C2C=C1)=O)=O)C | 0 | CC1(C)c2ccccc2N(c2ccc3c(c2)C(=O)c2ccccc2C3=O)c2ccccc21 | CO
836 | https://doi.org/10.1039/D0TC01612H | toluene | 510 | CC1(C2=CC=CC=C2N(C3=C1C=C(C=C3)N4C5=C(C=CC=C5)C(C)(C6=CC=CC=C46)C)C7=CC=C(C8=NC(C9=CC=CC=C9)=NC(C%10=CC=CC=C%10)=N8)C=C7)C | 1 | CC1(C)c2ccccc2N(c2ccc3c(c2)C(C)(C)c2ccccc2N3c2ccc(-c3nc(-c4ccccc4)nc(-c4ccccc4)n3)cc2)c2ccccc21 | Cc1ccccc1
835 | https://doi.org/10.1039/D0TC01612H | toluene | 481 | CC1(C)C2=CC=CC=C2N(C3=CC=C(S(C4=CC=C(N(C5=C6C=C(N7C8=C(C(C)(C)C9=CC=CC=C79)C=CC=C8)C=C5)C%10=CC=CC=C%10C6(C)C)C=C4)(=O)=O)C=C3)C%11=C1C=C(N%12C%13=C(C(C)(C)C%14=CC=CC=C%12%14)C=CC=C%13)C=C%11 | 1 | CC1(C)c2ccccc2N(c2ccc3c(c2)C(C)(C)c2ccccc2N3c2ccc(S(=O)(=O)c3ccc(N4c5ccccc5C(C)(C)c5cc(N6c7ccccc7C(C)(C)c7ccccc76)ccc54)cc3)cc2)c2ccccc21 | Cc1ccccc1
338 | https://doi.org/10.1039/D3TC02824K | toluene | 578 | CC1(C2=CC=CC=C2N(C=2C=CC=CC12)C1=CC2=C(C3=NC4=CC(=C(C=C4N=C3C3=C2C=C(C=C3)N3C=2C=CC=CC2C(C2=CC=CC=C32)(C)C)F)F)C=C1)C | 1 | CC1(C)c2ccccc2N(c2ccc3c(c2)c2cc(N4c5ccccc5C(C)(C)c5ccccc54)ccc2c2nc4cc(F)c(F)cc4nc32)c2ccccc21 | Cc1ccccc1
339 | https://doi.org/10.1039/D3TC02824K | toluene | 593 | CC1(C2=CC=CC=C2N(C=2C=CC=CC12)C1=CC2=C(C3=NC4=CC(=C(C=C4N=C3C3=C2C=C(C=C3)N3C=2C=CC=CC2C(C2=CC=CC=C32)(C)C)N3C=2C=CC=CC2C2(C4=CC=CC=C4C=4C=CC=CC24)C2=CC=CC=C32)F)C=C1)C | 1 | CC1(C)c2ccccc2N(c2ccc3c(c2)c2cc(N4c5ccccc5C(C)(C)c5ccccc54)ccc2c2nc4cc(N5c6ccccc6C6(c7ccccc7-c7ccccc76)c6ccccc65)c(F)cc4nc32)c2ccccc21 | Cc1ccccc1
385 | https://doi.org/10.1039/D0TC03965A | toluene | 565 | CC1(C2=CC=CC=C2N(C=2C=CC=CC12)C1=CC2=C(C=3N=C4C(=NC3C3=C2C=C(C=C3)N3C=2C=CC=CC2C(C2=CC=CC=C32)(C)C)N=C(C=C4)N4C=3C=CC=CC3C(C3=CC=CC=C43)(C)C)C=C1)C | 0 | CC1(C)c2ccccc2N(c2ccc3c(c2)c2cc(N4c5ccccc5C(C)(C)c5ccccc54)ccc2c2nc4nc(N5c6ccccc6C(C)(C)c6ccccc65)ccc4nc32)c2ccccc21 | Cc1ccccc1
260 | https://doi.org/10.1016/j.jphotochem.2024.115922 | toluene | 610 | CC1(C2=CC=CC=C2N(C=2C=CC=CC12)C1=CC=C2C(C=3C(=NC=4C=CC=CC4C3)C2=C1)=O)C | 1 | CC1(C)c2ccccc2N(c2ccc3c(c2)-c2nc4ccccc4cc2C3=O)c2ccccc21 | Cc1ccccc1
280 | https://doi.org/10.1016/j.cej.2021.133078 | toluene | 478 | C1=CC=CC=2C3=CC=CC=C3C(C12)(C=1C=CC=2OC=3C=CC=C4OC=5C=C(C=CC5B(C34)C2C1)N1C=2C=CC=CC2C(C2=CC=CC=C12)(C)C)C=1C=CC=2OC=3C=CC=C4OC=5C=C(C=CC5B(C34)C2C1)N1C=2C=CC=CC2C(C2=CC=CC=C12)(C)C | 1 | CC1(C)c2ccccc2N(c2ccc3c(c2)Oc2cccc4c2B3c2cc(C3(c5ccc6c(c5)B5c7ccc(N8c9ccccc9C(C)(C)c9ccccc98)cc7Oc7cccc(c75)O6)c5ccccc5-c5ccccc53)ccc2O4)c2ccccc21 | Cc1ccccc1
769 | https://doi.org/10.1002/adfm.201908839 |  | 628 | CC1(C2=CC=CC=C2N(C=2C=CC=CC12)C1=C2C=CC=C3C2=C(C=C1)C1=NC2=CC(=C(C=C2N=C13)C#N)C#N)C | 0 | CC1(C)c2ccccc2N(c2ccc3c4c(cccc24)-c2nc4cc(C#N)c(C#N)cc4nc2-3)c2ccccc21
467 | https://doi.org/10.1039/D2TC04403J | toluene | 542 | CC1(C2=CC=CC=C2N(C=2C=CC=CC12)C=1C=C2N=C3CCCCC3=NC2=CC1)C | 0 | CC1(C)c2ccccc2N(c2ccc3nc4c(nc3c2)CCCC4)c2ccccc21 | Cc1ccccc1
345 | https://doi.org/10.1039/D0TC00960A | toluene | 618 | CC1(C2=CC=CC=C2N(C=2C=CC=CC12)C=1C=C2N=C3C4=C(C5=C(C3=NC2=CC1)C=C(C=C5)C#N)C=CC(=C4)C#N)C | 0 | CC1(C)c2ccccc2N(c2ccc3nc4c5cc(C#N)ccc5c5ccc(C#N)cc5c4nc3c2)c2ccccc21 | Cc1ccccc1
177 | https://doi.org/10.1016/j.dyepig.2021.109580 | toluene | 578 | CC1(C2=CC=CC=C2N(C=2C=CC=CC12)C=1C=C2N=C3C4=C(C5=C(C3=NC2=CC1)C=CC=C5)C=CC=C4)C | 0 | CC1(C)c2ccccc2N(c2ccc3nc4c5ccccc5c5ccccc5c4nc3c2)c2ccccc21 | Cc1ccccc1
334 | https://doi.org/10.1039/D0TC01995J | toluene | 567 | CC1(C2=CC=CC=C2N(C=2C=CC=CC12)C=1C=C2N=C3C4=C(C5=C(C3=NC2=CC1)C=CC=C5)C=CC=C4)C | 0 | CC1(C)c2ccccc2N(c2ccc3nc4c5ccccc5c5ccccc5c4nc3c2)c2ccccc21 | Cc1ccccc1
493 | https://doi.org/10.1039/D3TC02352D | PhMe | 595 | CC1(C2=CC=CC=C2N(C=2C=CC=CC12)C=1C=C2N=C3C4=C(C5=C(C3=NC2=CC1)C=CC=C5)C=CC=C4)C | 0 | CC1(C)c2ccccc2N(c2ccc3nc4c5ccccc5c5ccccc5c4nc3c2)c2ccccc21 | Cc1ccccc1
494 | https://doi.org/10.1039/D3TC02352D | PhMe | 568 | CC1(C2=CC=CC=C2N(C=2C=CC=CC12)C=1C=C2N=C3C4=C(C5=C(C3=NC2=CC1)C=CC=C5)C=CC=C4)C | 0 | CC1(C)c2ccccc2N(c2ccc3nc4c5ccccc5c5ccccc5c4nc3c2)c2ccccc21 | Cc1ccccc1
497 | https://doi.org/10.1039/D3TC02352D | PhMe | 630 | CC1(C2=CC=CC=C2N(C=2C=CC=CC12)C=1C=C2N=C3C4=C(C5=C(C3=NC2=CC1)C=CC=N5)N=CC=C4)C | 0 | CC1(C)c2ccccc2N(c2ccc3nc4c5cccnc5c5ncccc5c4nc3c2)c2ccccc21 | Cc1ccccc1
498 | https://doi.org/10.1039/D3TC02352D | PhMe | 586 | CC1(C2=CC=CC=C2N(C=2C=CC=CC12)C=1C=C2N=C3C4=C(C5=C(C3=NC2=CC1)C=CC=N5)N=CC=C4)C | 0 | CC1(C)c2ccccc2N(c2ccc3nc4c5cccnc5c5ncccc5c4nc3c2)c2ccccc21 | Cc1ccccc1
176 | https://doi.org/10.1016/j.dyepig.2021.109580 | toluene | 632 | CC1(C2=CC=CC=C2N(C=2C=CC=CC12)C1=C2N=C3C4=C(C5=C(C3=NC2=CC=C1)C=CC=C5)C=CC=C4)C | 0 | CC1(C)c2ccccc2N(c2cccc3nc4c5ccccc5c5ccccc5c4nc23)c2ccccc21 | Cc1ccccc1
335 | https://doi.org/10.1039/D0TC01995J | toluene | 620 | CC1(C2=CC=CC=C2N(C=2C=CC=CC12)C1=C2N=C3C4=C(C5=C(C3=NC2=CC=C1)C=CC=C5)C=CC=C4)C | 0 | CC1(C)c2ccccc2N(c2cccc3nc4c5ccccc5c5ccccc5c4nc23)c2ccccc21 | Cc1ccccc1
450 | https://doi.org/10.1039/C8TC06081A | toluene | 583 | CC1(C=2C=CC=CC2N(C=2C=C3C(=CC12)NC1=CC=CC=C13)C1=CC=CC=C1)C | 0 | CC1(C)c2ccccc2N(c2ccccc2)c2cc3c(cc21)[nH]c1ccccc13 | Cc1ccccc1
831 | https://doi.org/10.1039/C9TC00346K | toluene | 556 | CC1(C)C2=CC=CC=C2N(C3=C(N=CC=C4)C4=NC=C3)C5=C1C=CC=C5 | 1 | CC1(C)c2ccccc2N(c2ccnc3cccnc23)c2ccccc21 | Cc1ccccc1
386 | https://doi.org/10.1039/D0TC03965A | toluene | 611 | CC1(C2=CC=CC=C2N(C=2C=CC=CC12)C1=CC2=C(C=3N=C4C(=NC3C3=C2C=C(C=C3)N3C=2C=CC=CC2C(C2=CC=CC=C32)(C)C)N=CC(=C4)N4C=3C=CC=CC3C(C3=CC=CC=C43)(C)C)C=C1)C | 0 | CC1(C)c2ccccc2N(c2cnc3nc4c5ccc(N6c7ccccc7C(C)(C)c7ccccc76)cc5c5cc(N6c7ccccc7C(C)(C)c7ccccc76)ccc5c4nc3c2)c2ccccc21 | Cc1ccccc1
495 | https://doi.org/10.1039/D3TC02352D | PhMe | 645 | CC1(C2=CC=CC=C2N(C=2C=CC=CC12)C1=CC=2C(=NC=3C4=C(C5=C(C3N2)C=CC=C5)C=CC=C4)N=C1)C | 0 | CC1(C)c2ccccc2N(c2cnc3nc4c5ccccc5c5ccccc5c4nc3c2)c2ccccc21 | Cc1ccccc1
496 | https://doi.org/10.1039/D3TC02352D | PhMe | 601 | CC1(C2=CC=CC=C2N(C=2C=CC=CC12)C1=CC=2C(=NC=3C4=C(C5=C(C3N2)C=CC=C5)C=CC=C4)N=C1)C | 0 | CC1(C)c2ccccc2N(c2cnc3nc4c5ccccc5c5ccccc5c4nc3c2)c2ccccc21 | Cc1ccccc1
499 | https://doi.org/10.1039/D3TC02352D | PhMe | 672 | CC1(C2=CC=CC=C2N(C=2C=CC=CC12)C1=CC=2C(=NC=3C(=C4C=CC=NC4=C4N=CC=CC34)N2)N=C1)C | 0 | CC1(C)c2ccccc2N(c2cnc3nc4c5cccnc5c5ncccc5c4nc3c2)c2ccccc21 | Cc1ccccc1
500 | https://doi.org/10.1039/D3TC02352D | PhMe | 606 | CC1(C2=CC=CC=C2N(C=2C=CC=CC12)C1=CC=2C(=NC=3C(=C4C=CC=NC4=C4N=CC=CC34)N2)N=C1)C | 0 | CC1(C)c2ccccc2N(c2cnc3nc4c5cccnc5c5ncccc5c4nc3c2)c2ccccc21 | Cc1ccccc1
247 | https://doi.org/10.1016/j.optmat.2019.05.040 | toluene | 461 | CC1(C2=CC=CC=C2NC=2C=CC=C(C12)C1=CC=C(C=C1)C=1OC(=NN1)C1=CC=C(C=C1)C1=CC=CC=2NC3=CC=CC=C3C(C12)(C)C)C | 0 | CC1(C)c2ccccc2Nc2cccc(-c3ccc(-c4nnc(-c5ccc(-c6cccc7c6C(C)(C)c6ccccc6N7)cc5)o4)cc3)c21 | Cc1ccccc1
906 | https://doi.org/10.1016/j.optmat.2019.05.040 | toluene | 460 | C1=CC=CC=2C3=CC=CC=C3N(C12)C1=CC=C(C=C1)C=1OC(=NN1)C1=CC=C(C=C1)C1=CC=CC=2NC3=CC=CC=C3C(C12)(C)C | 1 | CC1(C)c2ccccc2Nc2cccc(-c3ccc(-c4nnc(-c5ccc(-n6c7ccccc7c7ccccc76)cc5)o4)cc3)c21 | Cc1ccccc1
639 | https://doi.org/10.1039/D0TC03136D | THF | 482 | C1(=CC=CC=C1)C(=C(C1=CC=CC=C1)C1=CC=CC=C1)C1=CC=C(C=C1)B1OC(C)(C)C(C)(C)O1 | 0 | CC1(C)OB(c2ccc(C(=C(c3ccccc3)c3ccccc3)c3ccccc3)cc2)OC1(C)C | C1CCOC1
537 | https://doi.org/10.1039/D2TC01406H | toluene | 432 | C1(=CC=CC=C1)N1C2=CC=CC=C2C=2C=C(C=CC12)C1=CC=C(C=C1)C1=C2C=CC=CC2=C(C2=CC=CC=C12)C1=CC=C(C=C1)B1OC(C)(C)C(C)(C)O1 | 0 | CC1(C)OB(c2ccc(-c3c4ccccc4c(-c4ccc(-c5ccc6c(c5)c5ccccc5n6-c5ccccc5)cc4)c4ccccc34)cc2)OC1(C)C | Cc1ccccc1
538 | https://doi.org/10.1039/D2TC01406H | toluene | 432 | C1(=CC=CC=C1)N1C2=CC=CC=C2C=2C=C(C=CC12)C1=CC=C(C=C1)C1=C2C=CC=CC2=C(C2=CC=CC=C12)C1=CC=C(C=C1)B1OC(C)(C)C(C)(C)O1 | 0 | CC1(C)OB(c2ccc(-c3c4ccccc4c(-c4ccc(-c5ccc6c(c5)c5ccccc5n6-c5ccccc5)cc4)c4ccccc34)cc2)OC1(C)C | Cc1ccccc1
727 | https://doi.org/10.1002/adfm.202002064 | Hexane | 536 | FC(C1=C(C(=CC=C1)C(F)(F)F)B(C1=CC(=C(C(=C1)C)N1C2=CC=CC=C2OC=2C=CC=CC12)C)C1=C(C=CC=C1C(F)(F)F)C(F)(F)F)(F)F | 0 | Cc1cc(B(c2c(C(F)(F)F)cccc2C(F)(F)F)c2c(C(F)(F)F)cccc2C(F)(F)F)cc(C)c1N1c2ccccc2Oc2ccccc21 | CCCCCC
578 | https://doi.org/10.1039/C9TC06497D | toluene | 546 | ClC1=NC(=NC(=N1)C1=CC=C(C=C1)B(C1=C(C=C(C=C1C)C)C)C1=C(C=C(C=C1C)C)C)C1=CC=CC=C1 | 0 | Cc1cc(C)c(B(c2ccc(-c3nc(Cl)nc(-c4ccccc4)n3)cc2)c2c(C)cc(C)cc2C)c(C)c1 | Cc1ccccc1
579 | https://doi.org/10.1039/C9TC06497D | toluene | 533 | ClC1=NC(=NC(=N1)C1=CC=C(C=C1)B(C1=C(C=C(C=C1C)C)C)C1=C(C=C(C=C1C)C)C)C1=CC=CC=C1 | 0 | Cc1cc(C)c(B(c2ccc(-c3nc(Cl)nc(-c4ccccc4)n3)cc2)c2c(C)cc(C)cc2C)c(C)c1 | Cc1ccccc1
597 | https://doi.org/10.1039/D4TC05314A | toluene | 401 | C1(=C(C(=CC(=C1)C)C)B(C=1C=CC=2N3C4=C(C=CC=C4C(C2C1)(C1=CC=CC=C1)C1=CC=CC=C1)C=1C=CC=CC13)C1=C(C=C(C=C1C)C)C)C | 0 | Cc1cc(C)c(B(c2ccc3c(c2)C(c2ccccc2)(c2ccccc2)c2cccc4c5ccccc5n-3c24)c2c(C)cc(C)cc2C)c(C)c1 | Cc1ccccc1
598 | https://doi.org/10.1039/D4TC05314A | toluene | 473 | C1(=C(C(=CC(=C1)C)C)B(C=1C=2N3C4=C(C=CC=C4C(C2C=CC1)(C1=CC=CC=C1)C1=CC=CC=C1)C=1C=CC=CC13)C1=C(C=C(C=C1C)C)C)C | 0 | Cc1cc(C)c(B(c2cccc3c2-n2c4ccccc4c4cccc(c42)C3(c2ccccc2)c2ccccc2)c2c(C)cc(C)cc2C)c(C)c1 | Cc1ccccc1
862 | https://doi.org/10.1039/C5CC00307E | toluene | 443 | CC(C)C1=CC(C(C)C)=C(B2C3=C(C=CC=C3)OC4=C2C=CC(N(C5=C6C=C(C)C=C5C)C7=C6C=C(C)C=C7C)=C4)C(C(C)C)=C1 | 1 | Cc1cc(C)c2c(c1)c1cc(C)cc(C)c1n2-c1ccc2c(c1)Oc1ccccc1B2c1c(C(C)C)cc(C(C)C)cc1C(C)C | Cc1ccccc1
810 | https://doi.org/10.1002/chem.202000926 | toluene | 414 | CC=1C=C(C=C(C1C1=NC(=NC(=N1)C1=CC=CC=C1)C1=CC=CC=C1)C)N1C2=CC=CC=C2C=2C=CC=CC12 | 1 | Cc1cc(-n2c3ccccc3c3ccccc32)cc(C)c1-c1nc(-c2ccccc2)nc(-c2ccccc2)n1 | Cc1ccccc1
68 | https://doi.org/10.1016/j.jlumin.2022.118926 | toluene | 407 | C1=CC=CC=2C3=CC=CC=C3N(C12)C1=CC(=C(C=C1)C1=CC2=C3C=CC=CC3=C(C=C2C=2C=CC=CC12)C1=CC=C(C#N)C=C1)C | 0 | Cc1cc(-n2c3ccccc3c3ccccc32)ccc1-c1cc2c3ccccc3c(-c3ccc(C#N)cc3)cc2c2ccccc12 | Cc1ccccc1
437 | https://doi.org/10.1039/D1QM01625C | THF | 534 | C1=CC=CC=2C3=CC=CC=C3N(C12)C1=CC(=C(C=C1)C1=C(C=C(C=C1)N1C2=CC=CC=C2C=2C=C(C=CC12)C(=O)C1=CC=C(C=C1)N1C=2C=CC=CC2C(C2=CC=CC=C12)(C)C)C)C | 0 | Cc1cc(-n2c3ccccc3c3ccccc32)ccc1-c1ccc(-n2c3ccccc3c3cc(C(=O)c4ccc(N5c6ccccc6C(C)(C)c6ccccc65)cc4)ccc32)cc1C | C1CCOC1
434 | https://doi.org/10.1039/D1QM01625C | THF | 575 | C1=CC=CC=2OC3=CC=CC=C3N(C12)C1=CC=C(C=C1)C(=O)C=1C=CC=2N(C3=CC=CC=C3C2C1)C1=CC(=C(C=C1)C1=C(C=C(C=C1)N1C2=CC=CC=C2C=2C=CC=CC12)C)C | 0 | Cc1cc(-n2c3ccccc3c3ccccc32)ccc1-c1ccc(-n2c3ccccc3c3cc(C(=O)c4ccc(N5c6ccccc6Oc6ccccc65)cc4)ccc32)cc1C | C1CCOC1
644 | https://doi.org/10.1039/C9TC05917B | toluene | 382 | CC1(C2=CC=CC=C2N(C=2C=CC=CC12)C1=CC(=C(C=C1C)N1C2=CC=CC=C2S(C=2C=CC=CC12)(=O)=O)C)C | 1 | Cc1cc(N2c3ccccc3S(=O)(=O)c3ccccc32)c(C)cc1N1c2ccccc2C(C)(C)c2ccccc21 | Cc1ccccc1
599 | https://doi.org/10.1039/C9CP05907E | toluene | 535 | CC1=C(C=CC(=C1)N1C2=CC=CC=C2SC=2C=CC=CC12)C1=NC=NC(=C1)C1=C(C=C(C=C1)N1C2=CC=CC=C2SC=2C=CC=CC12)C | 0 | Cc1cc(N2c3ccccc3Sc3ccccc32)ccc1-c1cc(-c2ccc(N3c4ccccc4Sc4ccccc43)cc2C)ncn1 | Cc1ccccc1
600 | https://doi.org/10.1039/C9CP05907E | toluene | 525 | CC1=C(C=CC(=C1)N1C2=CC=CC=C2SC=2C=CC=CC12)C1=NC=NC(=C1)C1=C(C=C(C=C1)N1C2=CC=CC=C2SC=2C=CC=CC12)C | 0 | Cc1cc(N2c3ccccc3Sc3ccccc32)ccc1-c1cc(-c2ccc(N3c4ccccc4Sc4ccccc43)cc2C)ncn1 | Cc1ccccc1
849 | https://doi.org/10.1039/D4TC00606B | toluene | 517 | CC1=C(C=CC(N2C3=C(SC4=CC=CC=C24)C=CC=C3)=C1)C(N5C6=NN=C(N76)C8=C(C)C=C(N9C%10=C(SC%11=CC=CC=C9%11)C=CC=C%10)C=C8)=NN=C5N%12C7=NN=C%12C(C=C%13)=C(C)C=C%13N%14C%15=CC=CC=C%15SC%16=C%14C=CC=C%16 | 1 | Cc1cc(N2c3ccccc3Sc3ccccc32)ccc1-c1nnc2n1c1nnc(-c3ccc(N4c5ccccc5Sc5ccccc54)cc3C)n1c1nnc(-c3ccc(N4c5ccccc5Sc5ccccc54)cc3C)n21 | Cc1ccccc1
610 | https://doi.org/10.1039/D0TC03747H | THF | 420 | CC1=CC2=NC(=CC=C2C(O1)=O)N1C2=CC=CC=C2OC=2C=CC=CC12 | 0 | Cc1cc2nc(N3c4ccccc4Oc4ccccc43)ccc2c(=O)o1 | C1CCOC1
900 | https://doi.org/10.1016/j.dyepig.2023.111515 | toluene | 633 | C(C)(C)(C)C1=CC=C(C=C1)N1C(C=2C=CC3=C4C(=CC=C(C24)C1=O)C1=NC2=CC(=C(C=C2N=C13)C1=CC=C(C=C1)N(C1=CC=CC=C1)C1=CC=CC=C1)C)=O | 1 | Cc1cc2nc3c(nc2cc1-c1ccc(N(c2ccccc2)c2ccccc2)cc1)-c1ccc2c4c(ccc-3c14)C(=O)N(c1ccc(C(C)(C)C)cc1)C2=O | Cc1ccccc1
824 | https://doi.org/10.1002/adfm.202209708 | toluene | 480 | C1(=CC=CC=C1)C1=NC(=NC(=N1)C1=CC=CC=C1)C1=CC=C(C=C1)C=1C=CC=C2C=3C(=CC=C(C3C3(C12)C1=CC=CC=C1N(C=1C=CC=CC13)C1=CC=CC=C1)C)C | 1 | Cc1ccc(C)c2c1-c1cccc(-c3ccc(-c4nc(-c5ccccc5)nc(-c5ccccc5)n4)cc3)c1C21c2ccccc2N(c2ccccc2)c2ccccc21 | Cc1ccccc1
838 | https://doi.org/10.1039/D1SC01175H | THF | 392 | CC1=CC=C(C2=CC=C(N(C3=CC=CC=C3)C4=CC=CC=C4)C=C2)C=C1 | 1 | Cc1ccc(-c2ccc(N(c3ccccc3)c3ccccc3)cc2)cc1 | C1CCOC1
173 | https://doi.org/10.1016/j.dyepig.2024.112478 | toluene | 470 | C1(=CC=C(C=C1)C1=NC(=NC(=N1)C1=CC=C(C=C1)C)C1=CC=C(C=C1)N1C=2C=CC=CC2C2(C3CC4CC(CC2C4)C3)C3=CC=CC=C13)C | 1 | Cc1ccc(-c2nc(-c3ccc(C)cc3)nc(-c3ccc(N4c5ccccc5C5(c6ccccc64)C4CC6CC(C4)CC5C6)cc3)n2)cc1 | Cc1ccccc1
172 | https://doi.org/10.1016/j.dyepig.2024.112478 | toluene | 475 | C1(=CC=C(C=C1)C1=NC(=NC(=N1)C1=CC=C(C=C1)C)C1=CC=C(C=C1)N1C=2C=CC=CC2C2(C3=CC=CC=C3C=3C=CC=CC23)C2=CC=CC=C12)C | 1 | Cc1ccc(-c2nc(-c3ccc(C)cc3)nc(-c3ccc(N4c5ccccc5C5(c6ccccc6-c6ccccc65)c5ccccc54)cc3)n2)cc1 | Cc1ccccc1
267 | https://doi.org/10.1016/j.cej.2024.158323 | toluene | 472 | C(C)(C)(C)C=1C=CC=2N(C3=CC=C(C=C3C2C1)C(C)(C)C)C1=C(C=CC(=C1)C)C1=NC(=NC(=N1)C1=C(C=C(C=C1)C)N1C2=CC=C(C=C2C=2C=C(C=CC12)C(C)(C)C)C(C)(C)C)C1=C(C=C(C=C1)C)N1C2=CC=C(C=C2C=2C=C(C=CC12)C(C)(C)C)C(C)(C)C | 0 | Cc1ccc(-c2nc(-c3ccc(C)cc3-n3c4ccc(C(C)(C)C)cc4c4cc(C(C)(C)C)ccc43)nc(-c3ccc(C)cc3-n3c4ccc(C(C)(C)C)cc4c4cc(C(C)(C)C)ccc43)n2)c(-n2c3ccc(C(C)(C)C)cc3c3cc(C(C)(C)C)ccc32)c1 | Cc1ccccc1
266 | https://doi.org/10.1016/j.cej.2024.158323 | toluene | 449 | C1=CC=CC=2C3=CC=CC=C3N(C12)C1=C(C=CC(=C1)C)C1=NC(=NC(=N1)C1=C(C=C(C=C1)C)N1C2=CC=CC=C2C=2C=CC=CC12)C1=C(C=C(C=C1)C)N1C2=CC=CC=C2C=2C=CC=CC12 | 0 | Cc1ccc(-c2nc(-c3ccc(C)cc3-n3c4ccccc4c4ccccc43)nc(-c3ccc(C)cc3-n3c4ccccc4c4ccccc43)n2)c(-n2c3ccccc3c3ccccc32)c1 | Cc1ccccc1
825 | https://doi.org/10.1002/adfm.202209708 | toluene | 483 | C1(=CC=CC=C1)C1=NC(=NC(=N1)C1=CC=CC=C1)C1=CC=C(C=C1)C=1C=CC=C2C=3C(=CC=C(C3C3(C12)C1=CC=CC=C1N(C=1C=CC=CC13)C1=CC=CC=C1)F)C | 1 | Cc1ccc(F)c2c1-c1cccc(-c3ccc(-c4nc(-c5ccccc5)nc(-c5ccccc5)n4)cc3)c1C21c2ccccc2N(c2ccccc2)c2ccccc21 | Cc1ccccc1
441 | https://doi.org/10.1039/D1TC03849D | toluene | 522 | C1=CC=CC=2C3=CC=CC=C3N(C12)C1=CC=C(C=C1)P(C1=CC=CC=C1)(C1=CC=C(C=C1)C=1C2=CC=CC=C2C(=C2C=CC=CC12)N(C1=CC=C(C=C1)C)C1=CC=C(C=C1)C)=O | 0 | Cc1ccc(N(c2ccc(C)cc2)c2c3ccccc3c(-c3ccc(P(=O)(c4ccccc4)c4ccc(-n5c6ccccc6c6ccccc65)cc4)cc3)c3ccccc23)cc1 | Cc1ccccc1
440 | https://doi.org/10.1039/D1TC03849D | toluene | 520 | C1(=CC=C(C=C1)N(C1=C2C=CC=CC2=C(C2=CC=CC=C12)C1=CC=C(C=C1)P(C1=CC=CC=C1)(C1=CC=CC=C1)=O)C1=CC=C(C=C1)C)C | 0 | Cc1ccc(N(c2ccc(C)cc2)c2c3ccccc3c(-c3ccc(P(=O)(c4ccccc4)c4ccccc4)cc3)c3ccccc23)cc1 | Cc1ccccc1
315 | https://doi.org/10.1039/D4SC02351J | toluene | 459 | CC=1C=CC=2N(C=3C=C(C=C4N(C=5C=CC(=CC5B(C34)C2C1)C)C1=CC=C(C=C1)C)N(C1=CC=C(C=C1)C)C1=CC=C(C=C1)C)C1=CC=C(C=C1)C | 1 | Cc1ccc(N(c2ccc(C)cc2)c2cc3c4c(c2)N(c2ccc(C)cc2)c2ccc(C)cc2B4c2cc(C)ccc2N3c2ccc(C)cc2)cc1 | Cc1ccccc1
807 | https://doi.org/10.1002/adfm.202110356 | toluene | 483 | CC1=CC2=C(OC3=C4B2C5=C(C=CC(C)=C5)OC4=CC(N6C7=C(C8=C9N(C%10=CC=CC=C%10)C%11=C(C=CC=C%11)C9=C(N(C%12=CC=CC=C%12)C%13=C%14C=CC=C%13)C%14=C86)C=CC=C7)=C3)C=C1 | 1 | Cc1ccc2c(c1)B1c3cc(C)ccc3Oc3cc(-n4c5ccccc5c5c6c(c7ccccc7n6-c6ccccc6)c6c(c7ccccc7n6-c6ccccc6)c54)cc(c31)O2 | Cc1ccccc1
785 | https://doi.org/10.1002/adfm.201802031 |  | 477 | CC1=CC=2C(C3=CC(=CC=C3NC2C=C1)C)(C1=CC=CC=C1)C1=CC=CC=C1 | 0 | Cc1ccc2c(c1)C(c1ccccc1)(c1ccccc1)c1cc(C)ccc1N2
786 | https://doi.org/10.1002/adfm.201802031 |  | 483 | CC1=CC=2C(C3=CC(=CC=C3NC2C=C1)C)(C1=CC=CC=C1)C1=CC=CC=C1 | 0 | Cc1ccc2c(c1)C(c1ccccc1)(c1ccccc1)c1cc(C)ccc1N2
787 | https://doi.org/10.1002/adfm.201802031 |  | 466 | CC1=CC=2C(C3=CC(=CC=C3NC2C=C1)C)(C1=CC=CC=C1)C1=CC=CC=C1 | 0 | Cc1ccc2c(c1)C(c1ccccc1)(c1ccccc1)c1cc(C)ccc1N2
871 | https://doi.org/10.1039/D2SC01543A | toluene | 443 | CC(C=C1)=CC2=C1N(C3=C4C=CC=C3)C5=C4C(C6(C7=CC=CC=C7C8=C6C=CC=C8)C(C=C(C)C=C9)=C9N%10C%11=C%12C=CC=C%11)=C%10C%12=C5C2%13C%14=CC=CC=C%14C%15=C%13C=CC=C%15 | 1 | Cc1ccc2c(c1)C1(c3ccccc3-c3ccccc31)c1c3c4ccccc4n4c3c(c3c5ccccc5n-2c13)C1(c2ccccc2-c2ccccc21)c1cc(C)ccc1-4 | Cc1ccccc1
770 | https://doi.org/10.1002/adfm.201908839 | toluene | 647 | CC1=CC2=C(C=C1)N(C1=CC=C(C=C1C21C2=CC=CC=C2C=2C=CC=CC12)C)C1=C2C=CC=C3C2=C(C=C1)C1=NC2=CC(=C(C=C2N=C13)C#N)C#N | 1 | Cc1ccc2c(c1)C1(c3ccccc3-c3ccccc31)c1cc(C)ccc1N2c1ccc2c3c(cccc13)-c1nc3cc(C#N)c(C#N)cc3nc1-2 | Cc1ccccc1
607 | https://doi.org/10.1039/D2TC02089K | hexane | 625 | CC1=CC2=C(C=C1)N(C1=CC=C(C=C1C21C2=CC=CC=C2C=2C=CC=CC12)C)C1=CC=C2C3=C(C=CC=C13)C1=NC=3C(N=C12)=NON3 | 1 | Cc1ccc2c(c1)C1(c3ccccc3-c3ccccc31)c1cc(C)ccc1N2c1ccc2c3c(cccc13)-c1nc3nonc3nc1-2 | CCCCCC
609 | https://doi.org/10.1039/D2TC02089K | hexane | 612 | CC1=CC2=C(C=C1)N(C1=CC=C(C=C1C21C2=CC=CC=C2C=2C=CC=CC12)C)C1=CC=C2C3=C(C=CC=C13)C1=NC=3C(N=C12)=NSN3 | 1 | Cc1ccc2c(c1)C1(c3ccccc3-c3ccccc31)c1cc(C)ccc1N2c1ccc2c3c(cccc13)-c1nc3nsnc3nc1-2 | CCCCCC
555 | https://doi.org/10.1039/D2SC01543A | toluene | 450 | C(C)(C)(C)C1=CC=C2N3C4=C(C5=C6C(=C4C4(C2=C1)C1=CC=CC=C1C=1C=CC=CC14)C1=C(N6C6=C(C=C(C=C6)C(C)(C)C)C56C5=CC=CC=C5C=5C=CC=CC65)C=CC(=C1)C)C1=CC(=CC=C13)C | 0 | Cc1ccc2c(c1)c1c3c4c(c5c1n2-c1ccc(C(C)(C)C)cc1C51c2ccccc2-c2ccccc21)c1cc(C)ccc1n4-c1ccc(C(C)(C)C)cc1C31c2ccccc2-c2ccccc21 | Cc1ccccc1
784 | https://doi.org/10.1002/adom.202202267 | toluene | 471 | CC1=C(C(=CC=C1)C)N(C=1C=C2C=3B(C=4C=C(C=C5C6=C(N(C3C1)C54)C=CC(=C6)C)C)C6=CC5=C(C=C6N2C2=C(C=CC=C2C)C)C(C2=CC=CC=C25)(C2=CC=CC=C2)C2=CC=CC=C2)C2=CC=5C(C6=CC=CC=C6C5C=C2)(C2=CC=CC=C2)C2=CC=CC=C2 | 0 | Cc1ccc2c(c1)c1cc(C)cc3c1n2-c1cc(N(c2ccc4c(c2)C(c2ccccc2)(c2ccccc2)c2ccccc2-4)c2c(C)cccc2C)cc2c1B3c1cc3c(cc1N2c1c(C)cccc1C)C(c1ccccc1)(c1ccccc1)c1ccccc1-3 | Cc1ccccc1
278 | https://doi.org/10.1016/j.orgel.2021.106415 | toluene | 489 | CC=1C=CC=2N(C3=CC=C(C=C3C2C1)C)C1=C(C#N)C(=C(C(=C1N1C2=CC=C(C=C2C=2C=C(C=CC12)C)C)N1C2=CC=C(C=C2C=2C=C(C=CC12)C)C)N1C2=CC=C(C=C2C=2C=C(C=CC12)C)C)N1C2=CC=C(C=C2C=2C=C(C=CC12)C)C | 0 | Cc1ccc2c(c1)c1cc(C)ccc1n2-c1c(C#N)c(-n2c3ccc(C)cc3c3cc(C)ccc32)c(-n2c3ccc(C)cc3c3cc(C)ccc32)c(-n2c3ccc(C)cc3c3cc(C)ccc32)c1-n1c2ccc(C)cc2c2cc(C)ccc21 | Cc1ccccc1
874 | https://doi.org/10.1039/D3TC00499F | toluene | 453 | CC(C=CC=C1C)=C1N(C2=CC(N(C3=C(C)C=CC=C3C)C4=C(OC5=C6C=CC=C5)C6=CC=C4)=CC7=C2B8C9=CC=C%10C(OC%11=C%10C=CC=C%11)=C9N7C%12=C(C)C=CC=C%12C)C%13=C8C=CC%14=C%13OC%15=C%14C=CC=C%15 | 1 | Cc1cccc(C)c1N(c1cc2c3c(c1)N(c1c(C)cccc1C)c1c(ccc4c1oc1ccccc14)B3c1ccc3c(oc4ccccc43)c1N2c1c(C)cccc1C)c1cccc2c1oc1ccccc12 | Cc1ccccc1
875 | https://doi.org/10.1039/D3TC00499F | toluene | 463 | CC(C=CC=C1C)=C1N(C2=CC(N(C3=C(C)C=CC=C3C)C4=C(SC5=C6C=CC=C5)C6=CC=C4)=CC7=C2B8C9=CC=C%10C(SC%11=C%10C=CC=C%11)=C9N7C%12=C(C)C=CC=C%12C)C%13=C8C=CC%14=C%13SC%15=C%14C=CC=C%15 | 1 | Cc1cccc(C)c1N(c1cc2c3c(c1)N(c1c(C)cccc1C)c1c(ccc4c1sc1ccccc14)B3c1ccc3c(sc4ccccc43)c1N2c1c(C)cccc1C)c1cccc2c1sc1ccccc12 | Cc1ccccc1
265 | https://doi.org/10.1016/j.dyepig.2023.111858 | toluene | 495 | CC1=C(C(=CC=C1)C)N(C=1C=C2N(C=3C=CC(=CC3B3C2=C(C1)N(C=1C=CC(=CC13)N(C1=CC=CC=C1)C1=CC=CC=C1)C1=C(C=CC=C1C)C)N(C1=CC=CC=C1)C1=CC=CC=C1)C1=C(C=CC=C1C)C)C1=CC=C(C=C1)N(C1=CC=CC=C1)C1=CC=CC=C1 | 0 | Cc1cccc(C)c1N(c1ccc(N(c2ccccc2)c2ccccc2)cc1)c1cc2c3c(c1)N(c1c(C)cccc1C)c1ccc(N(c4ccccc4)c4ccccc4)cc1B3c1cc(N(c3ccccc3)c3ccccc3)ccc1N2c1c(C)cccc1C | Cc1ccccc1
264 | https://doi.org/10.1016/j.dyepig.2023.111858 | toluene | 467 | C1=CC=CC=2C3=CC=CC=C3N(C12)C1=CC=C(C=C1)N(C=1C=C2N(C=3C=CC(=CC3B3C2=C(C1)N(C=1C=CC(=CC13)N1C3=CC=CC=C3C=3C=CC=CC13)C1=C(C=CC=C1C)C)N1C3=CC=CC=C3C=3C=CC=CC13)C1=C(C=CC=C1C)C)C1=C(C=CC=C1C)C | 0 | Cc1cccc(C)c1N(c1ccc(-n2c3ccccc3c3ccccc32)cc1)c1cc2c3c(c1)N(c1c(C)cccc1C)c1ccc(-n4c5ccccc5c5ccccc54)cc1B3c1cc(-n3c4ccccc4c4ccccc43)ccc1N2c1c(C)cccc1C | Cc1ccccc1
848 | https://doi.org/10.1039/D4TC00606B | toluene | 493 | CC1=CC=CC(SC2=CC=CC=C32)=C1N3C4=CC=C(C=C4)C(N5C6=NN=C(N76)C8=CC=C(N9C%10=C(SC%11=CC=CC=C9%11)C=CC=C%10C)C=C8)=NN=C5N%12C7=NN=C%12C(C=C%13)=CC=C%13N%14C%15=CC=CC=C%15SC%16=C%14C(C)=CC=C%16 | 1 | Cc1cccc2c1N(c1ccc(-c3nnc4n3c3nnc(-c5ccc(N6c7ccccc7Sc7cccc(C)c76)cc5)n3c3nnc(-c5ccc(N6c7ccccc7Sc7cccc(C)c76)cc5)n43)cc1)c1ccccc1S2 | Cc1ccccc1
258 | https://doi.org/10.1016/j.cej.2021.128574 | toluene | 470 | CC1=CC=CC=2C3=CC=CC=C3N(C12)C1=C(C=C(C(=C1)N1C2=CC=CC=C2C=2C=CC=C(C12)C)C#N)C#N | 0 | Cc1cccc2c3ccccc3n(-c3cc(-n4c5ccccc5c5cccc(C)c54)c(C#N)cc3C#N)c12 | Cc1ccccc1
42 | https://doi.org/10.1016/j.dyepig.2020.108521 | toluene | 451 | C1=CC=CC=2C3=CC=CC=C3N(C12)C1=CC=C(C=C1)C1=C(C(=NC(=C1C#N)C)C)C#N | 0 | Cc1nc(C)c(C#N)c(-c2ccc(-n3c4ccccc4c4ccccc43)cc2)c1C#N | Cc1ccccc1
611 | https://doi.org/10.1039/D0TC03747H | THF | 580 | CC=1OC(C2=C(N1)C=C(C=C2)N2C1=CC=CC=C1OC=1C=CC=CC21)=O | 0 | Cc1nc2cc(N3c4ccccc4Oc4ccccc43)ccc2c(=O)o1 | C1CCOC1
646 | https://doi.org/10.1039/C4TC02547D | dichloromethane | 401 | C(CC)C1(C2=CC=CC=C2C=2C=CC(=CC12)C#CC1=CC=C2C=3C=CC(=CC3C(C2=C1)(CCC)CCC)C#N)CCC | 0 | CCCC1(CCC)c2ccccc2-c2ccc(C#Cc3ccc4c(c3)C(CCC)(CCC)c3cc(C#N)ccc3-4)cc21 | ClCCl
856 | https://doi.org/10.1039/D3TA05930H | Cyclohexane | 630 | O=C(N1CC(CC)CCCC)C(C2=C3C4=C(C5=CC=C(N6C7=C(C8=C6C=CC=C8)C=CC=C7)C=C5)C=C2C1=O)=CC=C3C9=C%10C4=CC=C(C(N(CC(CC)CCCC)C%11=O)=O)C%10=C%11C=C9C%12=CC=C(N%13C%14=C(C%15=C%13C=CC=C%15)C=CC=C%14)C=C%12 | 1 | CCCCC(CC)CN1C(=O)c2ccc3c4c(-c5ccc(-n6c7ccccc7c7ccccc76)cc5)cc5c6c(ccc(c7c(-c8ccc(-n9c%10ccccc%10c%10ccccc%109)cc8)cc(c2c37)C1=O)c64)C(=O)N(CC(CC)CCCC)C5=O | C1CCCCC1
857 | https://doi.org/10.1039/D3TA05930H | Chloroform | 730 | O=C(N1CC(CC)CCCC)C(C2=C3C4=C(C5=CC=C(N6C7=C(C8=C6C=CC=C8)C=CC=C7)C=C5)C=C2C1=O)=CC=C3C9=C%10C4=CC=C(C(N(CC(CC)CCCC)C%11=O)=O)C%10=C%11C=C9C%12=CC=C(N%13C%14=C(C%15=C%13C=CC=C%15)C=CC=C%14)C=C%12 | 1 | CCCCC(CC)CN1C(=O)c2ccc3c4c(-c5ccc(-n6c7ccccc7c7ccccc76)cc5)cc5c6c(ccc(c7c(-c8ccc(-n9c%10ccccc%10c%10ccccc%109)cc8)cc(c2c37)C1=O)c64)C(=O)N(CC(CC)CCCC)C5=O | ClC(Cl)Cl
854 | https://doi.org/10.1039/D3TA05930H | Cyclohexane | 520 | O=C(N1CC(CC)CCCC)C(C2=C3C4=CC=C2C1=O)=CC=C3C5=C6C4=CC=C(C(N(CC(CC)CCCC)C7=O)=O)C6=C7C=C5 | 1 | CCCCC(CC)CN1C(=O)c2ccc3c4ccc5c6c(ccc(c7ccc(c2c37)C1=O)c64)C(=O)N(CC(CC)CCCC)C5=O | C1CCCCC1
855 | https://doi.org/10.1039/D3TA05930H | Chloroform | 535 | O=C(N1CC(CC)CCCC)C(C2=C3C4=CC=C2C1=O)=CC=C3C5=C6C4=CC=C(C(N(CC(CC)CCCC)C7=O)=O)C6=C7C=C5 | 1 | CCCCC(CC)CN1C(=O)c2ccc3c4ccc5c6c(ccc(c7ccc(c2c37)C1=O)c64)C(=O)N(CC(CC)CCCC)C5=O | ClC(Cl)Cl
645 | https://doi.org/10.1039/C4TC02547D | toluene | 405 | C(CCC)C1(C2=CC(=CC=C2C=2C=CC(=CC12)C#CC1=CC=C2C=3C=CC(=CC3C(C2=C1)(CCC)CCC)C#N)C#CC1=CC=C2C=3C=CC(=CC3C(C2=C1)(CCC)CCC)C#N)CCCC | 1 | CCCCC1(CCCC)c2cc(C#Cc3ccc4c(c3)C(CCC)(CCC)c3cc(C#N)ccc3-4)ccc2-c2ccc(C#Cc3ccc4c(c3)C(CCC)(CCC)c3cc(C#N)ccc3-4)cc21 | Cc1ccccc1
809 | https://doi.org/10.1002/chem.201904411 | cyclohexane | 519 | CCCCCCC1=CC(C(C=C2)=CC=C2N3C4=C(C=CC=C4)SC5=CC=CC=C35)=CC(C(C=C6)=CC=C6N7C8=C(C=CC=C8)SC9=CC=CC=C79)=C1 | 1 | CCCCCCc1cc(-c2ccc(N3c4ccccc4Sc4ccccc43)cc2)cc(-c2ccc(N3c4ccccc4Sc4ccccc43)cc2)c1 | C1CCCCC1
878 | https://doi.org/10.1039/D2CP02684H | toluene | 585 | C(CCCCCCCCCCC)OC=1C=C(C=CC1OCCCCCCCCCCCC)C=1C=CC=2N(C3=CC=C(C=C3C2C1)C1=CC(=C(C=C1)OCCCCCCCCCCCC)OCCCCCCCCCCCC)C1=C(C#N)C(=C(C(=C1C#N)N1C2=CC=C(C=C2C=2C=C(C=CC12)C1=CC(=C(C=C1)OCCCCCCCCCCCC)OCCCCCCCCCCCC)C1=CC(=C(C=C1)OCCCCCCCCCCCC)OCCCCCCCCCCCC)N1C2=CC=C(C=C2C=2C=C(C=CC12)C1=CC(=C(C=C1)OCCCCCCCCCCCC)OCCCCCCCCCCCC)C1=CC(=C(C=C1)OCCCCCCCCCCCC)OCCCCCCCCCCCC)N1C2=CC=C(C=C2C=2C=C(C=CC12)C1=CC(=C(C=C1)OCCCCCCCCCCCC)OCCCCCCCCCCCC)C1=CC(=C(C=C1)OCCCCCCCCCCCC)OCCCCCCCCCCCC | 1 | CCCCCCCCCCCCOc1ccc(-c2ccc3c(c2)c2cc(-c4ccc(OCCCCCCCCCCCC)c(OCCCCCCCCCCCC)c4)ccc2n3-c2c(C#N)c(-n3c4ccc(-c5ccc(OCCCCCCCCCCCC)c(OCCCCCCCCCCCC)c5)cc4c4cc(-c5ccc(OCCCCCCCCCCCC)c(OCCCCCCCCCCCC)c5)ccc43)c(-n3c4ccc(-c5ccc(OCCCCCCCCCCCC)c(OCCCCCCCCCCCC)c5)cc4c4cc(-c5ccc(OCCCCCCCCCCCC)c(OCCCCCCCCCCCC)c5)ccc43)c(-n3c4ccc(-c5ccc(OCCCCCCCCCCCC)c(OCCCCCCCCCCCC)c5)cc4c4cc(-c5ccc(OCCCCCCCCCCCC)c(OCCCCCCCCCCCC)c5)ccc43)c2C#N)cc1OCCCCCCCCCCCC | Cc1ccccc1
800 | https://doi.org/10.1002/adom.202001764 | toluene | 506 | CC(C1=C2C=CC=C1)(C)C3=C(C=CC=C3)N2C(C=C4)=CC=C4C5=CC(C(N6CCCCCCCC)=O)=C(C7=C(C6=O)C=C(C8=CC=C(N9C(C=CC=C%10)=C%10C(C)(C)C%11=C9C=CC=C%11)C=C8)C=C7C%12=O)C(C(N%12CCCCCCCC)=O)=C5 | 1 | CCCCCCCCn1c(=O)c2cc(-c3ccc(N4c5ccccc5C(C)(C)c5ccccc54)cc3)cc3c(=O)n(CCCCCCCC)c(=O)c4cc(-c5ccc(N6c7ccccc7C(C)(C)c7ccccc76)cc5)cc(c1=O)c4c23 | Cc1ccccc1
755 | https://doi.org/10.1002/adom.202101773 |  | 452 | C(CCCCCCC)N1C2=CC=CC=C2C=2C(C=3N(C4=CC=CC=C4C3C(C21)C2=CC=CC=C2)CCCCCCCC)C2=CC=CC=C2 | 0 | CCCCCCCCn1c2c(c3ccccc31)C(c1ccccc1)c1c(c3ccccc3n1CCCCCCCC)C2c1ccccc1
756 | https://doi.org/10.1002/adom.202101773 |  | 588 | C(CCCCCCC)N1C2=CC=CC=C2C=2C(C=3N(C4=CC=CC=C4C3C(C21)C2=CC=CC=C2)CCCCCCCC)C2=CC=CC=C2 | 0 | CCCCCCCCn1c2c(c3ccccc31)C(c1ccccc1)c1c(c3ccccc3n1CCCCCCCC)C2c1ccccc1
416 | https://doi.org/10.1039/C8TC04721A | THF | 550 | C(CCCCC)N1C=2C=CC=CC2C2=C3C(=C4C(=C12)C=1C=CC=CC1N4C4=CC=C(C=C4)C(=O)C4=CC=C(C=C4)N4C=1C=CC=CC1C=1C4=C4C(=C2C=5C=CC=CC5N(C12)CCCCCC)N(C=1C=CC=CC14)CCCCCC)C=1C=CC=CC1N3CCCCCC | 0 | CCCCCCn1c2ccccc2c2c1c1c3ccccc3n(-c3ccc(C(=O)c4ccc(-n5c6ccccc6c6c7c(c8ccccc8n7CCCCCC)c7c(c8ccccc8n7CCCCCC)c65)cc4)cc3)c1c1c3ccccc3n(CCCCCC)c21 | C1CCOC1
417 | https://doi.org/10.1039/C8TC04721A | THF | 524 | C(CCCCC)N1C=2C=CC=CC2C2=C3C(=C4C(=C12)C=1C=CC=CC1N4C4=CC=C(C=C4)C(=O)C4=CC=C(C=C4)N4C=1C=CC=CC1C=1C4=C4C(=C2C=5C=CC=CC5N(C12)CCCCCC)N(C=1C=CC=CC14)CCCCCC)C=1C=CC=CC1N3CCCCCC | 0 | CCCCCCn1c2ccccc2c2c1c1c3ccccc3n(-c3ccc(C(=O)c4ccc(-n5c6ccccc6c6c7c(c8ccccc8n7CCCCCC)c7c(c8ccccc8n7CCCCCC)c65)cc4)cc3)c1c1c3ccccc3n(CCCCCC)c21 | C1CCOC1
49 | https://doi.org/10.1016/j.jlumin.2021.118287 | toluene | 532 | C(CCC)N1C2=C(C=3C=CC=CC13)N(C=1C=CC=CC12)C1=CC2=C(S(C3=C2C=C(C=C3)N3C=2C=CC=CC2C=2N(C=4C=CC=CC4C23)CCCC)(=O)=O)C=C1 | 0 | CCCCn1c2ccccc2c2c1c1ccccc1n2-c1ccc2c(c1)-c1cc(-n3c4ccccc4c4c3c3ccccc3n4CCCC)ccc1S2(=O)=O | Cc1ccccc1
897 | https://doi.org/10.1016/j.orgel.2019.03.045 | DMSO | 523 | C1(=CC=CC=C1)C(=CC1=CC=CC=C1)C=1C=C2C=3C=C(C=CC3N(C2=CC1)CC)C1=CC=2S(C3=CC=CC=C3S(C2C=C1)(=O)=O)(=O)=O | 1 | CCn1c2ccc(C(=Cc3ccccc3)c3ccccc3)cc2c2cc(-c3ccc4c(c3)S(=O)(=O)c3ccccc3S4(=O)=O)ccc21 | CS(C)=O
48 | https://doi.org/10.1016/j.jlumin.2021.118287 | toluene | 494 | S(=O)(=O)(C1=CC=C(C=C1)N1C2=C(C=3C=CC=CC13)N(C=1C=CC=CC12)CC)C1=CC=C(C=C1)N1C2=C(C=3C=CC=CC13)N(C=1C=CC=CC12)CC | 0 | CCn1c2ccccc2c2c1c1ccccc1n2-c1ccc(S(=O)(=O)c2ccc(-n3c4ccccc4c4c3c3ccccc3n4CC)cc2)cc1 | Cc1ccccc1
816 | https://doi.org/10.1002/ejoc.201900189 | CH3CN | 472 | C(C)N1C2=CC=CC=C2C=2C=C(C=CC12)C1=CC2=C(P(C3=C2C=C(C=C3)C=3C=CC=2N(C4=CC=CC=C4C2C3)CC)(C3=CC=CC=C3)=O)C=C1 | 1 | CCn1c2ccccc2c2cc(-c3ccc4c(c3)-c3cc(-c5ccc6c(c5)c5ccccc5n6CC)ccc3P4(=O)c3ccccc3)ccc21 | CC#N
814 | https://doi.org/10.1002/ejoc.201900189 | Toluene | 396 | C(C)N1C2=CC=CC=C2C=2C=C(C=CC12)C1=CC2=C(P(C3=C2C=C(C=C3)C=3C=CC=2N(C4=CC=CC=C4C2C3)CC)(C3=CC=CC=C3)=O)C=C1 | 1 | CCn1c2ccccc2c2cc(-c3ccc4c(c3)-c3cc(-c5ccc6c(c5)c5ccccc5n6CC)ccc3P4(=O)c3ccccc3)ccc21 | Cc1ccccc1
815 | https://doi.org/10.1002/ejoc.201900189 | CH2Cl2 | 436 | C(C)N1C2=CC=CC=C2C=2C=C(C=CC12)C1=CC2=C(P(C3=C2C=C(C=C3)C=3C=CC=2N(C4=CC=CC=C4C2C3)CC)(C3=CC=CC=C3)=O)C=C1 | 1 | CCn1c2ccccc2c2cc(-c3ccc4c(c3)-c3cc(-c5ccc6c(c5)c5ccccc5n6CC)ccc3P4(=O)c3ccccc3)ccc21 | ClCCl
111 | https://doi.org/10.1016/j.dyepig.2017.11.027 | THF | 459 | ClC=1C(=NC(=C(C1N1C2=CC=CC=C2C=2C=CC=CC12)Cl)N1C2=CC=CC=C2C=2C=CC=CC12)N1C2=CC=CC=C2C=2C=CC=CC12 | 0 | Clc1c(-n2c3ccccc3c3ccccc32)nc(-n2c3ccccc3c3ccccc32)c(Cl)c1-n1c2ccccc2c2ccccc21 | C1CCOC1
112 | https://doi.org/10.1016/j.dyepig.2017.11.027 | THF | 462 | ClC=1C(=NC(=C(C1N1C2=CC=CC=C2C=2C=CC=CC12)Cl)N1C2=CC=CC=C2C=2C=CC=CC12)N1C2=CC=CC=C2C=2C=CC=CC12 | 0 | Clc1c(-n2c3ccccc3c3ccccc32)nc(-n2c3ccccc3c3ccccc32)c(Cl)c1-n1c2ccccc2c2ccccc21 | C1CCOC1
895 | https://doi.org/10.1016/j.dyepig.2017.11.027 | THF | 485 | ClC1=NC(=C(C(=C1Cl)N1C2=CC=CC=C2C=2C=CC=CC12)Cl)Cl | 1 | Clc1nc(Cl)c(Cl)c(-n2c3ccccc3c3ccccc32)c1Cl | C1CCOC1
109 | https://doi.org/10.1016/j.dyepig.2017.11.027 | THF | 462 | ClC=1C(=NC(=C(C1N1C2=CC=CC=C2C=2C=CC=CC12)Cl)Cl)N1C2=CC=CC=C2C=2C=CC=CC12 | 0 | Clc1nc(-n2c3ccccc3c3ccccc32)c(Cl)c(-n2c3ccccc3c3ccccc32)c1Cl | C1CCOC1
110 | https://doi.org/10.1016/j.dyepig.2017.11.027 | THF | 446 | ClC=1C(=NC(=C(C1N1C2=CC=CC=C2C=2C=CC=CC12)Cl)Cl)N1C2=CC=CC=C2C=2C=CC=CC12 | 0 | Clc1nc(-n2c3ccccc3c3ccccc32)c(Cl)c(-n2c3ccccc3c3ccccc32)c1Cl | C1CCOC1
840 | https://doi.org/10.1039/D1SC01175H | THF | 404 | CN(C)C1=CC=C(C2=CC=C(N(C3=CC=CC=C3)C4=CC=CC=C4)C=C2)C=C1 | 1 | CN(C)c1ccc(-c2ccc(N(c3ccccc3)c3ccccc3)cc2)cc1 | C1CCOC1
11 | https://doi.org/10.1016/j.dyepig.2024.112417 | toluene | 440 | C(C)(C)(C)C1=CC=C(C=C1)N(C1=CC=C(C=C1)C=1N(C(=C(N1)C#N)C#N)C)C1=CC=C(C=C1)C(C)(C)C | 0 | Cn1c(-c2ccc(N(c3ccc(C(C)(C)C)cc3)c3ccc(C(C)(C)C)cc3)cc2)nc(C#N)c1C#N | Cc1ccccc1
13 | https://doi.org/10.1016/j.dyepig.2024.112417 | toluene | 457 | C(C)(C)(C)C1=CC=C(C=C1)N(C1=CC=C(C=C1)C1=NC2=C(N1C)C=C(C(=C2)C#N)C#N)C2=CC=C(C=C2)C(C)(C)C | 0 | Cn1c(-c2ccc(N(c3ccc(C(C)(C)C)cc3)c3ccc(C(C)(C)C)cc3)cc2)nc2cc(C#N)c(C#N)cc21 | Cc1ccccc1
10 | https://doi.org/10.1016/j.dyepig.2024.112417 | toluene | 409 | C(C)(C)(C)C=1C=CC=2N(C3=CC=C(C=C3C2C1)C(C)(C)C)C1=CC=C(C=C1)C=1N(C(=C(N1)C#N)C#N)C | 1 | Cn1c(-c2ccc(-n3c4ccc(C(C)(C)C)cc4c4cc(C(C)(C)C)ccc43)cc2)nc(C#N)c1C#N | Cc1ccccc1
12 | https://doi.org/10.1016/j.dyepig.2024.112417 | toluene | 424 | C(C)(C)(C)C=1C=CC=2N(C3=CC=C(C=C3C2C1)C(C)(C)C)C1=CC=C(C=C1)C1=NC2=C(N1C)C=C(C(=C2)C#N)C#N | 1 | Cn1c(-c2ccc(-n3c4ccc(C(C)(C)C)cc4c4cc(C(C)(C)C)ccc43)cc2)nc2cc(C#N)c(C#N)cc21 | Cc1ccccc1
544 | https://doi.org/10.1039/D2CC00998F | toluene | 529 | CN1C2=CC=CC=C2C=2C(=C(C=CC12)O)C1=C(C=CC=2N(C3=CC=CC=C3C12)C)O | 0 | Cn1c2ccccc2c2c(-c3c(O)ccc4c3c3ccccc3n4C)c(O)ccc21 | Cc1ccccc1
142 | https://doi.org/10.1016/j.dyepig.2020.108437 | toluene | 534 | CN1C2=NC(=NC(=C2N=C1)C1=CC=C(C=C1)N1C2=CC=CC=C2OC=2C=CC=CC12)C1=CC=C(C=C1)N1C2=CC=CC=C2OC=2C=CC=CC12 | 0 | Cn1cnc2c(-c3ccc(N4c5ccccc5Oc5ccccc54)cc3)nc(-c3ccc(N4c5ccccc5Oc5ccccc54)cc3)nc21 | Cc1ccccc1
141 | https://doi.org/10.1016/j.dyepig.2020.108437 | toluene | 529 | CN1C2=NC=NC(=C2N=C1)C1=CC=C(C=C1)N1C2=CC=CC=C2OC=2C=CC=CC12 | 0 | Cn1cnc2c(-c3ccc(N4c5ccccc5Oc5ccccc54)cc3)ncnc21 | Cc1ccccc1
332 | https://doi.org/10.1039/C9TC02408E | toluene | 498 | C(C)(C)(C)C=1C=CC=2N(C3=CC=C(C=C3C2C1)C(C)(C)C)C1=C(C(=O)OC)C(=C(C(=C1N1C2=CC=C(C=C2C=2C=C(C=CC12)C(C)(C)C)C(C)(C)C)N1C2=CC=C(C=C2C=2C=C(C=CC12)C(C)(C)C)C(C)(C)C)N1C2=CC=C(C=C2C=2C=C(C=CC12)C(C)(C)C)C(C)(C)C)N1C2=CC=C(C=C2C=2C=C(C=CC12)C(C)(C)C)C(C)(C)C | 0 | COC(=O)c1c(-n2c3ccc(C(C)(C)C)cc3c3cc(C(C)(C)C)ccc32)c(-n2c3ccc(C(C)(C)C)cc3c3cc(C(C)(C)C)ccc32)c(-n2c3ccc(C(C)(C)C)cc3c3cc(C(C)(C)C)ccc32)c(-n2c3ccc(C(C)(C)C)cc3c3cc(C(C)(C)C)ccc32)c1-n1c2ccc(C(C)(C)C)cc2c2cc(C(C)(C)C)ccc21 | Cc1ccccc1
726 | https://doi.org/10.1002/adfm.202002064 | THF | 524 | FC(C1=C(C(=CC=C1)C(F)(F)F)B(C1=CC(=C(C(=C1)OC)N1C2=CC=CC=C2C=2C=CC=CC12)OC)C1=C(C=CC=C1C(F)(F)F)C(F)(F)F)(F)F | 0 | COc1cc(B(c2c(C(F)(F)F)cccc2C(F)(F)F)c2c(C(F)(F)F)cccc2C(F)(F)F)cc(OC)c1-n1c2ccccc2c2ccccc21 | C1CCOC1
242 | https://doi.org/10.1016/j.dyepig.2022.110564 | CH2Cl2 | 640 | ClC1=NC(=NC(=N1)Cl)C=1C=C(C=2NC3=CC=CC=C3SC2C1)C1=CC=C(C=C1)OC | 0 | COc1ccc(-c2cc(-c3nc(Cl)nc(Cl)n3)cc3c2Nc2ccccc2S3)cc1 | ClCCl
839 | https://doi.org/10.1039/D1SC01175H | THF | 395 | COC1=CC=C(C2=CC=C(N(C3=CC=CC=C3)C4=CC=CC=C4)C=C2)C=C1 | 1 | COc1ccc(-c2ccc(N(c3ccccc3)c3ccccc3)cc2)cc1 | C1CCOC1
125 | https://doi.org/10.1016/j.dyepig.2019.03.016 | toluene | 462 | COC1=CC=C(C=C1)C=1C=CC=2N(C3=CC=C(C=C3C2C1)C1=CC=C(C=C1)OC)C1=CC=C(C=C1)C(=O)C1=CC2=C(SC3=C2C=CC=C3)C=C1 | 0 | COc1ccc(-c2ccc3c(c2)c2cc(-c4ccc(OC)cc4)ccc2n3-c2ccc(C(=O)c3ccc4sc5ccccc5c4c3)cc2)cc1 | Cc1ccccc1
126 | https://doi.org/10.1016/j.dyepig.2019.03.016 | toluene | 493 | COC1=CC=C(C=C1)C=1C=CC=2N(C3=CC=C(C=C3C2C1)C1=CC=C(C=C1)OC)C1=CC=C(C=N1)C(=O)C1=CC2=C(SC3=C2C=CC=C3)C=C1 | 0 | COc1ccc(-c2ccc3c(c2)c2cc(-c4ccc(OC)cc4)ccc2n3-c2ccc(C(=O)c3ccc4sc5ccccc5c4c3)cn2)cc1 | Cc1ccccc1
127 | https://doi.org/10.1016/j.dyepig.2019.03.016 | toluene | 484 | COC1=CC=C(C=C1)C=1C=CC=2N(C3=CC=C(C=C3C2C1)C1=CC=C(C=C1)OC)C=1C=CC(=NC1)C(=O)C1=CC2=C(SC3=C2C=CC=C3)C=C1 | 0 | COc1ccc(-c2ccc3c(c2)c2cc(-c4ccc(OC)cc4)ccc2n3-c2ccc(C(=O)c3ccc4sc5ccccc5c4c3)nc2)cc1 | Cc1ccccc1
33 | https://doi.org/10.1016/j.orgel.2017.06.034 | toluene | 667 | COC1=CC=C(C=C1)N(C1=CC=C(C=C1)C1=CC=2C(C3=CC=C(C=C3C(C2C=C1)=O)C1=CC=C(C=C1)N(C1=CC=C(C=C1)OC)C1=CC=C(C=C1)OC)=O)C1=CC=C(C=C1)OC | 1 | COc1ccc(N(c2ccc(OC)cc2)c2ccc(-c3ccc4c(c3)C(=O)c3ccc(-c5ccc(N(c6ccc(OC)cc6)c6ccc(OC)cc6)cc5)cc3C4=O)cc2)cc1 | Cc1ccccc1
34 | https://doi.org/10.1016/j.orgel.2017.06.034 | toluene | 715 | COC1=CC=C(C=C1)N(C1=CC=C(C=C1)C1=CC=2C(C3=CC=C(C=C3C(C2C=C1)=O)C1=CC=C(C=C1)N(C1=CC=C(C=C1)OC)C1=CC=C(C=C1)OC)=O)C1=CC=C(C=C1)OC | 0 | COc1ccc(N(c2ccc(OC)cc2)c2ccc(-c3ccc4c(c3)C(=O)c3ccc(-c5ccc(N(c6ccc(OC)cc6)c6ccc(OC)cc6)cc5)cc3C4=O)cc2)cc1 | Cc1ccccc1
35 | https://doi.org/10.1016/j.orgel.2017.06.034 | toluene | 667 | COC1=CC=C(C=C1)N(C1=CC=C(C=C1)C1=CC=2C(C3=CC=C(C=C3C(C2C=C1)=O)C1=CC=C(C=C1)N(C1=CC=C(C=C1)OC)C1=CC=C(C=C1)OC)=O)C1=CC=C(C=C1)OC | 0 | COc1ccc(N(c2ccc(OC)cc2)c2ccc(-c3ccc4c(c3)C(=O)c3ccc(-c5ccc(N(c6ccc(OC)cc6)c6ccc(OC)cc6)cc5)cc3C4=O)cc2)cc1 | Cc1ccccc1
36 | https://doi.org/10.1016/j.orgel.2017.06.034 | toluene | 708 | COC1=CC=C(C=C1)N(C1=CC=C(C=C1)C1=CC=2C(C3=CC=C(C=C3C(C2C=C1)=O)C1=CC=C(C=C1)N(C1=CC=C(C=C1)OC)C1=CC=C(C=C1)OC)=O)C1=CC=C(C=C1)OC | 0 | COc1ccc(N(c2ccc(OC)cc2)c2ccc(-c3ccc4c(c3)C(=O)c3ccc(-c5ccc(N(c6ccc(OC)cc6)c6ccc(OC)cc6)cc5)cc3C4=O)cc2)cc1 | Cc1ccccc1
32 | https://doi.org/10.1016/j.dyepig.2019.107957 | toluene | 594 | C1=CC(=CC2=C1C1=NC3=CC(=C(C=C3N=C1C1=C2C=C(C=C1)C1=CC=C(N(C2=CC=C(C=C2)OC)C2=CC=C(C=C2)OC)C=C1)C1=CC=C(N(C2=CC=C(C=C2)OC)C2=CC=C(C=C2)OC)C=C1)C1=CC=C(N(C2=CC=C(C=C2)OC)C2=CC=C(C=C2)OC)C=C1)C1=CC=C(N(C2=CC=C(C=C2)OC)C2=CC=C(C=C2)OC)C=C1 | 0 | COc1ccc(N(c2ccc(OC)cc2)c2ccc(-c3ccc4c(c3)c3cc(-c5ccc(N(c6ccc(OC)cc6)c6ccc(OC)cc6)cc5)ccc3c3nc5cc(-c6ccc(N(c7ccc(OC)cc7)c7ccc(OC)cc7)cc6)c(-c6ccc(N(c7ccc(OC)cc7)c7ccc(OC)cc7)cc6)cc5nc43)cc2)cc1 | Cc1ccccc1
100 | https://doi.org/10.1016/j.dyepig.2016.12.037 | toluene | 610 | COC1=CC=C(C=C1)N(C1=CC=C(C=C1)C1=CC=2S(C3=CC=CC=C3S(C2C=C1)(=O)=O)(=O)=O)C1=CC=C(C=C1)OC | 0 | COc1ccc(N(c2ccc(OC)cc2)c2ccc(-c3ccc4c(c3)S(=O)(=O)c3ccccc3S4(=O)=O)cc2)cc1 | Cc1ccccc1
31 | https://doi.org/10.1016/j.dyepig.2019.107957 | toluene | 569 | C1=CC(=CC2=C1C1=NC3=CC=C(C=C3N=C1C1=C2C=C(C=C1)C1=CC=C(N(C2=CC=C(C=C2)OC)C2=CC=C(C=C2)OC)C=C1)C1=CC=C(N(C2=CC=C(C=C2)OC)C2=CC=C(C=C2)OC)C=C1)C1=CC=C(N(C2=CC=C(C=C2)OC)C2=CC=C(C=C2)OC)C=C1 | 0 | COc1ccc(N(c2ccc(OC)cc2)c2ccc(-c3ccc4nc5c6ccc(-c7ccc(N(c8ccc(OC)cc8)c8ccc(OC)cc8)cc7)cc6c6cc(-c7ccc(N(c8ccc(OC)cc8)c8ccc(OC)cc8)cc7)ccc6c5nc4c3)cc2)cc1 | Cc1ccccc1
44 | https://doi.org/10.1016/j.dyepig.2020.108521 | toluene | 518 | COC=1C=CC=2N(C3=CC=C(C=C3C2C1)OC)C1=CC=C(C=C1)C1=C(C(=NC(=C1C#N)C)C)C#N | 0 | COc1ccc2c(c1)c1cc(OC)ccc1n2-c1ccc(-c2c(C#N)c(C)nc(C)c2C#N)cc1 | Cc1ccccc1
819 | https://doi.org/10.1002/adfm.202302483 | toluene | 565 | COC=1C=CC=2N(C3=CC=C(C=C3C2C1)OC)C=1C=CC=2N(C3=CC=C(C=C3C2C1)N1C2=CC=C(C=C2C=2C=C(C=CC12)OC)OC)C1=CC=C(C=C1)C1=NC(=NC(=N1)C1=CC=C(C=C1)N1C2=CC=C(C=C2C=2C=C(C=CC12)N1C2=CC=C(C=C2C=2C=C(C=CC12)OC)OC)N1C2=CC=C(C=C2C=2C=C(C=CC12)OC)OC)C1=CC=C(C=C1)N1C2=CC=C(C=C2C=2C=C(C=CC12)N1C2=CC=C(C=C2C=2C=C(C=CC12)OC)OC)N1C2=CC=C(C=C2C=2C=C(C=CC12)OC)OC | 1 | COc1ccc2c(c1)c1cc(OC)ccc1n2-c1ccc2c(c1)c1cc(-n3c4ccc(OC)cc4c4cc(OC)ccc43)ccc1n2-c1ccc(-c2nc(-c3ccc(-n4c5ccc(-n6c7ccc(OC)cc7c7cc(OC)ccc76)cc5c5cc(-n6c7ccc(OC)cc7c7cc(OC)ccc76)ccc54)cc3)nc(-c3ccc(-n4c5ccc(-n6c7ccc(OC)cc7c7cc(OC)ccc76)cc5c5cc(-n6c7ccc(OC)cc7c7cc(OC)ccc76)ccc54)cc3)n2)cc1 | Cc1ccccc1
274 | https://doi.org/10.1016/j.dyepig.2021.109395 | CH2Cl2 | 634 | COC=1C=CC=2N(C3=CC=C(C=C3C2C1)OC)C=1C(=C(C#N)C(=C(N1)N1C2=CC=C(C=C2C=2C=C(C=CC12)OC)OC)N1C2=CC=C(C=C2C=2C=C(C=CC12)OC)OC)N1C2=CC=C(C=C2C=2C=C(C=CC12)OC)OC | 1 | COc1ccc2c(c1)c1cc(OC)ccc1n2-c1nc(-n2c3ccc(OC)cc3c3cc(OC)ccc32)c(-n2c3ccc(OC)cc3c3cc(OC)ccc32)c(C#N)c1-n1c2ccc(OC)cc2c2cc(OC)ccc21 | ClCCl
484 | https://doi.org/10.1039/C8SC05456H | toluene | 456 | COC=1C=CC=2N(C3=CC=CC=C3C2C1)C1=C(C#N)C(=CC(=C1)N1C2=CC=CC=C2C=2C=C(C=CC12)OC)N1C2=CC=CC=C2C=2C=C(C=CC12)OC | 0 | COc1ccc2c(c1)c1ccccc1n2-c1cc(-n2c3ccccc3c3cc(OC)ccc32)c(C#N)c(-n2c3ccccc3c3cc(OC)ccc32)c1 | Cc1ccccc1
43 | https://doi.org/10.1016/j.dyepig.2020.108521 | toluene | 509 | COC=1C=CC=2N(C3=CC=CC=C3C2C1)C1=CC=C(C=C1)C1=C(C(=NC(=C1C#N)C)C)C#N | 0 | COc1ccc2c(c1)c1ccccc1n2-c1ccc(-c2c(C#N)c(C)nc(C)c2C#N)cc1 | Cc1ccccc1
277 | https://doi.org/10.1016/j.dyepig.2021.109392 | toluene | 633 | C1=CC=CC=2OC3=CC=CC=C3N(C12)C1=CC=C(C=C1)C=1N=C[N+]=2[B-](OC(=CC2C1)C1=CC=CC=C1)(F)F | 0 | F[B-]1(F)OC(c2ccccc2)=Cc2cc(-c3ccc(N4c5ccccc5Oc5ccccc54)cc3)nc[n+]21 | Cc1ccccc1
221 | https://doi.org/10.1016/j.orgel.2019.03.044 | DMF | 415 | C1(=CC=CC=C1)C=1N=C(N(C1C1=CC=CC=C1)C1=CC=C(C=C1)C(F)(F)F)C1=CC=C(C=C1)C1=CC=C(C=C1)N1C2=CC=CC=C2C=2C=CC=CC12 | 0 | FC(F)(F)c1ccc(-n2c(-c3ccc(-c4ccc(-n5c6ccccc6c6ccccc65)cc4)cc3)nc(-c3ccccc3)c2-c2ccccc2)cc1 | CN(C)C=O
219 | https://doi.org/10.1016/j.orgel.2019.03.044 | DMF | 423 | C1=CC=CC=2C3=CC=CC=C3N(C12)C1=CC=C(C=C1)C1=CC=C(C=C1)C1=NC2=C(N1C1=CC=C(C=C1)C(F)(F)F)C1=CC=CC=C1C=1C=CC=CC12 | 0 | FC(F)(F)c1ccc(-n2c(-c3ccc(-c4ccc(-n5c6ccccc6c6ccccc65)cc4)cc3)nc3c4ccccc4c4ccccc4c32)cc1 | CN(C)C=O
220 | https://doi.org/10.1016/j.orgel.2019.03.044 | DMF | 440 | C1=CC=CC=2C3=CC=CC=C3N(C12)C1=CC=C(C=C1)C1=CC=C(C=C1)C1=NC2=C(N1C1=CC=C(C=C1)C(F)(F)F)C1=CC=CC=C1C=1C=CC=CC12 | 0 | FC(F)(F)c1ccc(-n2c(-c3ccc(-c4ccc(-n5c6ccccc6c6ccccc65)cc4)cc3)nc3c4ccccc4c4ccccc4c32)cc1 | CN(C)C=O
850 | https://doi.org/10.1039/D1MA00738F | toluene | 432 | FC(C1=CC2=C(C=C1)N(C3=CC=C(C4=NC(C5=CC=CC=C5)=NC(C6=CC=CC=C6)=N4)C=C3)C7=C2C(CC8)=CC=C7CCC9=CC=CC8=C9)(F)F | 1 | FC(F)(F)c1ccc2c(c1)c1c3ccc(c1n2-c1ccc(-c2nc(-c4ccccc4)nc(-c4ccccc4)n2)cc1)CCc1cccc(c1)CC3 | Cc1ccccc1
627 | https://doi.org/10.1039/C9NJ03184G | toluene | 617 | FC(C=1C=C2N=C(C(=NC2=CC1)C1=CC=C(C=C1)N1C2=CC=CC=C2OC=2C=CC=CC12)C1=CC=C(C=C1)N1C2=CC=CC=C2OC=2C=CC=CC12)(F)F | 0 | FC(F)(F)c1ccc2nc(-c3ccc(N4c5ccccc5Oc5ccccc54)cc3)c(-c3ccc(N4c5ccccc5Oc5ccccc54)cc3)nc2c1 | Cc1ccccc1
52 | https://doi.org/10.1016/j.dyepig.2024.112233 | toluene | 437 | C1(=CC=CC=C1)C1=NC(=NC(=N1)C1=CC=CC=C1)C1=CC=C(C=C1)N1C2=CC=C(C=C2C=2C=C(C=C(C12)C1=C(C=CC=C1)C(F)(F)F)C1=CC=CC=C1)C1=CC=CC=C1 | 0 | FC(F)(F)c1ccccc1-c1cc(-c2ccccc2)cc2c3cc(-c4ccccc4)ccc3n(-c3ccc(-c4nc(-c5ccccc5)nc(-c5ccccc5)n4)cc3)c12 | Cc1ccccc1
432 | https://doi.org/10.1039/D4QM00636D | THF | 443 | C1=CC=CC=2C3=CC=CC=C3N(C12)C1=CC=C(C=C1)C1=C(C(=C(C(=C1F)F)C1=CC=C(C=C1)C1=NC2=C(N1C1=CC=CC=C1)C1=CC=CC=C1C=1C=CC=CC12)F)F | 0 | Fc1c(F)c(-c2ccc(-n3c4ccccc4c4ccccc43)cc2)c(F)c(F)c1-c1ccc(-c2nc3c4ccccc4c4ccccc4c3n2-c2ccccc2)cc1 | C1CCOC1
846 | https://doi.org/10.1039/D4QM00636D | THF | 429 | C1(=CC=CC=C1)N1C(=NC2=C1C1=CC=CC=C1C=1C=CC=CC12)C1=CC=C(C=C1)C1=C(C(=C(C(=C1F)F)C=1C=CC=2N(C3=CC=CC=C3C2C1)C1=CC=CC=C1)F)F | 1 | Fc1c(F)c(-c2ccc3c(c2)c2ccccc2n3-c2ccccc2)c(F)c(F)c1-c1ccc(-c2nc3c4ccccc4c4ccccc4c3n2-c2ccccc2)cc1 | C1CCOC1
834 | https://doi.org/10.1039/D3TC02824K | toluene | 566 | FC=1C=C2N=C3C4=C(C5=C(C3=NC2=CC1F)C=CC(=C5)N5C=1C=CC=CC1C1(C2=CC=CC=C2C=2C=CC=CC12)C1=CC=CC=C51)C=C(C=C4)N4C=5C=CC=CC5C5(C1=CC=CC=C1C=1C=CC=CC51)C5=CC=CC=C45 | 1 | Fc1cc2nc3c4ccc(N5c6ccccc6C6(c7ccccc7-c7ccccc76)c6ccccc65)cc4c4cc(N5c6ccccc6C6(c7ccccc7-c7ccccc76)c6ccccc65)ccc4c3nc2cc1F | Cc1ccccc1
115 | https://doi.org/10.1016/j.orgel.2022.106645 | Toluene | 670 | C1(=CC=CC=C1)N(C1=CC=C(C=C1)C=1C=CC=2C(C3=CC=C(C=C3C2C1)C1=CC=C(C=C1)N(C1=CC=CC=C1)C1=CC=CC=C1)=C(C#N)C#N)C1=CC=CC=C1 | 0 | N#CC(C#N)=C1c2ccc(-c3ccc(N(c4ccccc4)c4ccccc4)cc3)cc2-c2cc(-c3ccc(N(c4ccccc4)c4ccccc4)cc3)ccc21 | Cc1ccccc1
116 | https://doi.org/10.1016/j.orgel.2022.106645 | Toluene | 802 | C1(=CC=CC=C1)N(C1=CC=C(C=C1)C=1C=CC=2C(C3=CC=C(C=C3C2C1)C1=CC=C(C=C1)N(C1=CC=CC=C1)C1=CC=CC=C1)=C(C#N)C#N)C1=CC=CC=C1 | 0 | N#CC(C#N)=C1c2ccc(-c3ccc(N(c4ccccc4)c4ccccc4)cc3)cc2-c2cc(-c3ccc(N(c4ccccc4)c4ccccc4)cc3)ccc21 | Cc1ccccc1
113 | https://doi.org/10.1016/j.orgel.2022.106645 | Toluene | 670 | C1(=CC=CC=C1)N(C1=CC=C(C=C1)C=1C=CC=2C(C3=CC=CC=C3C2C1)=C(C#N)C#N)C1=CC=CC=C1 | 0 | N#CC(C#N)=C1c2ccccc2-c2cc(-c3ccc(N(c4ccccc4)c4ccccc4)cc3)ccc21 | Cc1ccccc1
114 | https://doi.org/10.1016/j.orgel.2022.106645 | Toluene | 802 | C1(=CC=CC=C1)N(C1=CC=C(C=C1)C=1C=CC=2C(C3=CC=CC=C3C2C1)=C(C#N)C#N)C1=CC=CC=C1 | 0 | N#CC(C#N)=C1c2ccccc2-c2cc(-c3ccc(N(c4ccccc4)c4ccccc4)cc3)ccc21 | Cc1ccccc1
168 | https://doi.org/10.1016/j.dyepig.2023.111125 | toluene | 693 | C1=CC=CC=2OC3=CC=CC=C3N(C12)C=1C=CC=2C(=C(C3=CC=C(C=C3C2C1)N1C2=CC=CC=C2OC=2C=CC=CC12)C#N)C#N | 0 | N#Cc1c(C#N)c2ccc(N3c4ccccc4Oc4ccccc43)cc2c2cc(N3c4ccccc4Oc4ccccc43)ccc12 | Cc1ccccc1
889 | https://doi.org/10.1016/j.cej.2021.133249 | toluene | 513 | C1=CC=CC=2C3=CC=CC=C3N(C12)C=1C=C(C=C(C1)N1C2=CC=CC=C2C=2C=CC=CC12)C1=C(C(=C(C(=C1)C1=CC(=CC(=C1)N1C2=CC=CC=C2C=2C=CC=CC12)N1C2=CC=CC=C2C=2C=CC=CC12)C#N)C=1C(=C(C=C(C1C#N)C1=CC(=CC(=C1)N1C2=CC=CC=C2C=2C=CC=CC12)N1C2=CC=CC=C2C=2C=CC=CC12)C1=CC(=CC(=C1)N1C2=CC=CC=C2C=2C=CC=CC12)N1C2=CC=CC=C2C=2C=CC=CC12)C#N)C#N | 1 | N#Cc1c(-c2cc(-n3c4ccccc4c4ccccc43)cc(-n3c4ccccc4c4ccccc43)c2)cc(-c2cc(-n3c4ccccc4c4ccccc43)cc(-n3c4ccccc4c4ccccc43)c2)c(C#N)c1-c1c(C#N)c(-c2cc(-n3c4ccccc4c4ccccc43)cc(-n3c4ccccc4c4ccccc43)c2)cc(-c2cc(-n3c4ccccc4c4ccccc43)cc(-n3c4ccccc4c4ccccc43)c2)c1C#N | Cc1ccccc1
151 | https://doi.org/10.1016/j.dyepig.2019.107633 | toluene | 480 | C1(=CC=C(C=C1)N(C1=CC=C(C=C1)C1=C(C#N)C(=CN=C1)C1=CC=C(C=C1)N(C1=CC=C(C=C1)C1=CC=CC=C1)C1=CC=C(C=C1)C1=CC=CC=C1)C1=CC=C(C=C1)C1=CC=CC=C1)C1=CC=CC=C1 | 0 | N#Cc1c(-c2ccc(N(c3ccc(-c4ccccc4)cc3)c3ccc(-c4ccccc4)cc3)cc2)cncc1-c1ccc(N(c2ccc(-c3ccccc3)cc2)c2ccc(-c3ccccc3)cc2)cc1 | Cc1ccccc1
888 | https://doi.org/10.1016/j.cej.2021.133249 | toluene | 528 | C1(=CC=CC=C1)N(C1=CC=C(C=C1)C1=CC(=C(C(=C1C#N)C=1C(=C(C=C(C1C#N)C1=CC=C(C=C1)N(C1=CC=CC=C1)C1=CC=CC=C1)C1=CC(=CC(=C1)N1C2=CC=CC=C2C=2C=CC=CC12)N1C2=CC=CC=C2C=2C=CC=CC12)C#N)C#N)C1=CC(=CC(=C1)N1C2=CC=CC=C2C=2C=CC=CC12)N1C2=CC=CC=C2C=2C=CC=CC12)C1=CC=CC=C1 | 1 | N#Cc1c(-c2ccc(N(c3ccccc3)c3ccccc3)cc2)cc(-c2cc(-n3c4ccccc4c4ccccc43)cc(-n3c4ccccc4c4ccccc43)c2)c(C#N)c1-c1c(C#N)c(-c2ccc(N(c3ccccc3)c3ccccc3)cc2)cc(-c2cc(-n3c4ccccc4c4ccccc43)cc(-n3c4ccccc4c4ccccc43)c2)c1C#N | Cc1ccccc1
887 | https://doi.org/10.1016/j.cej.2021.133249 | toluene | 503 | C1(=CC=CC=C1)N(C1=CC=C(C=C1)C1=C(C(=C(C(=C1)C1=CC=C(C=C1)N(C1=CC=CC=C1)C1=CC=CC=C1)C#N)C=1C(=C(C=C(C1C#N)C1=CC=C(C=C1)N(C1=CC=CC=C1)C1=CC=CC=C1)C1=CC=C(C=C1)N(C1=CC=CC=C1)C1=CC=CC=C1)C#N)C#N)C1=CC=CC=C1 | 1 | N#Cc1c(-c2ccc(N(c3ccccc3)c3ccccc3)cc2)cc(-c2ccc(N(c3ccccc3)c3ccccc3)cc2)c(C#N)c1-c1c(C#N)c(-c2ccc(N(c3ccccc3)c3ccccc3)cc2)cc(-c2ccc(N(c3ccccc3)c3ccccc3)cc2)c1C#N | Cc1ccccc1
150 | https://doi.org/10.1016/j.dyepig.2019.107633 | toluene | 435 | C1=CC=CC=2C3=CC=CC=C3N(C12)C1=CC=C(C=C1)C1=C(C#N)C(=CN=C1)C1=CC=C(C=C1)N1C2=CC=CC=C2C=2C=CC=CC12 | 0 | N#Cc1c(-c2ccc(-n3c4ccccc4c4ccccc43)cc2)cncc1-c1ccc(-n2c3ccccc3c3ccccc32)cc1 | Cc1ccccc1
235 | https://doi.org/10.1016/j.dyepig.2019.107775 | toluene | 565 | C1=CC=CC=2OC3=CC=CC=C3N(C12)C1=CC=C(C=C1)C1=C(C#N)C(=CN=C1)C1=CC=C(C=C1)N1C2=CC=CC=C2OC=2C=CC=CC12 | 0 | N#Cc1c(-c2ccc(N3c4ccccc4Oc4ccccc43)cc2)cncc1-c1ccc(N2c3ccccc3Oc3ccccc32)cc1 | Cc1ccccc1
490 | https://doi.org/10.1039/C8TC01698D | toluene | 649 | C1=CC=CC=2OC3=CC=CC=C3N(C12)C1=CC=C(C=C1)C1=NC(=C(C(=C1C#N)C1=CC=C(C=C1)N1C2=CC=CC=C2OC=2C=CC=CC12)C#N)C1=CC=C(C=C1)N1C2=CC=CC=C2OC=2C=CC=CC12 | 0 | N#Cc1c(-c2ccc(N3c4ccccc4Oc4ccccc43)cc2)nc(-c2ccc(N3c4ccccc4Oc4ccccc43)cc2)c(C#N)c1-c1ccc(N2c3ccccc3Oc3ccccc32)cc1 | Cc1ccccc1
489 | https://doi.org/10.1039/C8TC01698D | toluene | 640 | C1=CC=CC=2OC3=CC=CC=C3N(C12)C1=CC=C(C=C1)C1=NC(=C(C(=C1C#N)C1=CC=CC=C1)C#N)C1=CC=C(C=C1)N1C2=CC=CC=C2OC=2C=CC=CC12 | 0 | N#Cc1c(-c2ccc(N3c4ccccc4Oc4ccccc43)cc2)nc(-c2ccc(N3c4ccccc4Oc4ccccc43)cc2)c(C#N)c1-c1ccccc1 | Cc1ccccc1
488 | https://doi.org/10.1039/C8TC01698D | toluene | 616 | C1=CC=CC=2OC3=CC=CC=C3N(C12)C1=CC=C(C=C1)C1=C(C(=NC(=C1C#N)C1=CC=CC=C1)C1=CC=CC=C1)C#N | 0 | N#Cc1c(-c2ccccc2)nc(-c2ccccc2)c(C#N)c1-c1ccc(N2c3ccccc3Oc3ccccc32)cc1 | Cc1ccccc1
426 | https://doi.org/10.1039/C5TC00350D | CHCl3 | 455 | C1(=CC=CC=C1)C1=NC2=C(N1C1=C(C#N)C(=CC(=C1)N1C(=NC3=C1C=CC=C3)C3=CC=CC=C3)N3C(=NC1=C3C=CC=C1)C1=CC=CC=C1)C=CC=C2 | 0 | N#Cc1c(-n2c(-c3ccccc3)nc3ccccc32)cc(-n2c(-c3ccccc3)nc3ccccc32)cc1-n1c(-c2ccccc2)nc2ccccc21 | ClC(Cl)Cl
427 | https://doi.org/10.1039/C5TC00350D | CHCl3 | 432 | C1(=CC=CC=C1)C1=NC2=C(N1C1=C(C#N)C(=CC(=C1)N1C(=NC3=C1C=CC=C3)C3=CC=CC=C3)N3C(=NC1=C3C=CC=C1)C1=CC=CC=C1)C=CC=C2 | 0 | N#Cc1c(-n2c(-c3ccccc3)nc3ccccc32)cc(-n2c(-c3ccccc3)nc3ccccc32)cc1-n1c(-c2ccccc2)nc2ccccc21 | ClC(Cl)Cl
511 | https://doi.org/10.1039/C9TC03334C | toluene | 423 | C1=CC=CC=2C3=CC=CC=C3N(C12)CCCCCCC=1C=CC=2N(C3=CC=CC=C3C2C1)C1=C(C#N)C(=CC(=C1)N1C2=CC=CC=C2C=2C=C(C=CC12)CCCCCCN1C2=CC=CC=C2C=2C=CC=CC12)N1C2=CC=CC=C2C=2C=C(C=CC12)CCCCCCN1C2=CC=CC=C2C=2C=CC=CC12 | 0 | N#Cc1c(-n2c3ccccc3c3cc(CCCCCCn4c5ccccc5c5ccccc54)ccc32)cc(-n2c3ccccc3c3cc(CCCCCCn4c5ccccc5c5ccccc54)ccc32)cc1-n1c2ccccc2c2cc(CCCCCCn3c4ccccc4c4ccccc43)ccc21 | Cc1ccccc1
863 | https://doi.org/10.1039/C8SC05456H | toluene | 459 | N#CC(C(N1C2=CC=C(OCCCCCCN3C4=CC=CC=C4C5=C3C=CC=C5)C=C2C6=C1C=CC=C6)=CC(N7C8=CC=CC=C8C9=C7C=CC(OCCCCCCN%10C%11=CC=CC=C%11C%12=C%10C=CC=C%12)=C9)=C%13)=C%13N%14C(C=CC(OCCCCCCN%15C%16=CC=CC=C%16C%17=C%15C=CC=C%17)=C%18)=C%18C%19=CC=CC=C%14%19 | 1 | N#Cc1c(-n2c3ccccc3c3cc(OCCCCCCn4c5ccccc5c5ccccc54)ccc32)cc(-n2c3ccccc3c3cc(OCCCCCCn4c5ccccc5c5ccccc54)ccc32)cc1-n1c2ccccc2c2cc(OCCCCCCn3c4ccccc4c4ccccc43)ccc21 | Cc1ccccc1
899 | https://doi.org/10.1016/j.tetlet.2016.03.097 | toluene | 426 | C1=CC=CC=2C3=CC=CC=C3N(C12)C1=C(C#N)C(=C(C(=C1N1C2=CC=CC=C2C=2C=CC=CC12)F)N1C2=CC=CC=C2C=2C=CC=CC12)N1C2=CC=CC=C2C=2C=CC=CC12 | 1 | N#Cc1c(-n2c3ccccc3c3ccccc32)c(-n2c3ccccc3c3ccccc32)c(F)c(-n2c3ccccc3c3ccccc32)c1-n1c2ccccc2c2ccccc21 | Cc1ccccc1
594 | https://doi.org/10.1039/D1TC01458G | THF | 481 | C1=CC=CC=2C3=CC=CC=C3N(C12)C1=C(C#N)C(=C(C(=C1N1C2=CC=CC=C2C=2C=CC=CC12)N1C2=CC=CC=C2C=2C=CC=CC12)N1C2=CC=CC=C2C=2C=CC=CC12)N1C2=CC=CC=C2C=2C=CC=CC12 | 0 | N#Cc1c(-n2c3ccccc3c3ccccc32)c(-n2c3ccccc3c3ccccc32)c(-n2c3ccccc3c3ccccc32)c(-n2c3ccccc3c3ccccc32)c1-n1c2ccccc2c2ccccc21 | C1CCOC1
541 | https://doi.org/10.1039/C9TC02618E | THF | 490 | C1=CC=CC=2C3=CC=CC=C3N(C12)C=1C=C(C=C(C1C#N)N1C2=CC=CC=C2C=2C=CC=CC12)C1=CC(=C(C(=C1)N1C2=CC=CC=C2C=2C=CC=CC12)C#N)N1C2=CC=CC=C2C=2C=CC=CC12 | 0 | N#Cc1c(-n2c3ccccc3c3ccccc32)cc(-c2cc(-n3c4ccccc4c4ccccc43)c(C#N)c(-n3c4ccccc4c4ccccc43)c2)cc1-n1c2ccccc2c2ccccc21 | C1CCOC1
47 | https://doi.org/10.1016/j.orgel.2019.105550 | toluene | 492 | C1=CC=CC=2C3=CC=CC=C3N(C12)C=1C=C(C=C(C1C#N)N1C2=CC=CC=C2C=2C=CC=CC12)C1=CC(=C(C(=C1)N1C2=CC=CC=C2C=2C=CC=CC12)C#N)N1C2=CC=CC=C2C=2C=CC=CC12 | 1 | N#Cc1c(-n2c3ccccc3c3ccccc32)cc(-c2cc(-n3c4ccccc4c4ccccc43)c(C#N)c(-n3c4ccccc4c4ccccc43)c2)cc1-n1c2ccccc2c2ccccc21 | Cc1ccccc1
540 | https://doi.org/10.1039/C9TC02618E | THF | 453 | C1=CC=CC=2C3=CC=CC=C3N(C12)C1=C(C=CC(=C1C#N)N1C2=CC=CC=C2C=2C=CC=CC12)C1=CC(=C(C(=C1)N1C2=CC=CC=C2C=2C=CC=CC12)C#N)N1C2=CC=CC=C2C=2C=CC=CC12 | 0 | N#Cc1c(-n2c3ccccc3c3ccccc32)cc(-c2ccc(-n3c4ccccc4c4ccccc43)c(C#N)c2-n2c3ccccc3c3ccccc32)cc1-n1c2ccccc2c2ccccc21 | C1CCOC1
510 | https://doi.org/10.1039/C9TC03334C | toluene | 415 | C1=CC=CC=2C3=CC=CC=C3N(C12)C1=C(C#N)C(=CC(=C1)N1C2=CC=CC=C2C=2C=CC=CC12)N1C2=CC=CC=C2C=2C=CC=CC12 | 0 | N#Cc1c(-n2c3ccccc3c3ccccc32)cc(-n2c3ccccc3c3ccccc32)cc1-n1c2ccccc2c2ccccc21 | Cc1ccccc1
539 | https://doi.org/10.1039/C9TC02618E | THF | 403 | C1=CC=CC=2C3=CC=CC=C3N(C12)C1=C(C#N)C(=CC=C1)N1C2=CC=CC=C2C=2C=CC=CC12 | 0 | N#Cc1c(-n2c3ccccc3c3ccccc32)cccc1-n1c2ccccc2c2ccccc21 | C1CCOC1
169 | https://doi.org/10.1016/j.dyepig.2023.111125 | toluene | 636 | C1=CC=CC=2OC3=CC=CC=C3N(C12)C=1C=CC=2C(=C(C3=CC=C(C=C3C2C1)N1C2=CC=CC=C2OC=2C=CC=CC12)C#N)N1C2=CC=CC=C2OC=2C=CC=CC12 | 0 | N#Cc1c(N2c3ccccc3Oc3ccccc32)c2ccc(N3c4ccccc4Oc4ccccc43)cc2c2cc(N3c4ccccc4Oc4ccccc43)ccc12 | Cc1ccccc1
257 | https://doi.org/10.1016/j.cej.2021.128574 | toluene | 453 | C1=CC=CC=2C3=CC=CC=C3N(C12)C1=C(C=C(C(=C1)N1C2=CC=CC=C2C=2C=CC=CC12)C#N)C#N | 0 | N#Cc1cc(C#N)c(-n2c3ccccc3c3ccccc32)cc1-n1c2ccccc2c2ccccc21 | Cc1ccccc1
375 | https://doi.org/10.1039/D1TC05696D | MeCN | 515 | C1(=CC=CC=2C3=CC=CC=C3NC12)C=1C=C(C(C#N)=CC1C1=CC=CC=2C3=CC=CC=C3NC12)C#N | 0 | N#Cc1cc(-c2cccc3c2[nH]c2ccccc23)c(-c2cccc3c2[nH]c2ccccc23)cc1C#N | CC#N
377 | https://doi.org/10.1039/D1TC05696D | Toluene | 476 | C1(=CC=CC=2C3=CC=CC=C3NC12)C=1C=C(C(C#N)=CC1C1=CC=CC=2C3=CC=CC=C3NC12)C#N | 0 | N#Cc1cc(-c2cccc3c2[nH]c2ccccc23)c(-c2cccc3c2[nH]c2ccccc23)cc1C#N | Cc1ccccc1
378 | https://doi.org/10.1039/D1TC05696D | Toluene | 496 | C1(=CC=CC=2C3=CC=CC=C3NC12)C=1C=C(C(C#N)=CC1C1=CC=CC=2C3=CC=CC=C3NC12)C#N | 0 | N#Cc1cc(-c2cccc3c2[nH]c2ccccc23)c(-c2cccc3c2[nH]c2ccccc23)cc1C#N | Cc1ccccc1
380 | https://doi.org/10.1039/D1TC05696D | Toluene | 484 | C1(=CC=CC=2C3=CC=CC=C3NC12)C=1C=C(C(C#N)=CC1C1=CC=CC=2C3=CC=CC=C3NC12)C#N | 0 | N#Cc1cc(-c2cccc3c2[nH]c2ccccc23)c(-c2cccc3c2[nH]c2ccccc23)cc1C#N | Cc1ccccc1
381 | https://doi.org/10.1039/D1TC05696D | Toluene | 477 | C1(=CC=CC=2C3=CC=CC=C3NC12)C=1C=C(C(C#N)=CC1C1=CC=CC=2C3=CC=CC=C3NC12)C#N | 0 | N#Cc1cc(-c2cccc3c2[nH]c2ccccc23)c(-c2cccc3c2[nH]c2ccccc23)cc1C#N | Cc1ccccc1
376 | https://doi.org/10.1039/D1TC05696D | DCM | 494 | C1(=CC=CC=2C3=CC=CC=C3NC12)C=1C=C(C(C#N)=CC1C1=CC=CC=2C3=CC=CC=C3NC12)C#N | 0 | N#Cc1cc(-c2cccc3c2[nH]c2ccccc23)c(-c2cccc3c2[nH]c2ccccc23)cc1C#N | ClCCl
408 | https://doi.org/10.1039/C9TC05855A | THF | 502 | C1(=CC=CC=C1)C1=NC(=NC(=N1)C1=CC=CC=C1)C=1C=CC(=C(C#N)C1)N1C2=CC=C(C=C2C=2C1=C1C=3N(C=4C=CC=CC4C3C2)C2=CC=CC=C21)C=2C=CC=1N(C3=CC=CC=C3C1C2)C2=CC=CC=C2 | 0 | N#Cc1cc(-c2nc(-c3ccccc3)nc(-c3ccccc3)n2)ccc1-n1c2ccc(-c3ccc4c(c3)c3ccccc3n4-c3ccccc3)cc2c2cc3c4ccccc4n4c5ccccc5c(c21)c34 | C1CCOC1
466 | https://doi.org/10.1039/C9TC04679H | THF | 518 | C1=CC=CC2=C1C1=C(N(C=3C=CC=CC13)C1=C(C#N)C=C(C=C1)C1=NC(=NC(=N1)C1=CC=CC=C1)C1=CC=CC=C1)O2 | 0 | N#Cc1cc(-c2nc(-c3ccccc3)nc(-c3ccccc3)n2)ccc1-n1c2ccccc2c2c3ccccc3oc21 | C1CCOC1
465 | https://doi.org/10.1039/C9TC04679H | THF | 526 | C1=CC=CC2=C1C1=C(N(C=3C=CC=CC13)C1=C(C#N)C=C(C=C1)C1=NC(=NC(=N1)C1=CC=CC=C1)C1=CC=CC=C1)S2 | 0 | N#Cc1cc(-c2nc(-c3ccccc3)nc(-c3ccccc3)n2)ccc1-n1c2ccccc2c2c3ccccc3sc21 | C1CCOC1
833 | https://doi.org/10.1039/C9TC02195G | THF | 498 | C1=C2C(=CC=C1)N1C=3C=CC=CC3C=3C=C4C(=C2C13)N(C1=CC=CC=C14)C1=C(C#N)C=C(C=C1)C1=NC(=NC(=N1)C1=CC=CC=C1)C1=CC=CC=C1 | 1 | N#Cc1cc(-c2nc(-c3ccccc3)nc(-c3ccccc3)n2)ccc1-n1c2ccccc2c2cc3c4ccccc4n4c5ccccc5c(c21)c34 | C1CCOC1
407 | https://doi.org/10.1039/C9TC05855A | THF | 489 | C1=C2C(=CC=C1)N1C=3C=CC=CC3C=3C=C4C(=C2C13)N(C1=CC=CC=C14)C1=C(C#N)C=C(C=C1)C1=NC(=NC(=N1)C1=CC=CC=C1)C1=CC=CC=C1 | 0 | N#Cc1cc(-c2nc(-c3ccccc3)nc(-c3ccccc3)n2)ccc1-n1c2ccccc2c2cc3c4ccccc4n4c5ccccc5c(c21)c34 | C1CCOC1
329 | https://doi.org/10.1039/C9TC02195G | THF | 458 | C1=CC=CC=2C3=CC=CC=C3N(C12)C1=C(C#N)C=C(C=C1)C1=NC(=NC(=N1)C1=CC=CC=C1)C1=CC=CC=C1 | 0 | N#Cc1cc(-c2nc(-c3ccccc3)nc(-c3ccccc3)n2)ccc1-n1c2ccccc2c2ccccc21 | C1CCOC1
487 | https://doi.org/10.1039/D2QM00806H | THF | 461 | C1=CC=CC=2N(C=3N(C21)C2=C(N3)C=CC=C2)C2=C(C#N)C=C(C=C2)C2=NC(=NC(=N2)C2=CC=CC=C2)C2=CC=CC=C2 | 0 | N#Cc1cc(-c2nc(-c3ccccc3)nc(-c3ccccc3)n2)ccc1-n1c2ccccc2n2c3ccccc3nc12 | C1CCOC1
382 | https://doi.org/10.1039/D1TC05696D | toluene | 460 | N#CC1=CC(N2C3=C(C4=C2C=CC=C4)C=C(P(C5=CC=CC=C5)(C6=CC=CC=C6)=O)C=C3)=C(N7C8=C(C9=C7C=CC=C9)C=C(P(C%10=CC=CC=C%10)(C%11=CC=CC=C%11)=O)C=C8)C=C1C#N | 1 | N#Cc1cc(-n2c3ccccc3c3cc(P(=O)(c4ccccc4)c4ccccc4)ccc32)c(-n2c3ccccc3c3cc(P(=O)(c4ccccc4)c4ccccc4)ccc32)cc1C#N | Cc1ccccc1
774 | https://doi.org/10.1002/anie.202016089 |  | 672 | C1(=CC=CC=C1)N(C1=CC=C(C=C1)C=1C=C2N=C3C4=C(C5=C(C3=NC2=CC1C1=CC=C(C=C1)N(C1=CC=CC=C1)C1=CC=CC=C1)C=C(C(=C5)C#N)C#N)C=C(C(=C4)C#N)C#N)C4=CC=CC=C4 | 0 | N#Cc1cc2c3cc(C#N)c(C#N)cc3c3nc4cc(-c5ccc(N(c6ccccc6)c6ccccc6)cc5)c(-c5ccc(N(c6ccccc6)c6ccccc6)cc5)cc4nc3c2cc1C#N
301 | https://doi.org/10.1039/D0TC04465B | toluene | 603 | C1(=CC=CC=C1)N1C=2C=CC=CC2C2=C3C(=C4C(=C12)C=1C=CC=CC1N4C4=CC=C(C=C4)C4=NC1=CC(=C(C=C1N=C4C4=CC=CC=C4)C#N)C#N)C=4C=CC=CC4N3C3=CC=CC=C3 | 0 | N#Cc1cc2nc(-c3ccccc3)c(-c3ccc(-n4c5ccccc5c5c6c(c7ccccc7n6-c6ccccc6)c6c(c7ccccc7n6-c6ccccc6)c54)cc3)nc2cc1C#N | Cc1ccccc1
331 | https://doi.org/10.1039/D3QM00051F | toluene | 570 | C1(=CC=CC=C1)N(C1=CC=C(C=C1)C1=C2C(=CC=C3C2=C(C=C1)C1=NC2=CC(=C(C=C2N=C13)C#N)C#N)C1=CC=C(C=C1)N(C1=CC=CC=C1)C1=CC=CC=C1)C1=CC=CC=C1 | 0 | N#Cc1cc2nc3c(nc2cc1C#N)-c1ccc(-c2ccc(N(c4ccccc4)c4ccccc4)cc2)c2c(-c4ccc(N(c5ccccc5)c5ccccc5)cc4)ccc-3c12 | Cc1ccccc1
319 | https://doi.org/10.1039/D3MH00445G | toluene | 620 | C1(=CC=C(C=C1)N(C1=CC=C(C=C1)C1=CC2=C(C3=NC4=CC(=C(C=C4N=C3C3=C2C=CC=C3)C#N)C#N)C=C1)C1=CC=C(C=C1)C1=CC=CC=C1)C1=CC=CC=C1 | 0 | N#Cc1cc2nc3c4ccccc4c4cc(-c5ccc(N(c6ccc(-c7ccccc7)cc6)c6ccc(-c7ccccc7)cc6)cc5)ccc4c3nc2cc1C#N | Cc1ccccc1
320 | https://doi.org/10.1039/D3MH00445G | toluene | 648 | C1=C(C=CC=2C3=CC=CC=C3C3(C12)C1=CC=CC=C1C=1C=CC=CC13)N(C1=CC=C(C=C1)C1=CC3=C(C2=NC4=CC(=C(C=C4N=C2C2=C3C=CC=C2)C#N)C#N)C=C1)C1=CC=2C3(C4=CC=CC=C4C2C=C1)C1=CC=CC=C1C=1C=CC=CC13 | 0 | N#Cc1cc2nc3c4ccccc4c4cc(-c5ccc(N(c6ccc7c(c6)C6(c8ccccc8-c8ccccc86)c6ccccc6-7)c6ccc7c(c6)C6(c8ccccc8-c8ccccc86)c6ccccc6-7)cc5)ccc4c3nc2cc1C#N | Cc1ccccc1
808 | https://doi.org/10.1002/adfm.202304398 | toluene | 617 | C1(=CC=C(C=C1)N(C1=CC=C(C=C1)C1=CC2=C(C3=NC4=CC(=C(C=C4N=C3C3=C2C=CC=C3)C#N)C#N)C=C1)C1=CC=CC=C1)C1=CC=CC=C1 | 1 | N#Cc1cc2nc3c4ccccc4c4cc(-c5ccc(N(c6ccccc6)c6ccc(-c7ccccc7)cc6)cc5)ccc4c3nc2cc1C#N | Cc1ccccc1
720 | https://doi.org/10.1002/adfm.202304398 | toluene | 648 | N#CC(C=C1N=C2C3=C4C=C(C5=CC=C(N(C6=CC=C(C(C=CC=C7)=C7C89C(C=CC=C%10)=C%10C%11=C9C=CC=C%11)C8=C6)C%12=CC=CC=C%12)C=C5)C=C3)=C(C#N)C=C1N=C2C%13=C4C=CC=C%13 | 1 | N#Cc1cc2nc3c4ccccc4c4cc(-c5ccc(N(c6ccccc6)c6ccc7c(c6)C6(c8ccccc8-c8ccccc86)c6ccccc6-7)cc5)ccc4c3nc2cc1C#N | Cc1ccccc1
700 | https://doi.org/10.1002/adfm.202420489 |  | 616 | C1(=CC=CC=C1)N(C1=CC=C(C=C1)C1=CC2=C(C3=NC4=CC(=C(C=C4N=C3C3=C2C=CC=C3)C#N)C#N)C=C1)C1=CC=CC=C1 | 0 | N#Cc1cc2nc3c4ccccc4c4cc(-c5ccc(N(c6ccccc6)c6ccccc6)cc5)ccc4c3nc2cc1C#N
702 | https://doi.org/10.1002/adom.202300368 |  | 616 | C1(=CC=CC=C1)N(C1=CC=C(C=C1)C1=CC2=C(C3=NC4=CC(=C(C=C4N=C3C3=C2C=CC=C3)C#N)C#N)C=C1)C1=CC=CC=C1 | 0 | N#Cc1cc2nc3c4ccccc4c4cc(-c5ccc(N(c6ccccc6)c6ccccc6)cc5)ccc4c3nc2cc1C#N
703 | https://doi.org/10.1002/adom.202300368 |  | 622 | C1(=CC=CC=C1)N(C1=CC=2C3(C4=CC(=CC=C4C2C=C1)C1=CC2=C(C4=NC5=CC(=C(C=C5N=C4C4=C2C=CC=C4)C#N)C#N)C=C1)C1=CC=CC=C1C=1C=CC=CC13)C1=CC=CC=C1 | 0 | N#Cc1cc2nc3c4ccccc4c4cc(-c5ccc6c(c5)C5(c7ccccc7-c7ccccc75)c5cc(N(c7ccccc7)c7ccccc7)ccc5-6)ccc4c3nc2cc1C#N
701 | https://doi.org/10.1002/adfm.202420489 |  | 606 | C1(=CC=CC=C1)N1C=2C=CC(=CC2C2(C3=CC=CC=C3C=3C=CC=CC23)C2=CC=CC=C12)C1=CC2=C(C3=NC4=CC(=C(C=C4N=C3C3=C2C=CC=C3)C#N)C#N)C=C1 | 0 | N#Cc1cc2nc3c4ccccc4c4cc(-c5ccc6c(c5)C5(c7ccccc7-c7ccccc75)c5ccccc5N6c5ccccc5)ccc4c3nc2cc1C#N
626 | https://doi.org/10.1039/D4TC01214C | toluene | 630 | C1(=CC=CC=C1)N(C1=CC=C(C=C1)C1=CC=CC2=C1C1=NC3=CC(=C(C=C3N=C1C1=C2C=CC=C1)C#N)C#N)C1=CC=CC=C1 | 0 | N#Cc1cc2nc3c4ccccc4c4cccc(-c5ccc(N(c6ccccc6)c6ccccc6)cc5)c4c3nc2cc1C#N | Cc1ccccc1
149 | https://doi.org/10.1016/j.dyepig.2024.112398 | toluene | 579 | C1(=CC=CC=C1)N(C1=CC=C(C=C1)C1=CC(=C(C=C1)C1=NC2=CC(=C(C=C2N=C1)C#N)C#N)C1=CC=C(C=C1)N(C1=CC=CC=C1)C1=CC=CC=C1)C1=CC=CC=C1 | 0 | N#Cc1cc2ncc(-c3ccc(-c4ccc(N(c5ccccc5)c5ccccc5)cc4)cc3-c3ccc(N(c4ccccc4)c4ccccc4)cc3)nc2cc1C#N | Cc1ccccc1
754 | https://doi.org/10.1002/adma.202307725 | toluene | 550 | C1(=CC=CC=C1)N1C=2C=CC(=CC2C2(C3=CC=CC=C3C=3C=CC=CC23)C2=CC(=CC=C12)C1=CC=C(C=C1)C1=NC2=CC(=C(C=C2N=C1)C#N)C#N)C1=CC=C(C=C1)C1=NC2=CC(=C(C=C2N=C1)C#N)C#N | 0 | N#Cc1cc2ncc(-c3ccc(-c4ccc5c(c4)C4(c6ccccc6-c6ccccc64)c4cc(-c6ccc(-c7cnc8cc(C#N)c(C#N)cc8n7)cc6)ccc4N5c4ccccc4)cc3)nc2cc1C#N | Cc1ccccc1
302 | https://doi.org/10.1039/D0TC04465B | toluene | 651 | C1(=CC=CC=C1)N1C=2C=CC=CC2C2=C3C(=C4C(=C12)C=1C=CC=CC1N4C4=CC=C(C=C4)C4=NC=1C(=CC=C(C1N=C4C4=CC=CC=C4)C#N)C#N)C=4C=CC=CC4N3C3=CC=CC=C3 | 1 | N#Cc1ccc(C#N)c2nc(-c3ccc(-n4c5ccccc5c5c6c(c7ccccc7n6-c6ccccc6)c6c(c7ccccc7n6-c6ccccc6)c54)cc3)c(-c3ccccc3)nc12 | Cc1ccccc1
330 | https://doi.org/10.1039/D3QM00051F | toluene | 583 | C1(=CC=CC=C1)N(C1=CC=C(C=C1)C1=C2C(=CC=C3C2=C(C=C1)C1=NC=2C(=CC=C(C2N=C13)C#N)C#N)C1=CC=C(C=C1)N(C1=CC=CC=C1)C1=CC=CC=C1)C1=CC=CC=C1 | 0 | N#Cc1ccc(C#N)c2nc3c(nc12)-c1ccc(-c2ccc(N(c4ccccc4)c4ccccc4)cc2)c2c(-c4ccc(N(c5ccccc5)c5ccccc5)cc4)ccc-3c12 | Cc1ccccc1
174 | https://doi.org/10.1016/j.optmat.2020.109941 | dichloromethane | 415 | C1=CC=CC=2C3=CC=CC=C3N(C12)CCCCCCOC1=CC=CC=2N(C3=CC=CC=C3C12)C1=C(C(=CC(=C1)N1C2=CC=CC=C2C=2C(=CC=CC12)OCCCCCCN1C2=CC=CC=C2C=2C=CC=CC12)N1C2=CC=CC=C2C=2C(=CC=CC12)OCCCCCCN1C2=CC=CC=C2C=2C=CC=CC12)C1=CC=C(C=C1)C#N | 0 | N#Cc1ccc(-c2c(-n3c4ccccc4c4c(OCCCCCCn5c6ccccc6c6ccccc65)cccc43)cc(-n3c4ccccc4c4c(OCCCCCCn5c6ccccc6c6ccccc65)cccc43)cc2-n2c3ccccc3c3c(OCCCCCCn4c5ccccc5c5ccccc54)cccc32)cc1 | ClCCl
107 | https://doi.org/10.1016/j.orgel.2018.03.027 | CH2Cl2 | 491 | C1=CC=CC=2C3=CC=CC=C3N(C12)C1=NC(=C(C(=C1N1C2=CC=CC=C2C=2C=CC=CC12)C1=CC=C(C#N)C=C1)N1C2=CC=CC=C2C=2C=CC=CC12)N1C2=CC=CC=C2C=2C=CC=CC12 | 0 | N#Cc1ccc(-c2c(-n3c4ccccc4c4ccccc43)c(-n3c4ccccc4c4ccccc43)nc(-n3c4ccccc4c4ccccc43)c2-n2c3ccccc3c3ccccc32)cc1 | ClCCl
108 | https://doi.org/10.1016/j.orgel.2018.03.027 | CH2Cl2 | 497 | C1=CC=CC=2C3=CC=CC=C3N(C12)C1=NC(=C(C(=C1N1C2=CC=CC=C2C=2C=CC=CC12)C1=CC=C(C#N)C=C1)N1C2=CC=CC=C2C=2C=CC=CC12)N1C2=CC=CC=C2C=2C=CC=CC12 | 0 | N#Cc1ccc(-c2c(-n3c4ccccc4c4ccccc43)c(-n3c4ccccc4c4ccccc43)nc(-n3c4ccccc4c4ccccc43)c2-n2c3ccccc3c3ccccc32)cc1 | ClCCl
569 | https://doi.org/10.1039/D0TC01964J | DCM | 428 | C1=CC=CC=2C3=CC=CC=C3N(C12)C=1C=C(C=C(C1)N1C2=CC=CC=C2C=2C=CC=CC12)C1=C2C=CC=CC2=C(C2=CC=CC=C12)C1=CC=C(C#N)C=C1 | 0 | N#Cc1ccc(-c2c3ccccc3c(-c3cc(-n4c5ccccc5c5ccccc54)cc(-n4c5ccccc5c5ccccc54)c3)c3ccccc23)cc1 | ClCCl
567 | https://doi.org/10.1039/D0TC01964J | DCM | 437 | C1=CC=CC=2C3=CC=CC=C3N(C12)C1=CC=C(C=C1)C1=CC=C(C=C1)C1=C2C=CC=CC2=C(C2=CC=CC=C12)C1=CC=C(C#N)C=C1 | 0 | N#Cc1ccc(-c2c3ccccc3c(-c3ccc(-c4ccc(-n5c6ccccc6c6ccccc65)cc4)cc3)c3ccccc23)cc1 | ClCCl
565 | https://doi.org/10.1039/D0TC01811B | Toluene | 440 | O1C(=NC2=C1C=1C=CC=CC1C=1C=CC=CC12)C1=CC=C(C=C1)C1=C2C=CC=CC2=C(C2=CC=CC=C12)C1=CC=C(C#N)C=C1 | 0 | N#Cc1ccc(-c2c3ccccc3c(-c3ccc(-c4nc5c6ccccc6c6ccccc6c5o4)cc3)c3ccccc23)cc1 | Cc1ccccc1
566 | https://doi.org/10.1039/D0TC01811B | Toluene | 460 | O1C(=NC2=C1C=1C=CC=CC1C=1C=CC=CC12)C1=CC=C(C=C1)C1=C2C=CC=CC2=C(C2=CC=CC=C12)C1=CC=C(C#N)C=C1 | 0 | N#Cc1ccc(-c2c3ccccc3c(-c3ccc(-c4nc5c6ccccc6c6ccccc6c5o4)cc3)c3ccccc23)cc1 | Cc1ccccc1
384 | https://doi.org/10.1039/C8TC05707A | dichloromethane | 438 | C1=CC=CC=2C3=CC=CC=C3N(C12)C1=CC=C(C=C1)C1=C2C=CC=CC2=C(C2=CC=CC=C12)C1=CC=C(C#N)C=C1 | 0 | N#Cc1ccc(-c2c3ccccc3c(-c3ccc(-n4c5ccccc5c5ccccc54)cc3)c3ccccc23)cc1 | ClCCl
55 | https://doi.org/10.1016/j.cej.2020.127748 | DCM | 440 | C1(=CC=CC=C1)C1(C2=CC=CC=C2C=2C=CC(=CC12)C1=C2C=CC=CC2=C(C2=CC=CC=C12)C1=CC=C(C#N)C=C1)C1=CC=CC=C1 | 0 | N#Cc1ccc(-c2c3ccccc3c(-c3ccc4c(c3)C(c3ccccc3)(c3ccccc3)c3ccccc3-4)c3ccccc23)cc1 | ClCCl
54 | https://doi.org/10.1016/j.cej.2020.127748 | DCM | 439 | C1=C(C=CC=2C3=CC=CC=C3C3(C12)C1=CC=CC=C1C=1C=CC=CC13)C1=C3C=CC=CC3=C(C3=CC=CC=C13)C1=CC=C(C#N)C=C1 | 0 | N#Cc1ccc(-c2c3ccccc3c(-c3ccc4c(c3)C3(c5ccccc5-c5ccccc53)c3ccccc3-4)c3ccccc23)cc1 | ClCCl
383 | https://doi.org/10.1039/C8TC05707A | dichloromethane | 454 | C1(=CC=CC=C1)N1C2=CC=CC=C2C=2C=C(C=CC12)C1=C2C=CC=CC2=C(C2=CC=CC=C12)C1=CC=C(C#N)C=C1 | 0 | N#Cc1ccc(-c2c3ccccc3c(-c3ccc4c(c3)c3ccccc3n4-c3ccccc3)c3ccccc23)cc1 | ClCCl
563 | https://doi.org/10.1039/D0TC01811B | Toluene | 420 | O1C(=NC2=C1C=1C=CC=CC1C=1C=CC=CC12)C=1C=C(C=CC1)C1=C2C=CC=CC2=C(C2=CC=CC=C12)C1=CC=C(C#N)C=C1 | 0 | N#Cc1ccc(-c2c3ccccc3c(-c3cccc(-c4nc5c6ccccc6c6ccccc6c5o4)c3)c3ccccc23)cc1 | Cc1ccccc1
564 | https://doi.org/10.1039/D0TC01811B | Toluene | 451 | O1C(=NC2=C1C=1C=CC=CC1C=1C=CC=CC12)C=1C=C(C=CC1)C1=C2C=CC=CC2=C(C2=CC=CC=C12)C1=CC=C(C#N)C=C1 | 0 | N#Cc1ccc(-c2c3ccccc3c(-c3cccc(-c4nc5c6ccccc6c6ccccc6c5o4)c3)c3ccccc23)cc1 | Cc1ccccc1
568 | https://doi.org/10.1039/D0TC01964J | DCM | 430 | C1=CC=CC=2C3=CC=CC=C3N(C12)C=1C=C(C=CC1)C1=C2C=CC=CC2=C(C2=CC=CC=C12)C1=CC=C(C#N)C=C1 | 0 | N#Cc1ccc(-c2c3ccccc3c(-c3cccc(-n4c5ccccc5c5ccccc54)c3)c3ccccc23)cc1 | ClCCl
903 | https://doi.org/10.1016/j.dyepig.2017.04.024 | toluene | 518 | C1=CC=CC=2OC3=CC=CC=C3N(C12)C1=C(C=C(C=C1C1=CC=C(C=C1)C#N)C#N)C1=CC=C(C=C1)C#N | 1 | N#Cc1ccc(-c2cc(C#N)cc(-c3ccc(C#N)cc3)c2N2c3ccccc3Oc3ccccc32)cc1 | Cc1ccccc1
218 | https://doi.org/10.1016/j.dyepig.2017.04.024 | toluene | 561 | C1=CC=CC=2OC3=CC=CC=C3N(C12)C1=C(C=C(C=C1C1=CC=C(C=C1)C#N)C#N)C1=CC=C(C=C1)C#N | 0 | N#Cc1ccc(-c2cc(C#N)cc(-c3ccc(C#N)cc3)c2N2c3ccccc3Oc3ccccc32)cc1 | Cc1ccccc1
873 | https://doi.org/10.1039/D2SC06335B | toluene | 583 | C1(=CC=CC=C1)N(C1=CC=C(C=C1)C1=CC2=C(C3=NC4=CC(=C(C=C4N=C3C3=C2C=C(C=C3)C3=CC=C(C=C3)N(C3=CC=CC=C3)C3=CC=CC=C3)C3=CC=C(C#N)C=C3)C3=CC=C(C#N)C=C3)C=C1)C1=CC=CC=C1 | 1 | N#Cc1ccc(-c2cc3nc4c5ccc(-c6ccc(N(c7ccccc7)c7ccccc7)cc6)cc5c5cc(-c6ccc(N(c7ccccc7)c7ccccc7)cc6)ccc5c4nc3cc2-c2ccc(C#N)cc2)cc1 | Cc1ccccc1
285 | https://doi.org/10.1016/j.synthmet.2024.117551 | toluene | 408 | C1=CC=CC=2C3=CC=CC=C3N(C12)C=1C=C(C=CC1)C1=C(C=C(C=C1)C#N)C1=CC=CC2=C1OC1=C2C=CC=C1 | 1 | N#Cc1ccc(-c2cccc(-n3c4ccccc4c4ccccc43)c2)c(-c2cccc3c2oc2ccccc23)c1 | Cc1ccccc1
250 | https://doi.org/10.1016/j.jlumin.2023.119787 | toluene | 530 | N1=C(N=C(N=C1C1=C(C=C(C#N)C=C1)N1C2=CC=CC=C2C=2C=CC=CC12)C1=C(C=C(C#N)C=C1)N1C2=CC=CC=C2C=2C=CC=CC12)C1=C(C=C(C#N)C=C1)N1C2=CC=CC=C2C=2C=CC=CC12 | 0 | N#Cc1ccc(-c2nc(-c3ccc(C#N)cc3-n3c4ccccc4c4ccccc43)nc(-c3ccc(C#N)cc3-n3c4ccccc4c4ccccc43)n2)c(-n2c3ccccc3c3ccccc32)c1 | Cc1ccccc1
638 | https://doi.org/10.1039/D2QO02039D | THF | 421 | C1(=CC=CC=C1)N1C(=NN=C1C1=CC=CC=C1)C1=CC=C(C=C1)C1=CC=C(C=C1)C1=NC2=C(N1C1=CC=C(C#N)C=C1)C1=CC=CC=C1C=1C=CC=CC12 | 0 | N#Cc1ccc(-n2c(-c3ccc(-c4ccc(-c5nnc(-c6ccccc6)n5-c5ccccc5)cc4)cc3)nc3c4ccccc4c4ccccc4c32)cc1 | C1CCOC1
202 | https://doi.org/10.1016/j.dyepig.2023.111200 | toluene | 508 | N1=C(N=C(N=C1C=1C=C(C#N)C=CC1N1C2=CC=CC=C2C=2C=CC=CC12)C=1C=C(C#N)C=CC1N1C2=CC=CC=C2C=2C=CC=CC12)C=1C=C(C#N)C=CC1N1C2=CC=CC=C2C=2C=CC=CC12 | 0 | N#Cc1ccc(-n2c3ccccc3c3ccccc32)c(-c2nc(-c3cc(C#N)ccc3-n3c4ccccc4c4ccccc43)nc(-c3cc(C#N)ccc3-n3c4ccccc4c4ccccc43)n2)c1 | Cc1ccccc1
249 | https://doi.org/10.1016/j.jlumin.2023.119787 | toluene | 513 | N1=C(N=C(N=C1C=1C=C(C#N)C=CC1N1C2=CC=CC=C2C=2C=CC=CC12)C=1C=C(C#N)C=CC1N1C2=CC=CC=C2C=2C=CC=CC12)C=1C=C(C#N)C=CC1N1C2=CC=CC=C2C=2C=CC=CC12 | 0 | N#Cc1ccc(-n2c3ccccc3c3ccccc32)c(-c2nc(-c3cc(C#N)ccc3-n3c4ccccc4c4ccccc43)nc(-c3cc(C#N)ccc3-n3c4ccccc4c4ccccc43)n2)c1 | Cc1ccccc1
201 | https://doi.org/10.1016/j.dyepig.2023.111200 | toluene | 493 | C1(=CC=CC=C1)C1=NC(=NC(=N1)C=1C=C(C#N)C=CC1N1C2=CC=CC=C2C=2C=CC=CC12)C=1C=C(C#N)C=CC1N1C2=CC=CC=C2C=2C=CC=CC12 | 0 | N#Cc1ccc(-n2c3ccccc3c3ccccc32)c(-c2nc(-c3ccccc3)nc(-c3cc(C#N)ccc3-n3c4ccccc4c4ccccc43)n2)c1 | Cc1ccccc1
200 | https://doi.org/10.1016/j.dyepig.2023.111200 | toluene | 483 | C1=CC=CC=2C3=CC=CC=C3N(C12)C1=C(C=C(C#N)C=C1)C1=NC(=NC(=N1)C1=CC=CC=C1)C1=CC=CC=C1 | 0 | N#Cc1ccc(-n2c3ccccc3c3ccccc32)c(-c2nc(-c3ccccc3)nc(-c3ccccc3)n2)c1 | Cc1ccccc1
403 | https://doi.org/10.1039/C8TC02849D | toluene | 541 | C1=CC=CC=2OC3=CC=CC=C3N(C12)C1=CC=C(C=C1C1=CC(=CC=C1N1C2=CC=CC=C2OC=2C=CC=CC12)C#N)C#N | 0 | N#Cc1ccc(N2c3ccccc3Oc3ccccc32)c(-c2cc(C#N)ccc2N2c3ccccc3Oc3ccccc32)c1 | Cc1ccccc1
402 | https://doi.org/10.1039/C8TC02849D | toluene | 569 | C1=CC=CC=2OC3=CC=CC=C3N(C12)C1=CC=C(C(=C1)C=1C(=CC=C(C1)N1C2=CC=CC=C2OC=2C=CC=CC12)C#N)C#N | 0 | N#Cc1ccc(N2c3ccccc3Oc3ccccc32)cc1-c1cc(N2c3ccccc3Oc3ccccc32)ccc1C#N | Cc1ccccc1
851 | https://doi.org/10.1039/D1MA00738F | toluene | 426 | N#CC1=CC2=C(C=C1)N(C3=CC=C(C4=NC(C5=CC=CC=C5)=NC(C6=CC=CC=C6)=N4)C=C3)C7=C2C(CC8)=CC=C7CCC9=CC=CC8=C9 | 1 | N#Cc1ccc2c(c1)c1c3ccc(c1n2-c1ccc(-c2nc(-c4ccccc4)nc(-c4ccccc4)n2)cc1)CCc1cccc(c1)CC3 | Cc1ccccc1
527 | https://doi.org/10.1039/D4NJ03124E | CH2Cl2 | 462 | C1(=CC=CC=C1)C1=NC(=NC(=N1)C1=CC=CC=C1)C1=C(C=CC=C1)N1C2=CC=CC=C2C=2C=C(C=CC12)C#N | 0 | N#Cc1ccc2c(c1)c1ccccc1n2-c1ccccc1-c1nc(-c2ccccc2)nc(-c2ccccc2)n1 | ClCCl
528 | https://doi.org/10.1039/D4NJ03124E | CH2Cl2 | 450 | C1(=CC=CC=C1)C1=NC(=NC(=N1)C1=CC=CC=C1)C1=C(C=CC=C1)N1C2=CC=CC=C2C=2C=C(C=CC12)C#N | 0 | N#Cc1ccc2c(c1)c1ccccc1n2-c1ccccc1-c1nc(-c2ccccc2)nc(-c2ccccc2)n1 | ClCCl
198 | https://doi.org/10.1016/j.dyepig.2023.111314 | toluene | 681 | C1(=CC=CC=C1)N(C1=CC=C(C=C1)C1=C2N=C3C(=NC2=C(C=C1)C1=CC=C(C=C1)N(C1=CC=CC=C1)C1=CC=CC=C1)C=1C=CC(=C2C(=CC=C3C12)C#N)C#N)C1=CC=CC=C1 | 0 | N#Cc1ccc2c3c(ccc(C#N)c13)-c1nc3c(-c4ccc(N(c5ccccc5)c5ccccc5)cc4)ccc(-c4ccc(N(c5ccccc5)c5ccccc5)cc4)c3nc1-2 | Cc1ccccc1
199 | https://doi.org/10.1016/j.dyepig.2023.111314 | toluene | 649 | C1(=CC=CC=C1)N(C1=CC=C(C=C1)C=1C=C2N=C3C(=NC2=CC1C1=CC=C(C=C1)N(C1=CC=CC=C1)C1=CC=CC=C1)C=1C=CC(=C2C(=CC=C3C12)C#N)C#N)C1=CC=CC=C1 | 0 | N#Cc1ccc2c3c(ccc(C#N)c13)-c1nc3cc(-c4ccc(N(c5ccccc5)c5ccccc5)cc4)c(-c4ccc(N(c5ccccc5)c5ccccc5)cc4)cc3nc1-2 | Cc1ccccc1
346 | https://doi.org/10.1039/D0TC00960A | toluene | 654 | C1(=CC=CC=C1)N(C=1C=CC=2N(C3=CC=C(C=C3C2C1)N(C1=CC=CC=C1)C1=CC=CC=C1)C=1C=C2N=C3C4=C(C5=C(C3=NC2=CC1)C=C(C=C5)C#N)C=CC(=C4)C#N)C4=CC=CC=C4 | 0 | N#Cc1ccc2c3ccc(C#N)cc3c3nc4cc(-n5c6ccc(N(c7ccccc7)c7ccccc7)cc6c6cc(N(c7ccccc7)c7ccccc7)ccc65)ccc4nc3c2c1 | Cc1ccccc1
628 | https://doi.org/10.1039/C9NJ03184G | toluene | 611 | C1=CC=CC=2OC3=CC=CC=C3N(C12)C1=CC=C(C=C1)C1=NC2=CC=C(C=C2N=C1C1=CC=C(C=C1)N1C2=CC=CC=C2OC=2C=CC=CC12)C#N | 0 | N#Cc1ccc2nc(-c3ccc(N4c5ccccc5Oc5ccccc54)cc3)c(-c3ccc(N4c5ccccc5Oc5ccccc54)cc3)nc2c1 | Cc1ccccc1
284 | https://doi.org/10.1016/j.synthmet.2024.117551 | toluene | 364 | C1=CC=CC=2C3=CC=CC=C3N(C12)C=1C=C(C=CC1)C1=C(C(=CC=C1)C#N)C1=CC=CC2=C1OC1=C2C=CC=C1 | 1 | N#Cc1cccc(-c2cccc(-n3c4ccccc4c4ccccc43)c2)c1-c1cccc2c1oc1ccccc12 | Cc1ccccc1
248 | https://doi.org/10.1016/j.jlumin.2023.119787 | toluene | 499 | N1=C(N=C(N=C1C=1C(=C(C#N)C=CC1)N1C2=CC=CC=C2C=2C=CC=CC12)C=1C(=C(C#N)C=CC1)N1C2=CC=CC=C2C=2C=CC=CC12)C=1C(=C(C#N)C=CC1)N1C2=CC=CC=C2C=2C=CC=CC12 | 0 | N#Cc1cccc(-c2nc(-c3cccc(C#N)c3-n3c4ccccc4c4ccccc43)nc(-c3cccc(C#N)c3-n3c4ccccc4c4ccccc43)n2)c1-n1c2ccccc2c2ccccc21 | Cc1ccccc1
412 | https://doi.org/10.1039/D3TC01228J | Dichloromethane | 662 | C1=CC=CC=2N(C3=CC=CC=C3N(C12)C=1C=C(C#N)C=CC1)C=1C=C(C#N)C=CC1 | 1 | N#Cc1cccc(N2c3ccccc3N(c3cccc(C#N)c3)c3ccccc32)c1 | ClCCl
529 | https://doi.org/10.1039/D4NJ03124E | CH2Cl2 | 490 | C1(=CC=CC=C1)C1=NC(=NC(=N1)C1=CC=CC=C1)C1=C(C=CC=C1)N1C2=CC=CC=C2C=2C(=CC=CC12)C#N | 0 | N#Cc1cccc2c1c1ccccc1n2-c1ccccc1-c1nc(-c2ccccc2)nc(-c2ccccc2)n1 | ClCCl
530 | https://doi.org/10.1039/D4NJ03124E | CH2Cl2 | 474 | C1(=CC=CC=C1)C1=NC(=NC(=N1)C1=CC=CC=C1)C1=C(C=CC=C1)N1C2=CC=CC=C2C=2C(=CC=CC12)C#N | 0 | N#Cc1cccc2c1c1ccccc1n2-c1ccccc1-c1nc(-c2ccccc2)nc(-c2ccccc2)n1 | ClCCl
147 | https://doi.org/10.1016/j.dyepig.2020.109091 | THF | 379 | C1(=CC=CC=C1)C1=NC(=NC(=N1)C1=CC=CC=C1)C1=CC2=C(OC3=C2C=CC=C3C#N)C=C1 | 1 | N#Cc1cccc2c1oc1ccc(-c3nc(-c4ccccc4)nc(-c4ccccc4)n3)cc12 | C1CCOC1
148 | https://doi.org/10.1016/j.dyepig.2020.109091 | THF | 392 | C1(=CC=CC=C1)C1=NC(=NC(=N1)C1=CC=CC=C1)C1=CC2=C(SC3=C2C=CC=C3C#N)C=C1 | 1 | N#Cc1cccc2c1sc1ccc(-c3nc(-c4ccccc4)nc(-c4ccccc4)n3)cc12 | C1CCOC1
561 | https://doi.org/10.1039/C9TC04418C | toluene | 619 | C1(=CC=CC=C1)N(C1=CC=C(C=C1)C=1C=CC=2N(C3=CC=C(C=C3C2C1)C1=CC=C(C=C1)N(C1=CC=CC=C1)C1=CC=CC=C1)C=1C=CC=2C3=C(C4=CC=C(C=C4C2C1)N1C2=CC=C(C=C2C=2C=C(C=CC12)C1=CC=C(C=C1)N(C1=CC=CC=C1)C1=CC=CC=C1)C1=CC=C(C=C1)N(C1=CC=CC=C1)C1=CC=CC=C1)N=C(C(=N3)C#N)C#N)C3=CC=CC=C3 | 0 | N#Cc1nc2c3ccc(-n4c5ccc(-c6ccc(N(c7ccccc7)c7ccccc7)cc6)cc5c5cc(-c6ccc(N(c7ccccc7)c7ccccc7)cc6)ccc54)cc3c3cc(-n4c5ccc(-c6ccc(N(c7ccccc7)c7ccccc7)cc6)cc5c5cc(-c6ccc(N(c7ccccc7)c7ccccc7)cc6)ccc54)ccc3c2nc1C#N | Cc1ccccc1
562 | https://doi.org/10.1039/C9TC04418C | toluene | 663 | C1(=CC=CC=C1)N(C1=CC=C(C=C1)C=1C=CC=2N(C3=CC=C(C=C3C2C1)C1=CC=C(C=C1)N(C1=CC=CC=C1)C1=CC=CC=C1)C=1C=CC=2C3=C(C4=CC=C(C=C4C2C1)N1C2=CC=C(C=C2C=2C=C(C=CC12)C1=CC=C(C=C1)N(C1=CC=CC=C1)C1=CC=CC=C1)C1=CC=C(C=C1)N(C1=CC=CC=C1)C1=CC=CC=C1)N=C(C(=N3)C#N)C#N)C3=CC=CC=C3 | 0 | N#Cc1nc2c3ccc(-n4c5ccc(-c6ccc(N(c7ccccc7)c7ccccc7)cc6)cc5c5cc(-c6ccc(N(c7ccccc7)c7ccccc7)cc6)ccc54)cc3c3cc(-n4c5ccc(-c6ccc(N(c7ccccc7)c7ccccc7)cc6)cc5c5cc(-c6ccc(N(c7ccccc7)c7ccccc7)cc6)ccc54)ccc3c2nc1C#N | Cc1ccccc1
559 | https://doi.org/10.1039/C9TC04418C | toluene | 559 | C1(=CC=CC=C1)C=1C=CC=2N(C3=CC=C(C=C3C2C1)C1=CC=CC=C1)C=1C=CC=2C3=C(C4=CC=C(C=C4C2C1)N1C2=CC=C(C=C2C=2C=C(C=CC12)C1=CC=CC=C1)C1=CC=CC=C1)N=C(C(=N3)C#N)C#N | 0 | N#Cc1nc2c3ccc(-n4c5ccc(-c6ccccc6)cc5c5cc(-c6ccccc6)ccc54)cc3c3cc(-n4c5ccc(-c6ccccc6)cc5c5cc(-c6ccccc6)ccc54)ccc3c2nc1C#N | Cc1ccccc1
560 | https://doi.org/10.1039/C9TC04418C | toluene | 593 | C1(=CC=CC=C1)C=1C=CC=2N(C3=CC=C(C=C3C2C1)C1=CC=CC=C1)C=1C=CC=2C3=C(C4=CC=C(C=C4C2C1)N1C2=CC=C(C=C2C=2C=C(C=CC12)C1=CC=CC=C1)C1=CC=CC=C1)N=C(C(=N3)C#N)C#N | 0 | N#Cc1nc2c3ccc(-n4c5ccc(-c6ccccc6)cc5c5cc(-c6ccccc6)ccc54)cc3c3cc(-n4c5ccc(-c6ccccc6)cc5c5cc(-c6ccccc6)ccc54)ccc3c2nc1C#N | Cc1ccccc1
15 | https://doi.org/10.1016/j.orgel.2018.04.045 | toluene | 533 | C1=CC=CC=2OC3=CC=CC=C3N(C12)C=1C=CC=2C3=C(C4=CC=C(C=C4C2C1)N1C2=CC=CC=C2OC=2C=CC=CC12)N=C(C(=N3)C#N)C#N | 0 | N#Cc1nc2c3ccc(N4c5ccccc5Oc5ccccc54)cc3c3cc(N4c5ccccc5Oc5ccccc54)ccc3c2nc1C#N | Cc1ccccc1
16 | https://doi.org/10.1016/j.orgel.2018.04.045 | toluene | 539 | C1=CC=CC=2SC3=CC=CC=C3N(C12)C=1C=CC=2C3=C(C4=CC=C(C=C4C2C1)N1C2=CC=CC=C2SC=2C=CC=CC12)N=C(C(=N3)C#N)C#N | 0 | N#Cc1nc2c3ccc(N4c5ccccc5Sc5ccccc54)cc3c3cc(N4c5ccccc5Sc5ccccc54)ccc3c2nc1C#N | Cc1ccccc1
65 | https://doi.org/10.1016/j.dyepig.2016.10.029 | THF | 608 | C1(=CC=C(C=C1)C(=O)C1=CC=C(C=C1)N(C1=CC=CC=C1)C1=CC=CC=C1)C(=O)C1=CC=C(C=C1)N(C1=CC=CC=C1)C1=CC=CC=C1 | 0 | O=C(c1ccc(C(=O)c2ccc(N(c3ccccc3)c3ccccc3)cc2)cc1)c1ccc(N(c2ccccc2)c2ccccc2)cc1 | C1CCOC1
64 | https://doi.org/10.1016/j.dyepig.2016.10.029 | THF | 510 | C1(=CC(=CC=C1)C(=O)C1=CC=C(C=C1)N(C1=CC=CC=C1)C1=CC=CC=C1)C(=O)C1=CC=C(C=C1)N(C1=CC=CC=C1)C1=CC=CC=C1 | 0 | O=C(c1ccc(N(c2ccccc2)c2ccccc2)cc1)c1cccc(C(=O)c2ccc(N(c3ccccc3)c3ccccc3)cc2)c1 | C1CCOC1
195 | https://doi.org/10.1016/j.cej.2022.134934 | THF | 552 | C1=CC=CC=2C3=CC=CC=C3C3(C12)C1=CC=CC=C1N(C=1C=CC=CC13)C1=CC=C(C=C1)C(=O)C1=CC=C(C=C1)N1C=3C=CC=CC3C3(C2=CC=CC=C2C=2C=CC=CC32)C3=CC=CC=C13 | 0 | O=C(c1ccc(N2c3ccccc3C3(c4ccccc4-c4ccccc43)c3ccccc32)cc1)c1ccc(N2c3ccccc3C3(c4ccccc4-c4ccccc43)c3ccccc32)cc1 | C1CCOC1
194 | https://doi.org/10.1016/j.cej.2022.134934 | toluene | 504 | C1=CC=CC=2C3=CC=CC=C3C3(C12)C1=CC=CC=C1N(C=1C=CC=CC13)C1=CC=C(C=C1)C(=O)C1=CC=C(C=C1)N1C=3C=CC=CC3C3(C2=CC=CC=C2C=2C=CC=CC32)C3=CC=CC=C13 | 0 | O=C(c1ccc(N2c3ccccc3C3(c4ccccc4-c4ccccc43)c3ccccc32)cc1)c1ccc(N2c3ccccc3C3(c4ccccc4-c4ccccc43)c3ccccc32)cc1 | Cc1ccccc1
719 | https://doi.org/10.1002/adom.202002019 | THF | 510 | O=C(C1=CC=C(N2C(C=CC=C3)=C3C4(C(C=CC=C5)=C5C6=C4C=CC=C6)C7=C2C=CC=C7)C=C1)C(C=C8C9=C%10C=CC=C9)=CC=C8N%10C(C=C%11)=CC=C%11N%12C%13=CC=CC=C%13C%14=C%12C=CC=C%14 | 1 | O=C(c1ccc(N2c3ccccc3C3(c4ccccc4-c4ccccc43)c3ccccc32)cc1)c1ccc2c(c1)c1ccccc1n2-c1ccc(-n2c3ccccc3c3ccccc32)cc1 | C1CCOC1
197 | https://doi.org/10.1016/j.cej.2022.134934 | THF | 525 | C1=CC=CC=2SC3=CC=CC=C3C3(C12)C1=CC=CC=C1N(C=1C=CC=CC13)C1=CC=C(C=C1)C(=O)C1=CC=C(C=C1)N1C=3C=CC=CC3C3(C2=CC=CC=C2SC=2C=CC=CC32)C3=CC=CC=C13 | 0 | O=C(c1ccc(N2c3ccccc3C3(c4ccccc4Sc4ccccc43)c3ccccc32)cc1)c1ccc(N2c3ccccc3C3(c4ccccc4Sc4ccccc43)c3ccccc32)cc1 | C1CCOC1
196 | https://doi.org/10.1016/j.cej.2022.134934 | toluene | 502 | C1=CC=CC=2SC3=CC=CC=C3C3(C12)C1=CC=CC=C1N(C=1C=CC=CC13)C1=CC=C(C=C1)C(=O)C1=CC=C(C=C1)N1C=3C=CC=CC3C3(C2=CC=CC=C2SC=2C=CC=CC32)C3=CC=CC=C13 | 0 | O=C(c1ccc(N2c3ccccc3C3(c4ccccc4Sc4ccccc43)c3ccccc32)cc1)c1ccc(N2c3ccccc3C3(c4ccccc4Sc4ccccc43)c3ccccc32)cc1 | Cc1ccccc1
418 | https://doi.org/10.1039/C8TC04721A | THF | 543 | C1(=CC=CC=C1)N1C=2C=CC=CC2C2=C3C(=C4C(=C12)C=1C=CC=CC1N4C4=CC=C(C=C4)C(=O)C4=CC=C(C=C4)N4C=1C=CC=CC1C=1C4=C4C(=C2C=5C=CC=CC5N(C12)C1=CC=CC=C1)N(C=1C=CC=CC14)C1=CC=CC=C1)C=1C=CC=CC1N3C3=CC=CC=C3 | 0 | O=C(c1ccc(-n2c3ccccc3c3c4c(c5ccccc5n4-c4ccccc4)c4c(c5ccccc5n4-c4ccccc4)c32)cc1)c1ccc(-n2c3ccccc3c3c4c(c5ccccc5n4-c4ccccc4)c4c(c5ccccc5n4-c4ccccc4)c32)cc1 | C1CCOC1
419 | https://doi.org/10.1039/C8TC04721A | THF | 520 | C1(=CC=CC=C1)N1C=2C=CC=CC2C2=C3C(=C4C(=C12)C=1C=CC=CC1N4C4=CC=C(C=C4)C(=O)C4=CC=C(C=C4)N4C=1C=CC=CC1C=1C4=C4C(=C2C=5C=CC=CC5N(C12)C1=CC=CC=C1)N(C=1C=CC=CC14)C1=CC=CC=C1)C=1C=CC=CC1N3C3=CC=CC=C3 | 0 | O=C(c1ccc(-n2c3ccccc3c3c4c(c5ccccc5n4-c4ccccc4)c4c(c5ccccc5n4-c4ccccc4)c32)cc1)c1ccc(-n2c3ccccc3c3c4c(c5ccccc5n4-c4ccccc4)c4c(c5ccccc5n4-c4ccccc4)c32)cc1 | C1CCOC1
884 | https://doi.org/10.1039/D2TC04820E | toluene | 433 | C1=CC=CC=2C3=CC=CC=C3N(C12)C1=CC=C(C=C1)C=1C=CC=2N(C3=CC=CC=C3C2C1)C1=CC=C(C(=O)C2=CC=C(C=C2)N2C3=CC=CC=C3C=3C=C(C=CC23)C2=CC=C(C=C2)N2C3=CC=CC=C3C=3C=CC=CC23)C=C1 | 1 | O=C(c1ccc(-n2c3ccccc3c3cc(-c4ccc(-n5c6ccccc6c6ccccc65)cc4)ccc32)cc1)c1ccc(-n2c3ccccc3c3cc(-c4ccc(-n5c6ccccc6c6ccccc65)cc4)ccc32)cc1 | Cc1ccccc1
911 | https://doi.org/10.1016/j.orgel.2021.106199 | DCM | 535 | C1=CC(=CC=2C3=CC=CC=C3N(C12)C1=CC=C(C=C1)C(=O)C1=CC2=C(OC3=C2C=CC=C3)C=C1)C=1C=CC=3N(C2=CC=CC=C2C3C1)C1=CC=C(C=C1)C(=O)C1=CC3=C(OC2=C3C=CC=C2)C=C1 | 1 | O=C(c1ccc(-n2c3ccccc3c3cc(-c4ccc5c(c4)c4ccccc4n5-c4ccc(C(=O)c5ccc6oc7ccccc7c6c5)cc4)ccc32)cc1)c1ccc2oc3ccccc3c2c1 | ClCCl
910 | https://doi.org/10.1016/j.orgel.2021.106199 | DCM | 539 | C1=CC(=CC=2C3=CC=CC=C3N(C12)C1=CC=C(C=C1)C(=O)C1=CC2=C(SC3=C2C=CC=C3)C=C1)C=1C=CC=3N(C2=CC=CC=C2C3C1)C1=CC=C(C=C1)C(=O)C1=CC3=C(SC2=C3C=CC=C2)C=C1 | 1 | O=C(c1ccc(-n2c3ccccc3c3cc(-c4ccc5c(c4)c4ccccc4n5-c4ccc(C(=O)c5ccc6sc7ccccc7c6c5)cc4)ccc32)cc1)c1ccc2sc3ccccc3c2c1 | ClCCl
883 | https://doi.org/10.1039/D2TC04820E | toluene | 434 | C1(=CC=CC=C1)C=1C=CC=2N(C3=CC=CC=C3C2C1)C1=CC=C(C(=O)C2=CC=C(C=C2)N2C3=CC=CC=C3C=3C=C(C=CC23)C2=CC=CC=C2)C=C1 | 1 | O=C(c1ccc(-n2c3ccccc3c3cc(-c4ccccc4)ccc32)cc1)c1ccc(-n2c3ccccc3c3cc(-c4ccccc4)ccc32)cc1 | Cc1ccccc1
206 | https://doi.org/10.1016/j.dyepig.2021.109208 | toluene | 521 | C1=CC=CC=2C3=CC=CC=C3N(C12)C1=CC=C(C=C1)C(=O)C1=CC=C(C=C1)N1C2=CC=CC=C2C=2C=CC=C(C12)C1=CC=C(C=C1)N(C1=CC=CC=C1)C1=CC=CC=C1 | 0 | O=C(c1ccc(-n2c3ccccc3c3ccccc32)cc1)c1ccc(-n2c3ccccc3c3cccc(-c4ccc(N(c5ccccc5)c5ccccc5)cc4)c32)cc1 | Cc1ccccc1
231 | https://doi.org/10.1016/j.orgel.2018.08.021 | toluene | 592 | C1(=CC(=CC(=C1)C(=O)C1=CC=C(C=C1)N1C2=CC=CC=C2OC=2C=CC=CC12)C(=O)C1=CC=C(C=C1)N1C2=CC=CC=C2OC=2C=CC=CC12)C(=O)C1=CC=C(C=C1)N1C2=CC=CC=C2OC=2C=CC=CC12 | 1 | O=C(c1ccc(N2c3ccccc3Oc3ccccc32)cc1)c1cc(C(=O)c2ccc(N3c4ccccc4Oc4ccccc43)cc2)cc(C(=O)c2ccc(N3c4ccccc4Oc4ccccc43)cc2)c1 | Cc1ccccc1
823 | https://doi.org/10.1002/adom.201900727 | toluene | 563 | C=1(C=C(N2C1C1=CC=CC=C1CC2)C(=O)C2=CC=C(C=C2)N2C1=CC=CC=C1OC=1C=CC=CC21)C(=O)C2=CC=C(C=C2)N2C1=CC=CC=C1OC=1C=CC=CC21 | 1 | O=C(c1ccc(N2c3ccccc3Oc3ccccc32)cc1)c1cc(C(=O)c2ccc(N3c4ccccc4Oc4ccccc43)cc2)n2c1-c1ccccc1CC2 | Cc1ccccc1
908 | https://doi.org/10.1016/j.cej.2020.127418 | toluene | 540 | C12C3=CC(=CC=C3C(C=3C=CC=CC31)C=3C=CC=CC23)C(=O)C2=CC=C(C=C2)N2C3=CC=CC=C3OC=3C=CC=CC23 | 1 | O=C(c1ccc(N2c3ccccc3Oc3ccccc32)cc1)c1ccc2c(c1)C1c3ccccc3C2c2ccccc21 | Cc1ccccc1
731 | https://doi.org/10.1002/ange.201802060 | THF | 575 | O=C(C1=CC=C(N2C(C=CC=C3)=C3OC4=C2C=CC=C4)C=C1)C5=CC6=C(N(C7=CC=CC=C76)C8=CC=C(C(C=C9)=CC=C9N%10C%11=CC=CC=C%11C%12=C%10C=CC=C%12)C=C8)C=C5 | 1 | O=C(c1ccc(N2c3ccccc3Oc3ccccc32)cc1)c1ccc2c(c1)c1ccccc1n2-c1ccc(-c2ccc(-n3c4ccccc4c4ccccc43)cc2)cc1 | C1CCOC1
730 | https://doi.org/10.1002/ange.201802060 | THF | 576 | O=C(C1=CC=C(N2C(C=CC=C3)=C3OC4=C2C=CC=C4)C=C1)C5=CC6=C(N(C7=CC=CC=C76)C(C=C8)=CC=C8N9C%10=CC=CC=C%10C%11=C9C=CC=C%11)C=C5 | 1 | O=C(c1ccc(N2c3ccccc3Oc3ccccc32)cc1)c1ccc2c(c1)c1ccccc1n2-c1ccc(-n2c3ccccc3c3ccccc32)cc1 | C1CCOC1
239 | https://doi.org/10.1016/j.cej.2022.138919 | THF | 573 | C1=CC=CC=2OC3=CC=CC=C3N(C12)C1=CC=C(C=C1)C(=O)C=1C=CC=2N(C3=CC=CC=C3C2C1)C1=CC=C(C=C1)N1C2=CC=CC=C2C=2C=CC=CC12 | 0 | O=C(c1ccc(N2c3ccccc3Oc3ccccc32)cc1)c1ccc2c(c1)c1ccccc1n2-c1ccc(-n2c3ccccc3c3ccccc32)cc1 | C1CCOC1
591 | https://doi.org/10.1039/D0TC02016H | THF | 569 | C1=CC=CC=2OC3=CC=CC=C3N(C12)C1=CC=C(C=C1)C(=O)C=1C=CC=2N(C3=CC=CC=C3C2C1)C1=CC(=CC=C1)C1=NC(=CC=C1)C1=CC(=CC=C1)N1C2=CC=CC=C2C=2C=CC=CC12 | 0 | O=C(c1ccc(N2c3ccccc3Oc3ccccc32)cc1)c1ccc2c(c1)c1ccccc1n2-c1cccc(-c2cccc(-c3cccc(-n4c5ccccc5c5ccccc54)c3)n2)c1 | C1CCOC1
592 | https://doi.org/10.1039/D0TC02016H | THF | 533 | C1=CC=CC=2OC3=CC=CC=C3N(C12)C1=CC=C(C=C1)C(=O)C=1C=CC=2N(C3=CC=CC=C3C2C1)C1=CC(=CC=C1)C1=NC(=CC=C1)C1=CC(=CC=C1)N1C2=CC=CC=C2C=2C=CC=CC12 | 0 | O=C(c1ccc(N2c3ccccc3Oc3ccccc32)cc1)c1ccc2c(c1)c1ccccc1n2-c1cccc(-c2cccc(-c3cccc(-n4c5ccccc5c5ccccc54)c3)n2)c1 | C1CCOC1
771 | https://doi.org/10.1002/anie.201802060 | THF | 574 | O=C(C1=CC2=C(C=C1)N(C3=CC(C4=CC(N5C6=CC=CC=C6C7=C5C=CC=C7)=CC=C4)=CC=C3)C8=CC=CC=C82)C9=CC=C(C=C9)N%10C%11=C(OC%12=C%10C=CC=C%12)C=CC=C%11 | 1 | O=C(c1ccc(N2c3ccccc3Oc3ccccc32)cc1)c1ccc2c(c1)c1ccccc1n2-c1cccc(-c2cccc(-n3c4ccccc4c4ccccc43)c2)c1 | C1CCOC1
589 | https://doi.org/10.1039/D0TC02016H | THF | 568 | C1=CC=CC=2OC3=CC=CC=C3N(C12)C1=CC=C(C=C1)C(=O)C=1C=CC=2N(C3=CC=CC=C3C2C1)C1=CC(=CC=C1)C=1C=NC=C(C1)C1=CC(=CC=C1)N1C2=CC=CC=C2C=2C=CC=CC12 | 0 | O=C(c1ccc(N2c3ccccc3Oc3ccccc32)cc1)c1ccc2c(c1)c1ccccc1n2-c1cccc(-c2cncc(-c3cccc(-n4c5ccccc5c5ccccc54)c3)c2)c1 | C1CCOC1
590 | https://doi.org/10.1039/D0TC02016H | THF | 530 | C1=CC=CC=2OC3=CC=CC=C3N(C12)C1=CC=C(C=C1)C(=O)C=1C=CC=2N(C3=CC=CC=C3C2C1)C1=CC(=CC=C1)C=1C=NC=C(C1)C1=CC(=CC=C1)N1C2=CC=CC=C2C=2C=CC=CC12 | 0 | O=C(c1ccc(N2c3ccccc3Oc3ccccc32)cc1)c1ccc2c(c1)c1ccccc1n2-c1cccc(-c2cncc(-c3cccc(-n4c5ccccc5c5ccccc54)c3)c2)c1 | C1CCOC1
772 | https://doi.org/10.1002/anie.201802060 | THF | 575 | O=C(C1=CC2=C(C=C1)N(C3=CC=CC(N4C5=CC=CC=C5C6=C4C=CC=C6)=C3)C7=CC=CC=C72)C8=CC=C(C=C8)N9C%10=C(OC%11=C9C=CC=C%11)C=CC=C%10 | 1 | O=C(c1ccc(N2c3ccccc3Oc3ccccc32)cc1)c1ccc2c(c1)c1ccccc1n2-c1cccc(-n2c3ccccc3c3ccccc32)c1 | C1CCOC1
236 | https://doi.org/10.1016/j.cej.2022.138919 | THF | 575 | C1=CC=CC=2OC3=CC=CC=C3N(C12)C1=CC=C(C=C1)C(=O)C=1C=CC=2N(C3=CC=CC=C3C2C1)C1=CC(=CC=C1)N1C2=CC=CC=C2C=2C=CC=CC12 | 0 | O=C(c1ccc(N2c3ccccc3Oc3ccccc32)cc1)c1ccc2c(c1)c1ccccc1n2-c1cccc(-n2c3ccccc3c3ccccc32)c1 | C1CCOC1
159 | https://doi.org/10.1016/j.dyepig.2023.111104 | toluene | 633 | C1(=C(C=CC=C1)C(=O)C1=CC=C(C=C1)N1C2=CC=CC=C2OC=2C=CC=CC12)C(=O)C1=CC=C(C=C1)N1C2=CC=CC=C2OC=2C=CC=CC12 | 0 | O=C(c1ccc(N2c3ccccc3Oc3ccccc32)cc1)c1ccccc1C(=O)c1ccc(N2c3ccccc3Oc3ccccc32)cc1 | Cc1ccccc1
161 | https://doi.org/10.1016/j.dyepig.2023.111104 | toluene | 595 | C1(=C(C=CC=C1)C(=O)C1=CC=C(C=C1)N1C2=CC=CC=C2OC=2C=CC=CC12)C1=C(C=CC=C1)C(=O)C1=CC=C(C=C1)N1C2=CC=CC=C2OC=2C=CC=CC12 | 0 | O=C(c1ccc(N2c3ccccc3Oc3ccccc32)cc1)c1ccccc1-c1ccccc1C(=O)c1ccc(N2c3ccccc3Oc3ccccc32)cc1 | Cc1ccccc1
53 | https://doi.org/10.1016/j.dyepig.2020.108744 | toluene | 561 | C1=CC=CC=2OC3=CC=CC=C3N(C12)C1=CC=C(C(=O)C2=COC3=CC=CC=C3C2=O)C=C1 | 0 | O=C(c1ccc(N2c3ccccc3Oc3ccccc32)cc1)c1coc2ccccc2c1=O | Cc1ccccc1
348 | https://doi.org/10.1039/C9TC02467K | toluene | 474 | C1(=CC=CC=C1)N(C1=CC=C(C=C1)C1=C(C=C(C=C1)C1=CC=C(C=C1)N(C1=CC=CC=C1)C1=CC=CC=C1)C(=O)C1=CC2=C(SC3=C2C=CC=C3)C=C1)C1=CC=CC=C1 | 0 | O=C(c1ccc2sc3ccccc3c2c1)c1cc(-c2ccc(N(c3ccccc3)c3ccccc3)cc2)ccc1-c1ccc(N(c2ccccc2)c2ccccc2)cc1 | Cc1ccccc1
349 | https://doi.org/10.1039/C9TC02467K | toluene | 498 | C1(=CC=CC=C1)N(C1=CC=C(C=C1)C1=C(C=C(C=C1)C1=CC=C(C=C1)N(C1=CC=CC=C1)C1=CC=CC=C1)C(=O)C1=CC2=C(SC3=C2C=CC=C3)C=C1)C1=CC=CC=C1 | 0 | O=C(c1ccc2sc3ccccc3c2c1)c1cc(-c2ccc(N(c3ccccc3)c3ccccc3)cc2)ccc1-c1ccc(N(c2ccccc2)c2ccccc2)cc1 | Cc1ccccc1
350 | https://doi.org/10.1039/C9TC02467K | toluene | 480 | C1(=CC=CC=C1)N(C1=CC=C(C=C1)C1=C(C=C(C=C1)C1=CC=C(C=C1)N(C1=CC=CC=C1)C1=CC=CC=C1)C(=O)C1=CC2=C(SC3=C2C=CC=C3)C=C1)C1=CC=CC=C1 | 0 | O=C(c1ccc2sc3ccccc3c2c1)c1cc(-c2ccc(N(c3ccccc3)c3ccccc3)cc2)ccc1-c1ccc(N(c2ccccc2)c2ccccc2)cc1 | Cc1ccccc1
865 | https://doi.org/10.1039/D0SC05631F | THF | 520 | C1(=CC=CC=C1)C1(C2=CC=CC=C2N(C=2C=CC=CC12)C1=CC=C(C=C1)C(=O)C1=CC=CC=C1)C1=CC=CC=C1 | 1 | O=C(c1ccccc1)c1ccc(N2c3ccccc3C(c3ccccc3)(c3ccccc3)c3ccccc32)cc1 | C1CCOC1
864 | https://doi.org/10.1039/D0SC05631F | toluene | 491 | C1(=CC=CC=C1)C1(C2=CC=CC=C2N(C=2C=CC=CC12)C1=CC=C(C=C1)C(=O)C1=CC=CC=C1)C1=CC=CC=C1 | 1 | O=C(c1ccccc1)c1ccc(N2c3ccccc3C(c3ccccc3)(c3ccccc3)c3ccccc32)cc1 | Cc1ccccc1
326 | https://doi.org/10.1039/C9TC02927C | toluene | 501 | C1(=CC=CC=C1)N1C=2C=CC=CC2C2=C3C(=C4C(=C12)C=1C=CC=CC1N4C4=CC=C(C=C4)C(=O)C4=CC=CC=C4)C=4C=CC=CC4N3C3=CC=CC=C3 | 0 | O=C(c1ccccc1)c1ccc(-n2c3ccccc3c3c4c(c5ccccc5n4-c4ccccc4)c4c(c5ccccc5n4-c4ccccc4)c32)cc1 | Cc1ccccc1
327 | https://doi.org/10.1039/C9TC02927C | toluene | 510 | C1(=CC=CC=C1)N1C=2C=CC=CC2C2=C3C(=C4C(=C12)C=1C=CC=CC1N4C4=CC=C(C=C4)C(=O)C4=CC=CC=C4)C=4C=CC=CC4N3C3=CC=CC=C3 | 0 | O=C(c1ccccc1)c1ccc(-n2c3ccccc3c3c4c(c5ccccc5n4-c4ccccc4)c4c(c5ccccc5n4-c4ccccc4)c32)cc1 | Cc1ccccc1
203 | https://doi.org/10.1016/j.dyepig.2021.109208 | toluene | 478 | C1(=CC=CC=C1)N(C1=CC=C(C=C1)C=1C=CC=2N(C3=CC=CC=C3C2C1)C1=CC=C(C=C1)C(=O)C1=CC=CC=C1)C1=CC=CC=C1 | 1 | O=C(c1ccccc1)c1ccc(-n2c3ccccc3c3cc(-c4ccc(N(c5ccccc5)c5ccccc5)cc4)ccc32)cc1 | Cc1ccccc1
204 | https://doi.org/10.1016/j.dyepig.2021.109208 | toluene | 464 | C1(=CC=CC=C1)N(C1=CC=C(C=C1)C1=CC=2N(C3=CC=CC=C3C2C=C1)C1=CC=C(C=C1)C(=O)C1=CC=CC=C1)C1=CC=CC=C1 | 0 | O=C(c1ccccc1)c1ccc(-n2c3ccccc3c3ccc(-c4ccc(N(c5ccccc5)c5ccccc5)cc4)cc32)cc1 | Cc1ccccc1
205 | https://doi.org/10.1016/j.dyepig.2021.109208 | toluene | 510 | C1(=CC=CC=C1)N(C1=CC=C(C=C1)C1=CC=CC=2C3=CC=CC=C3N(C12)C1=CC=C(C=C1)C(=O)C1=CC=CC=C1)C1=CC=CC=C1 | 0 | O=C(c1ccccc1)c1ccc(-n2c3ccccc3c3cccc(-c4ccc(N(c5ccccc5)c5ccccc5)cc4)c32)cc1 | Cc1ccccc1
304 | https://doi.org/10.1039/C9TC05892C | toluene | 594 | C1=CC=CC=2OC3=CC=CC=C3N(C12)C1=CC=C(C=C1)C1=NC2=CC=C(C=C2N=C1C1=CC=C(C=C1)N1C2=CC=CC=C2OC=2C=CC=CC12)C(=O)C1=CC=CC=C1 | 0 | O=C(c1ccccc1)c1ccc2nc(-c3ccc(N4c5ccccc5Oc5ccccc54)cc3)c(-c3ccc(N4c5ccccc5Oc5ccccc54)cc3)nc2c1 | Cc1ccccc1
303 | https://doi.org/10.1039/C9TC05892C | toluene | 592 | C1=CC=CC=2OC3=CC=CC=C3N(C12)C1=CC=C(C=C1)C1=NC2=CC=C(C=C2N=C1)C(=O)C1=CC=CC=C1 | 0 | O=C(c1ccccc1)c1ccc2nc(-c3ccc(N4c5ccccc5Oc5ccccc54)cc3)cnc2c1 | Cc1ccccc1
305 | https://doi.org/10.1039/C9TC05892C | toluene | 642 | C1=CC=CC=2OC3=CC=CC=C3N(C12)C1=CC2=C(C3=NC=4C=CC(=CC4N=C3C3=C2C=C(C=C3)N3C2=CC=CC=C2OC=2C=CC=CC32)C(=O)C3=CC=CC=C3)C=C1 | 0 | O=C(c1ccccc1)c1ccc2nc3c4ccc(N5c6ccccc6Oc6ccccc65)cc4c4cc(N5c6ccccc6Oc6ccccc65)ccc4c3nc2c1 | Cc1ccccc1
894 | https://doi.org/10.1016/j.dyepig.2019.108179 | toluene | 509 | C1(=CC=CC=C1)C1(C2=CC=CC=C2N(C=2C=CC=CC12)C1=CC=C(C=C1)C(=O)C1=CC=NC=C1)C1=CC=CC=C1 | 1 | O=C(c1ccncc1)c1ccc(N2c3ccccc3C(c3ccccc3)(c3ccccc3)c3ccccc32)cc1 | Cc1ccccc1
276 | https://doi.org/10.1016/j.dyepig.2021.109392 | toluene | 542 | C1=CC=CC=2OC3=CC=CC=C3N(C12)C1=CC=C(C=C1)C1=CC(=NC=N1)CC(=O)C1=CC=CC=C1 | 0 | O=C(Cc1cc(-c2ccc(N3c4ccccc4Oc4ccccc43)cc2)ncn1)c1ccccc1 | Cc1ccccc1
153 | https://doi.org/10.1016/j.orgel.2020.106017 | toluene | 565 | C1=CC=CC=2C3=CC=CC=C3N(C12)C1=C2C(N(C(C2=C(C(=C1N1C2=CC=CC=C2C=2C=CC=CC12)N1C2=CC=CC=C2C=2C=CC=CC12)N1C2=CC=CC=C2C=2C=CC=CC12)=O)C1=CC=CC=C1)=O | 1 | O=C1c2c(c(-n3c4ccccc4c4ccccc43)c(-n3c4ccccc4c4ccccc43)c(-n3c4ccccc4c4ccccc43)c2-n2c3ccccc3c3ccccc32)C(=O)N1c1ccccc1 | Cc1ccccc1
558 | https://doi.org/10.1039/D1MA00181G | toluene | 477 | C1(=CC=CC=C1)C1C2=CC=CC=C2C=2C=CC=C(C12)C=1C=C(C=2NC3=CC=C(C=C3C2C1)C1=CC=CC=2C3=CC=CC=C3C(C12)C1=CC=CC=C1)C=1C=C2C(C(=O)N(C2=O)C23CC4CC(CC(C2)C4)C3)=CC1 | 0 | O=C1c2ccc(-c3cc(-c4cccc5c4C(c4ccccc4)c4ccccc4-5)cc4c3[nH]c3ccc(-c5cccc6c5C(c5ccccc5)c5ccccc5-6)cc34)cc2C(=O)N1C12CC3CC(CC(C3)C1)C2 | Cc1ccccc1
38 | https://doi.org/10.1016/j.orgel.2017.06.034 | toluene | 667 | C1=CC=CC=2C3=CC=CC=C3N(C12)C=1C=CC=2N(C3=CC=C(C=C3C2C1)N1C2=CC=CC=C2C=2C=CC=CC12)CCCCCCOC1=CC=C(C=C1)N(C1=CC=C(C=C1)C1=CC=2C(C3=CC=C(C=C3C(C2C=C1)=O)C1=CC=C(C=C1)N(C1=CC=C(C=C1)OCCCCCCN1C2=CC=C(C=C2C=2C=C(C=CC12)N1C2=CC=CC=C2C=2C=CC=CC12)N1C2=CC=CC=C2C=2C=CC=CC12)C1=CC=C(C=C1)OCCCCCCN1C2=CC=C(C=C2C=2C=C(C=CC12)N1C2=CC=CC=C2C=2C=CC=CC12)N1C2=CC=CC=C2C=2C=CC=CC12)=O)C1=CC=C(C=C1)OCCCCCCN1C2=CC=C(C=C2C=2C=C(C=CC12)N1C2=CC=CC=C2C=2C=CC=CC12)N1C2=CC=CC=C2C=2C=CC=CC12 | 1 | O=C1c2ccc(-c3ccc(N(c4ccc(OCCCCCCn5c6ccc(-n7c8ccccc8c8ccccc87)cc6c6cc(-n7c8ccccc8c8ccccc87)ccc65)cc4)c4ccc(OCCCCCCn5c6ccc(-n7c8ccccc8c8ccccc87)cc6c6cc(-n7c8ccccc8c8ccccc87)ccc65)cc4)cc3)cc2C(=O)c2ccc(-c3ccc(N(c4ccc(OCCCCCCn5c6ccc(-n7c8ccccc8c8ccccc87)cc6c6cc(-n7c8ccccc8c8ccccc87)ccc65)cc4)c4ccc(OCCCCCCn5c6ccc(-n7c8ccccc8c8ccccc87)cc6c6cc(-n7c8ccccc8c8ccccc87)ccc65)cc4)cc3)cc21 | Cc1ccccc1
37 | https://doi.org/10.1016/j.orgel.2017.06.034 | toluene | 667 | C1=CC=CC=2C3=CC=CC=C3N(C12)CCCCCCOC1=CC=C(C=C1)N(C1=CC=C(C=C1)C1=CC=2C(C3=CC=C(C=C3C(C2C=C1)=O)C1=CC=C(C=C1)N(C1=CC=C(C=C1)OCCCCCCN1C2=CC=CC=C2C=2C=CC=CC12)C1=CC=C(C=C1)OCCCCCCN1C2=CC=CC=C2C=2C=CC=CC12)=O)C1=CC=C(C=C1)OCCCCCCN1C2=CC=CC=C2C=2C=CC=CC12 | 1 | O=C1c2ccc(-c3ccc(N(c4ccc(OCCCCCCn5c6ccccc6c6ccccc65)cc4)c4ccc(OCCCCCCn5c6ccccc6c6ccccc65)cc4)cc3)cc2C(=O)c2ccc(-c3ccc(N(c4ccc(OCCCCCCn5c6ccccc6c6ccccc65)cc4)c4ccc(OCCCCCCn5c6ccccc6c6ccccc65)cc4)cc3)cc21 | Cc1ccccc1
369 | https://doi.org/10.1039/D3TC01632C | 2-MeTHF | 591 | C1=CC=CC=2C3=CC=CC=C3N(C12)C1=CC=C(C=C1)N1C2=CC=CC=C2C=2C=C(C=CC12)C1=CC=2C(C3=CC=C(C=C3C(C2C=C1)=O)C1=CC=C(C=C1)N(C1=CC=CC=C1)C1=CC=CC=C1)=O | 1 | O=C1c2ccc(-c3ccc4c(c3)c3ccccc3n4-c3ccc(-n4c5ccccc5c5ccccc54)cc3)cc2C(=O)c2ccc(-c3ccc(N(c4ccccc4)c4ccccc4)cc3)cc21 | CC1CCCO1
556 | https://doi.org/10.1039/D1MA00181G | toluene | 468 | C1(=CC=CC=2C3=CC=CC=C3NC12)C=1C=C2C(C(=O)N(C2=O)C23CC4CC(CC(C2)C4)C3)=CC1 | 0 | O=C1c2ccc(-c3cccc4c3[nH]c3ccccc34)cc2C(=O)N1C12CC3CC(CC(C3)C1)C2 | Cc1ccccc1
39 | https://doi.org/10.1016/j.dyepig.2023.111503 | toluene | 520 | C1(=CC=CC=C1)N(C=1C=CC=2N(C3=CC=C(C=C3C2C1)N(C1=CC=CC=C1)C1=CC=CC=C1)C=1C=CC=2C(C3=CC=C(C=C3N(C2C1)C1=CC=CC=C1)N1C2=CC=C(C=C2C=2C=C(C=CC12)N(C1=CC=CC=C1)C1=CC=CC=C1)N(C1=CC=CC=C1)C1=CC=CC=C1)=O)C1=CC=CC=C1 | 0 | O=c1c2ccc(-n3c4ccc(N(c5ccccc5)c5ccccc5)cc4c4cc(N(c5ccccc5)c5ccccc5)ccc43)cc2n(-c2ccccc2)c2cc(-n3c4ccc(N(c5ccccc5)c5ccccc5)cc4c4cc(N(c5ccccc5)c5ccccc5)ccc43)ccc12 | Cc1ccccc1
259 | https://doi.org/10.1016/j.jphotochem.2024.115922 | toluene | 677 | C1=CC=CC=2OC3=CC=CC=C3N(C12)C1=CC=C2C(C=3C(=NC=4C=CC=CC4C3)C2=C1)=O | 1 | O=C1c2ccc(N3c4ccccc4Oc4ccccc43)cc2-c2nc3ccccc3cc21 | Cc1ccccc1
516 | https://doi.org/10.1039/D0SC05631F | THF | 535 | C1(=CC=CC=C1)C1(C2=CC=CC=C2N(C=2C=CC=CC12)C1=CC2=C(C=C1)C(C1=CC=CC=C1C21C2=CC=CC=C2C=2C=CC=CC12)=O)C1=CC=CC=C1 | 0 | O=C1c2ccccc2C2(c3cc(N4c5ccccc5C(c5ccccc5)(c5ccccc5)c5ccccc54)ccc31)c1ccccc1-c1ccccc12 | C1CCOC1
515 | https://doi.org/10.1039/D0SC05631F | toluene | 500 | C1(=CC=CC=C1)C1(C2=CC=CC=C2N(C=2C=CC=CC12)C1=CC2=C(C=C1)C(C1=CC=CC=C1C21C2=CC=CC=C2C=2C=CC=CC12)=O)C1=CC=CC=C1 | 0 | O=C1c2ccccc2C2(c3cc(N4c5ccccc5C(c5ccccc5)(c5ccccc5)c5ccccc54)ccc31)c1ccccc1-c1ccccc12 | Cc1ccccc1
518 | https://doi.org/10.1039/D0SC05631F | THF | 542 | C1=CC=CC=2C3=CC=CC=C3C3(C12)C1=CC=CC=C1N(C=1C=CC=CC13)C1=CC3=C(C=C1)C(C1=CC=CC=C1C31C3=CC=CC=C3C=3C=CC=CC13)=O | 0 | O=C1c2ccccc2C2(c3cc(N4c5ccccc5C5(c6ccccc6-c6ccccc65)c5ccccc54)ccc31)c1ccccc1-c1ccccc12 | C1CCOC1
517 | https://doi.org/10.1039/D0SC05631F | toluene | 497 | C1=CC=CC=2C3=CC=CC=C3C3(C12)C1=CC=CC=C1N(C=1C=CC=CC13)C1=CC3=C(C=C1)C(C1=CC=CC=C1C31C3=CC=CC=C3C=3C=CC=CC13)=O | 0 | O=C1c2ccccc2C2(c3cc(N4c5ccccc5C5(c6ccccc6-c6ccccc65)c5ccccc54)ccc31)c1ccccc1-c1ccccc12 | Cc1ccccc1
913 | https://doi.org/10.1016/j.dyepig.2021.109873 | THF | 479 | C1=CC=CC2=C1N1C3=C2C=CC=C3C3(C=2C=CC=CC12)C1=CC=CC=C1C(C=1C=CC=CC13)=O | 1 | O=C1c2ccccc2C2(c3ccccc31)c1ccccc1-n1c3ccccc3c3cccc2c31 | C1CCOC1
914 | https://doi.org/10.1016/j.dyepig.2021.109873 | THF | 522 | C1=CC=CC=2OC3=CC=CC4=C3N(C12)C1=CC=CC=C1C41C4=CC=CC=C4C(C=4C=CC=CC41)=O | 1 | O=C1c2ccccc2C2(c3ccccc31)c1ccccc1N1c3ccccc3Oc3cccc2c31 | C1CCOC1
454 | https://doi.org/10.1039/D0TC01144D | Toluene | 366 | C1=CC=CC=2C3=CC=CC=C3N(C12)C=1C=C(C=C(C1)N1C2=CC=CC=C2C=2C=CC=CC12)C=1C=CC=2C(C3=CC=CC=C3OC2C1)=O | 0 | O=c1c2ccccc2oc2cc(-c3cc(-n4c5ccccc5c5ccccc54)cc(-n4c5ccccc5c5ccccc54)c3)ccc12 | Cc1ccccc1
455 | https://doi.org/10.1039/D0TC01144D | Toluene | 375 | C1=CC=CC=2C3=CC=CC=C3N(C12)C=1C=C(C=C(C1)N1C2=CC=CC=C2C=2C=CC=CC12)C=1C=CC=2C(C3=CC=CC=C3OC2C1)=O | 0 | O=c1c2ccccc2oc2cc(-c3cc(-n4c5ccccc5c5ccccc54)cc(-n4c5ccccc5c5ccccc54)c3)ccc12 | Cc1ccccc1
621 | https://doi.org/10.1039/D4QM00779D | toluene | 382 | C1=CC=CC=2C3=CC=CC=C3N(C12)C1=CC=C(C=C1)C=1C=CC2=C(C3=C(O2)C=CC(=C3)C=3C=CC=2C(C4=CC=CC=C4OC2C3)=O)C1 | 1 | O=c1c2ccccc2oc2cc(-c3ccc4oc5ccc(-c6ccc(-n7c8ccccc8c8ccccc87)cc6)cc5c4c3)ccc12 | Cc1ccccc1
622 | https://doi.org/10.1039/D4QM00779D | toluene | 403 | C1=CC=CC=2C3=CC=CC=C3N(C12)C1=CC=C(C=C1)C1=CC=CC2=C1C1=C(O2)C=CC(=C1)C=1C=CC=2C(C3=CC=CC=C3OC2C1)=O | 1 | O=c1c2ccccc2oc2cc(-c3ccc4oc5cccc(-c6ccc(-n7c8ccccc8c8ccccc87)cc6)c5c4c3)ccc12 | Cc1ccccc1
456 | https://doi.org/10.1039/D0TC01144D | Toluene | 365 | C1=CC=CC=2C3=CC=CC=C3N(C12)C=1C=C(C=C(C1)N1C2=CC=CC=C2C=2C=CC=CC12)C1=CC=2C(C3=CC=CC=C3OC2C=C1)=O | 0 | O=c1c2ccccc2oc2ccc(-c3cc(-n4c5ccccc5c5ccccc54)cc(-n4c5ccccc5c5ccccc54)c3)cc12 | Cc1ccccc1
457 | https://doi.org/10.1039/D0TC01144D | Toluene | 374 | C1=CC=CC=2C3=CC=CC=C3N(C12)C=1C=C(C=C(C1)N1C2=CC=CC=C2C=2C=CC=CC12)C1=CC=2C(C3=CC=CC=C3OC2C=C1)=O | 0 | O=c1c2ccccc2oc2ccc(-c3cc(-n4c5ccccc5c5ccccc54)cc(-n4c5ccccc5c5ccccc54)c3)cc12 | Cc1ccccc1
452 | https://doi.org/10.1039/D2TC00731B | CH2Cl2 | 400 | C1=CC=CC=2C3=CC=CC=C3N(C12)C1=CC=C(C=C1)P(C1=CC=C(C=C1)N1C2=CC=CC=C2C=2C=CC=CC12)(C1=CC=C(C=C1)N1C2=CC=CC=C2C=2C=CC=CC12)=O | 0 | O=P(c1ccc(-n2c3ccccc3c3ccccc32)cc1)(c1ccc(-n2c3ccccc3c3ccccc32)cc1)c1ccc(-n2c3ccccc3c3ccccc32)cc1 | ClCCl
453 | https://doi.org/10.1039/D2TC00731B | CH2Cl2 | 408 | C1=CC=CC=2C3=CC=CC=C3N(C12)C1=CC=C(C=C1)P(C1=CC=C(C=C1)N1C2=CC=CC=C2C=2C=CC=CC12)(C1=CC=C(C=C1)N1C2=CC=CC=C2C=2C=CC=CC12)=O | 0 | O=P(c1ccc(-n2c3ccccc3c3ccccc32)cc1)(c1ccc(-n2c3ccccc3c3ccccc32)cc1)c1ccc(-n2c3ccccc3c3ccccc32)cc1 | ClCCl
58 | https://doi.org/10.1016/j.cej.2022.141061 | toluene | 629 | C1(=CC=CC=C1)N(C1=CC=C(C=C1)C1=C(C=C2N=C3C4=C(C5=C(C3=NC2=C1)SC=C5)C=CS4)P(C4=CC=CC=C4)(C4=CC=CC=C4)=O)C4=CC=CC=C4 | 0 | O=P(c1ccccc1)(c1ccccc1)c1cc2nc3c(nc2cc1-c1ccc(N(c2ccccc2)c2ccccc2)cc1)c1sccc1c1ccsc13 | Cc1ccccc1
890 | https://doi.org/10.1016/j.cej.2022.141061 | toluene | 632 | C1(=CC=CC=C1)N(C1=CC=C(C=C1)C=1C=CC(=C2N=C3C4=C(C5=C(C3=NC12)SC=C5)C=CS4)P(C4=CC=CC=C4)(C4=CC=CC=C4)=O)C4=CC=CC=C4 | 1 | O=P(c1ccccc1)(c1ccccc1)c1ccc(-c2ccc(N(c3ccccc3)c3ccccc3)cc2)c2nc3c(nc12)c1sccc1c1ccsc13 | Cc1ccccc1
872 | https://doi.org/10.1039/C5SC04848F | CH2Cl2 | 311 | O=P(C1=CC=CC=C1)(C2=C(OC3=CC=CC=C3)C=CC(P(C4=CC=CC=C4)(C5=CC=CC=C5)=O)=C2)C6=CC=CC=C6 | 1 | O=P(c1ccccc1)(c1ccccc1)c1ccc(Oc2ccccc2)c(P(=O)(c2ccccc2)c2ccccc2)c1 | ClCCl
813 | https://doi.org/10.1002/ejoc.201900189 | CH2Cl2 | 476 | C1(=CC=CC=C1)N(C1=CC2=C(P(C3=C2C=C(C=C3)N(C3=CC=CC=C3)C3=CC=CC=C3)(C3=CC=CC=C3)=O)C=C1)C1=CC=CC=C1 | 1 | O=P1(c2ccccc2)c2ccc(N(c3ccccc3)c3ccccc3)cc2-c2cc(N(c3ccccc3)c3ccccc3)ccc21 | ClCCl
478 | https://doi.org/10.1039/D3TC03395C | toluene | 445 | C1=CC=CC=2C3=CC=CC=C3N(C12)C=1C=CC=2N(C3=CC=C(C=C3C2C1)N1C2=CC=CC=C2C=2C=CC=CC12)CCOC=1C=CC=2N(C3=CC=C(C=C3C2C1)OCCN1C2=CC=C(C=C2C=2C=C(C=CC12)N1C2=CC=CC=C2C=2C=CC=CC12)N1C2=CC=CC=C2C=2C=CC=CC12)C1=CC=C(C=C1)S(=O)(=O)C1=CC=C(C=C1)N1C2=CC=C(C=C2C=2C=C(C=CC12)OCCN1C2=CC=C(C=C2C=2C=C(C=CC12)N1C2=CC=CC=C2C=2C=CC=CC12)N1C2=CC=CC=C2C=2C=CC=CC12)OCCN1C2=CC=C(C=C2C=2C=C(C=CC12)N1C2=CC=CC=C2C=2C=CC=CC12)N1C2=CC=CC=C2C=2C=CC=CC12 | 0 | O=S(=O)(c1ccc(-n2c3ccc(OCCn4c5ccc(-n6c7ccccc7c7ccccc76)cc5c5cc(-n6c7ccccc7c7ccccc76)ccc54)cc3c3cc(OCCn4c5ccc(-n6c7ccccc7c7ccccc76)cc5c5cc(-n6c7ccccc7c7ccccc76)ccc54)ccc32)cc1)c1ccc(-n2c3ccc(OCCn4c5ccc(-n6c7ccccc7c7ccccc76)cc5c5cc(-n6c7ccccc7c7ccccc76)ccc54)cc3c3cc(OCCn4c5ccc(-n6c7ccccc7c7ccccc76)cc5c5cc(-n6c7ccccc7c7ccccc76)ccc54)ccc32)cc1 | Cc1ccccc1
479 | https://doi.org/10.1039/D3TC03395C | toluene | 447 | C1=CC=CC=2C3=CC=CC=C3N(C12)C=1C=CC=2N(C3=CC=C(C=C3C2C1)N1C2=CC=CC=C2C=2C=CC=CC12)CCOC=1C=CC=2N(C3=CC=C(C=C3C2C1)OCCN1C2=CC=C(C=C2C=2C=C(C=CC12)N1C2=CC=CC=C2C=2C=CC=CC12)N1C2=CC=CC=C2C=2C=CC=CC12)C1=CC=C(C=C1)S(=O)(=O)C1=CC=C(C=C1)N1C2=CC=C(C=C2C=2C=C(C=CC12)OCCN1C2=CC=C(C=C2C=2C=C(C=CC12)N1C2=CC=CC=C2C=2C=CC=CC12)N1C2=CC=CC=C2C=2C=CC=CC12)OCCN1C2=CC=C(C=C2C=2C=C(C=CC12)N1C2=CC=CC=C2C=2C=CC=CC12)N1C2=CC=CC=C2C=2C=CC=CC12 | 0 | O=S(=O)(c1ccc(-n2c3ccc(OCCn4c5ccc(-n6c7ccccc7c7ccccc76)cc5c5cc(-n6c7ccccc7c7ccccc76)ccc54)cc3c3cc(OCCn4c5ccc(-n6c7ccccc7c7ccccc76)cc5c5cc(-n6c7ccccc7c7ccccc76)ccc54)ccc32)cc1)c1ccc(-n2c3ccc(OCCn4c5ccc(-n6c7ccccc7c7ccccc76)cc5c5cc(-n6c7ccccc7c7ccccc76)ccc54)cc3c3cc(OCCn4c5ccc(-n6c7ccccc7c7ccccc76)cc5c5cc(-n6c7ccccc7c7ccccc76)ccc54)ccc32)cc1 | Cc1ccccc1
476 | https://doi.org/10.1039/D3TC03395C | toluene | 448 | C1=CC=CC=2C3=CC=CC=C3N(C12)CCOC=1C=CC=2N(C3=CC=C(C=C3C2C1)OCCN1C2=CC=CC=C2C=2C=CC=CC12)C1=CC=C(C=C1)S(=O)(=O)C1=CC=C(C=C1)N1C2=CC=C(C=C2C=2C=C(C=CC12)OCCN1C2=CC=CC=C2C=2C=CC=CC12)OCCN1C2=CC=CC=C2C=2C=CC=CC12 | 0 | O=S(=O)(c1ccc(-n2c3ccc(OCCn4c5ccccc5c5ccccc54)cc3c3cc(OCCn4c5ccccc5c5ccccc54)ccc32)cc1)c1ccc(-n2c3ccc(OCCn4c5ccccc5c5ccccc54)cc3c3cc(OCCn4c5ccccc5c5ccccc54)ccc32)cc1 | Cc1ccccc1
477 | https://doi.org/10.1039/D3TC03395C | toluene | 457 | C1=CC=CC=2C3=CC=CC=C3N(C12)CCOC=1C=CC=2N(C3=CC=C(C=C3C2C1)OCCN1C2=CC=CC=C2C=2C=CC=CC12)C1=CC=C(C=C1)S(=O)(=O)C1=CC=C(C=C1)N1C2=CC=C(C=C2C=2C=C(C=CC12)OCCN1C2=CC=CC=C2C=2C=CC=CC12)OCCN1C2=CC=CC=C2C=2C=CC=CC12 | 0 | O=S(=O)(c1ccc(-n2c3ccc(OCCn4c5ccccc5c5ccccc54)cc3c3cc(OCCn4c5ccccc5c5ccccc54)ccc32)cc1)c1ccc(-n2c3ccc(OCCn4c5ccccc5c5ccccc54)cc3c3cc(OCCn4c5ccccc5c5ccccc54)ccc32)cc1 | Cc1ccccc1
492 | https://doi.org/10.1039/C9TC02032B | toluene | 507 | S(=O)(=O)(C1=CC=C(C=C1)N1C2=CC=CC=C2OC=2C=CC=CC12)C1=CC=C(C=C1)N1C2=CC=CC=C2OC=2C=CC=CC12 | 0 | O=S(=O)(c1ccc(N2c3ccccc3Oc3ccccc32)cc1)c1ccc(N2c3ccccc3Oc3ccccc32)cc1 | Cc1ccccc1
287 | https://doi.org/10.1016/j.dyepig.2020.108781 | tetrahydrofuran | 518 | C1(=CC=CC=C1)N1C2=CC=CC=C2C=2C=C(C=CC12)S(=O)(=O)C1=CC=C(C=C1)N1C2=CC=CC=C2OC=2C=CC=CC12 | 0 | O=S(=O)(c1ccc(N2c3ccccc3Oc3ccccc32)cc1)c1ccc2c(c1)c1ccccc1n2-c1ccccc1 | C1CCOC1
289 | https://doi.org/10.1016/j.dyepig.2020.108781 | toluene | 540 | C1(=CC=CC=C1)N1C2=CC=CC=C2C=2C=C(C=CC12)S(=O)(=O)C1=CC=C(C=C1)N1C2=CC=CC=C2OC=2C=CC=CC12 | 1 | O=S(=O)(c1ccc(N2c3ccccc3Oc3ccccc32)cc1)c1ccc2c(c1)c1ccccc1n2-c1ccccc1 | Cc1ccccc1
582 | https://doi.org/10.1039/C9TC03582F | toluene | 442 | C1(=CC=CC=C1)S(=O)(=O)C1=CC=C(C=C1)N1C=2C=CC=CC2C2(C3=CC=CC=C13)C1=CC=CC=C1N(C=1C=CC=CC12)C1=CC=C(C=C1)S(=O)(=O)C1=CC=CC=C1 | 0 | O=S(=O)(c1ccccc1)c1ccc(N2c3ccccc3C3(c4ccccc42)c2ccccc2N(c2ccc(S(=O)(=O)c4ccccc4)cc2)c2ccccc23)cc1 | Cc1ccccc1
583 | https://doi.org/10.1039/C9TC03582F | toluene | 459 | C1(=CC=CC=C1)S(=O)(=O)C1=CC=C(C=C1)N1C=2C=CC=CC2C2(C3=CC=CC=C13)C1=CC=CC=C1N(C=1C=CC=CC12)C1=CC=C(C=C1)S(=O)(=O)C1=CC=CC=C1 | 0 | O=S(=O)(c1ccccc1)c1ccc(N2c3ccccc3C3(c4ccccc42)c2ccccc2N(c2ccc(S(=O)(=O)c4ccccc4)cc2)c2ccccc23)cc1 | Cc1ccccc1
491 | https://doi.org/10.1039/C9TC02032B | toluene | 492 | C1=CC=CC=2OC3=CC=CC=C3N(C12)C1=CC=2C3(C4=CC(=CC=C4S(C2C=C1)(=O)=O)N1C2=CC=CC=C2OC=2C=CC=CC12)C1=CC=CC=C1C=1C=CC=CC13 | 1 | O=S1(=O)c2ccc(N3c4ccccc4Oc4ccccc43)cc2C2(c3ccccc3-c3ccccc32)c2cc(N3c4ccccc4Oc4ccccc43)ccc21 | Cc1ccccc1
882 | https://doi.org/10.1039/C9TC05917B | toluene | 344 | C1=CC=CC=2C3=CC=CC=C3N(C12)C1=CC=C(C=C1)N1C2=CC=CC=C2S(C=2C=CC=CC12)(=O)=O | 1 | O=S1(=O)c2ccccc2N(c2ccc(-n3c4ccccc4c4ccccc43)cc2)c2ccccc21 | Cc1ccccc1
643 | https://doi.org/10.1039/C9TC05917B | toluene | 486 | C1(=CC=CC=C1)N1C2=CC=CC=C2C=2C=C(C=CC12)N1C2=CC=CC=C2S(C=2C=CC=CC12)(=O)=O | 1 | O=S1(=O)c2ccccc2N(c2ccc3c(c2)c2ccccc2n3-c2ccccc2)c2ccccc21 | Cc1ccccc1
99 | https://doi.org/10.1016/j.dyepig.2016.12.037 | toluene | 558 | C1(=CC=CC=C1)N(C1=CC=C(C=C1)C1=CC=2S(C3=CC=CC=C3S(C2C=C1)(=O)=O)(=O)=O)C1=CC=CC=C1 | 0 | O=S1(=O)c2ccccc2S(=O)(=O)c2cc(-c3ccc(N(c4ccccc4)c4ccccc4)cc3)ccc21 | Cc1ccccc1
98 | https://doi.org/10.1016/j.dyepig.2016.12.037 | toluene | 501 | C1=CC=CC=2C3=CC=CC=C3N(C12)C1=CC=C(C=C1)C1=CC=2S(C3=CC=CC=C3S(C2C=C1)(=O)=O)(=O)=O | 0 | O=S1(=O)c2ccccc2S(=O)(=O)c2cc(-c3ccc(-n4c5ccccc5c5ccccc54)cc3)ccc21 | Cc1ccccc1
97 | https://doi.org/10.1016/j.dyepig.2016.12.037 | toluene | 487 | C1(=CC=CC=C1)N1C2=CC=CC=C2C=2C=C(C=CC12)C1=CC=2S(C3=CC=CC=C3S(C2C=C1)(=O)=O)(=O)=O | 0 | O=S1(=O)c2ccccc2S(=O)(=O)c2cc(-c3ccc4c(c3)c3ccccc3n4-c3ccccc3)ccc21 | Cc1ccccc1
449 | https://doi.org/10.1039/C7TC00681K | acetonitrile | 502 | C1=CC=CC=2C3=CC=CC=C3N(C12)C1=CC=2S(C3=CC=CC=C3S(C2C=C1N1C2=CC=CC=C2C=2C=CC=CC12)(=O)=O)(=O)=O | 0 | O=S1(=O)c2ccccc2S(=O)(=O)c2cc(-n3c4ccccc4c4ccccc43)c(-n3c4ccccc4c4ccccc43)cc21 | CC#N
448 | https://doi.org/10.1039/C7TC00681K | acetonitrile | 487 | C1=CC=CC=2C3=CC=CC=C3N(C12)C1=CC=2S(C3=CC=CC=C3S(C2C=C1)(=O)=O)(=O)=O | 0 | O=S1(=O)c2ccccc2S(=O)(=O)c2cc(-n3c4ccccc4c4ccccc43)ccc21 | CC#N

## 6_resolved_duplicates
_id | doi | solvent | standard_value | smiles | corrected | canonical_smiles | solvent_smiles
295 | https://doi.org/10.1039/D4MH00400K | toluene | 531 | BrC1=C(C=C(C(=C1)N1C2=CC=CC=C2OC=2C=CC=CC12)Br)N1C2=CC=CC=C2OC=2C=CC=CC12 | 0 | Brc1cc(N2c3ccccc3Oc3ccccc32)c(Br)cc1N1c2ccccc2Oc2ccccc21 | Cc1ccccc1
542 | https://doi.org/10.1039/C7QM00605E | dichloromethane | 420 | BrC=1C=CC=2N(C3=CC=CC=C3C2C1)C1=CC=C(C=C1)C1=NC(=NC(=N1)C1=CC=CC=C1)C1=CC=CC=C1 | 0 | Brc1ccc2c(c1)c1ccccc1n2-c1ccc(-c2nc(-c3ccccc3)nc(-c3ccccc3)n2)cc1 | ClCCl
757 | https://doi.org/10.1002/adom.202101773 |  | 453 | BrCCCCCCCCN1C2=CC=CC=C2C=2C(C=3N(C4=CC=CC=C4C3C(C21)C2=CC=C(C=C2)Br)CCCCCCCCBr)C2=CC=C(C=C2)Br | 0 | BrCCCCCCCCn1c2c(c3ccccc31)C(c1ccc(Br)cc1)c1c(c3ccccc3n1CCCCCCCCBr)C2c1ccc(Br)cc1
758 | https://doi.org/10.1002/adom.202101773 |  | 460 | BrCCCCCCCCN1C2=CC=CC=C2C=2C(C=3N(C4=CC=CC=C4C3C(C21)C2=CC=C(C=C2)Br)CCCCCCCCBr)C2=CC=C(C=C2)Br | 0 | BrCCCCCCCCn1c2c(c3ccccc31)C(c1ccc(Br)cc1)c1c(c3ccccc3n1CCCCCCCCBr)C2c1ccc(Br)cc1
314 | https://doi.org/10.1039/D2TC01319C | THF | 422 | C1(=CC=CC=C1)N(C1=CC=C(C=C1)N1C(=NC2=C1C1=CC=CC=C1C=1C=CC=CC12)/C=C/C1=CC=C(C=C1)C1=CC=C(C=C1)N(C1=CC=CC=C1)C1=CC=C(C=C1)C1=CC=C(C=C1)\C=C\C1=NC2=C(N1C1=CC=C(C=C1)N(C1=CC=CC=C1)C1=CC=CC=C1)C1=CC=CC=C1C=1C=CC=CC12)C1=CC=CC=C1 | 1 | C(=C/c1nc2c3ccccc3c3ccccc3c2n1-c1ccc(N(c2ccccc2)c2ccccc2)cc1)\c1ccc(-c2ccc(N(c3ccccc3)c3ccc(-c4ccc(/C=C/c5nc6c7ccccc7c7ccccc7c6n5-c5ccc(N(c6ccccc6)c6ccccc6)cc5)cc4)cc3)cc2)cc1 | C1CCOC1
222 | https://doi.org/10.1016/j.dyepig.2020.108624 | DCM | 507 | C1=CC=CC=2C3=CC=CC=C3N(C12)C1=C(C#N)C(=C(C(=C1N1C2=CC=CC=C2C=2C(=CC=CC12)OCC1=CC=C(C=C1)C=C)N1C2=CC=CC=C2C=2C=CC=CC12)N1C2=CC=CC=C2C=2C(=CC=CC12)OCC1=CC=C(C=C1)C=C)N1C2=CC=CC=C2C=2C=CC=CC12 | 0 | C=Cc1ccc(COc2cccc3c2c2ccccc2n3-c2c(-n3c4ccccc4c4ccccc43)c(C#N)c(-n3c4ccccc4c4ccccc43)c(-n3c4ccccc4c4c(OCc5ccc(C=C)cc5)cccc43)c2-n2c3ccccc3c3ccccc32)cc1 | ClCCl
223 | https://doi.org/10.1016/j.dyepig.2020.108624 | DCM | 514 | C1=CC=CC=2C3=CC=CC=C3N(C12)C1=C(C#N)C(=C(C(=C1N1C2=CC=CC=C2C=2C(=CC=CC12)OCCCCCCN1C2=CC=CC=C2C=2C(=CC=CC12)OCC1=CC=C(C=C1)C=C)N1C2=CC=CC=C2C=2C=CC=CC12)N1C2=CC=CC=C2C=2C(=CC=CC12)OCCCCCCN1C2=CC=CC=C2C=2C(=CC=CC12)OCC1=CC=C(C=C1)C=C)N1C2=CC=CC=C2C=2C=CC=CC12 | 0 | C=Cc1ccc(COc2cccc3c2c2ccccc2n3CCCCCCOc2cccc3c2c2ccccc2n3-c2c(-n3c4ccccc4c4ccccc43)c(C#N)c(-n3c4ccccc4c4ccccc43)c(-n3c4ccccc4c4c(OCCCCCCn5c6ccccc6c6c(OCc7ccc(C=C)cc7)cccc65)cccc43)c2-n2c3ccccc3c3ccccc32)cc1 | ClCCl
261 | https://doi.org/10.1016/j.orgel.2022.106442 | toluene | 452 | C(=C)C1=CC=C(COC2=CC=CC=3N(C4=CC=CC=C4C23)CCCCCCOC2=CC=CC=3N(C4=CC=CC=C4C23)C2=C(C#N)C(=CC=C2)N2C3=CC=CC=C3C=3C(=CC=CC23)OCCCCCCN2C3=CC=CC=C3C=3C(=CC=CC23)OCC2=CC=C(C=C2)C=C)C=C1 | 0 | C=Cc1ccc(COc2cccc3c2c2ccccc2n3CCCCCCOc2cccc3c2c2ccccc2n3-c2cccc(-n3c4ccccc4c4c(OCCCCCCn5c6ccccc6c6c(OCc7ccc(C=C)cc7)cccc65)cccc43)c2C#N)cc1 | Cc1ccccc1
283 | https://doi.org/10.1016/j.synthmet.2024.117551 | toluene | 369 | C1=CC=C(C=2OC3=C(C21)C=CC=C3)C3=C(C=CC=C3)C3=CC(=CC=C3)N3C2=CC=CC=C2C=2C=CC=CC32 | 1 | c1cc(-c2ccccc2-c2cccc3c2oc2ccccc23)cc(-n2c3ccccc3c3ccccc32)c1 | Cc1ccccc1
549 | https://doi.org/10.1039/C6TC00385K | chloroform | 379 | C1=CC=CC=2C3=CC=CC=C3N(C12)C1=CC(=CC=C1)N1C2=CC=CC=C2C=2C=CC=CC12 | 0 | c1cc(-n2c3ccccc3c3ccccc32)cc(-n2c3ccccc3c3ccccc32)c1 | ClC(Cl)Cl
586 | https://doi.org/10.1039/D4TC00988F | toluene | 545 | C1=CC=CC=2C3=CC=CC=C3N(C12)C1=C2N=C3C(=NC2=C(C(=C1N1C2=CC=CC=C2C=2C=CC=CC12)N1C2=CC=CC=C2C=2C=CC=CC12)N1C2=CC=CC=C2C=2C=CC=CC12)C=1C=CC=C2C=CC=C3C12 | 0 | c1cc2c3c(cccc3c1)-c1nc3c(-n4c5ccccc5c5ccccc54)c(-n4c5ccccc5c5ccccc54)c(-n4c5ccccc5c5ccccc54)c(-n4c5ccccc5c5ccccc54)c3nc1-2 | Cc1ccccc1
845 | https://doi.org/10.1039/D3QO01788E | CH2Cl2 | 482 | C12=CC=CC(C3=C4C5=CC=C3)=C1N(C4=CC=C5)C6=C2C=CC=C6 | 1 | c1cc2cccc3c2c(c1)c1cccc2c4ccccc4n3c12 | ClCCl
853 | https://doi.org/10.1039/D3TA05930H | Cyclohexane | 440 | C1=CC=C2C=CC=C3C4=CC=CC5=CC=CC(C1=C23)=C45 | 1 | c1cc2cccc3c4cccc5cccc(c(c1)c23)c54 | C1CCCCC1
739 | https://doi.org/10.1002/adom.202001027 |  | 572 | C1=CC=CC=2C3=CC=CC=C3N(C12)C1=CC=2C(C3=CC(=CC=C3C2C=C1)N1C2=CC=CC=C2C=2C=CC=CC12)(C1=CC=CC=C1)C1=CC=CC=C1 | 0 | c1ccc(C2(c3ccccc3)c3cc(-n4c5ccccc5c5ccccc54)ccc3-c3ccc(-n4c5ccccc5c5ccccc54)cc32)cc1
740 | https://doi.org/10.1002/adom.202001027 |  | 530 | C1=CC=CC=2C3=CC=CC=C3N(C12)C1=CC=2C(C3=CC(=CC=C3C2C=C1)N1C2=CC=CC=C2C=2C=CC=CC12)(C1=CC=CC=C1)C1=CC=CC=C1 | 0 | c1ccc(C2(c3ccccc3)c3cc(-n4c5ccccc5c5ccccc54)ccc3-c3ccc(-n4c5ccccc5c5ccccc54)cc32)cc1
745 | https://doi.org/10.1002/adom.202001027 |  | 508 | C1=CC=CC=2C3=CC=CC=C3N(C12)C1=CC=2C(C3=CC(=CC=C3C2C=C1)N1C2=CC=CC=C2C=2C=CC=CC12)(C1=CC=CC=C1)C1=CC=CC=C1 | 0 | c1ccc(C2(c3ccccc3)c3cc(-n4c5ccccc5c5ccccc54)ccc3-c3ccc(-n4c5ccccc5c5ccccc54)cc32)cc1
746 | https://doi.org/10.1002/adom.202001027 |  | 516 | C1=CC=CC=2C3=CC=CC=C3N(C12)C1=CC=2C(C3=CC(=CC=C3C2C=C1)N1C2=CC=CC=C2C=2C=CC=CC12)(C1=CC=CC=C1)C1=CC=CC=C1 | 0 | c1ccc(C2(c3ccccc3)c3cc(-n4c5ccccc5c5ccccc54)ccc3-c3ccc(-n4c5ccccc5c5ccccc54)cc32)cc1
728 | https://doi.org/10.1002/adfm.201302907 | toluene | 412 | C1(=CC=CC=C1)C1=C2C=CC=CC2=C(C2=CC=CC=C12)C1=CC=C(C=C1)C=1C2=CC=CC=C2C(=C2C=CC=CC12)C1=CC=CC=C1 | 0 | c1ccc(-c2c3ccccc3c(-c3ccc(-c4c5ccccc5c(-c5ccccc5)c5ccccc45)cc3)c3ccccc23)cc1 | Cc1ccccc1
729 | https://doi.org/10.1002/adfm.201302907 |  | 443 | C1(=CC=CC=C1)C1=C2C=CC=CC2=C(C2=CC=CC=C12)C1=CC=C(C=C1)C=1C2=CC=CC=C2C(=C2C=CC=CC12)C1=CC=CC=C1 | 0 | c1ccc(-c2c3ccccc3c(-c3ccc(-c4c5ccccc5c(-c5ccccc5)c5ccccc45)cc3)c3ccccc23)cc1
271 | https://doi.org/10.1016/j.mtchem.2022.101185 | THF | 416 | C1(=CC=CC=C1)C=1C2=CC=CC=C2C(=C2C=CC=CC12)C1=CC=CC=C1 | 1 | c1ccc(-c2c3ccccc3c(-c3ccccc3)c3ccccc23)cc1 | C1CCOC1
461 | https://doi.org/10.1039/D0TC00039F | toluene | 424 | C1(=CC=CC=C1)C1=NC(=CC(=N1)C1=CC=C(C=C1)N1C2=CC=CC=C2C=2C3=C(C=CC12)C=1C=CC=CC1C31C3=CC=CC=C3C=3C=CC=CC31)C3=CC=CC=C3 | 0 | c1ccc(-c2cc(-c3ccc(-n4c5ccccc5c5c6c(ccc54)-c4ccccc4C64c5ccccc5-c5ccccc54)cc3)nc(-c3ccccc3)n2)cc1 | Cc1ccccc1
462 | https://doi.org/10.1039/D0TC00039F | toluene | 414 | C1(=CC=CC=C1)C1=NC(=CC(=N1)C1=CC=C(C=C1)N1C2=CC=CC=C2C=2C=C3C(=CC12)C1(C2=CC=CC=C23)C2=CC=CC=C2C=2C=CC=CC21)C2=CC=CC=C2 | 0 | c1ccc(-c2cc(-c3ccc(-n4c5ccccc5c5cc6c(cc54)C4(c5ccccc5-c5ccccc54)c4ccccc4-6)cc3)nc(-c3ccccc3)n2)cc1 | Cc1ccccc1
762 | https://doi.org/10.1002/adom.201801071 |  | 590 | C1(=CC=CC=C1)C1=NC=2N(C(=C1)C1=CC=C(C=C1)N1C3=CC=CC=C3OC=3C=CC=CC13)N=CN2 | 0 | c1ccc(-c2cc(-c3ccc(N4c5ccccc5Oc5ccccc54)cc3)n3ncnc3n2)cc1
763 | https://doi.org/10.1002/adom.201801071 |  | 532 | C1(=CC=CC=C1)C1=NC=2N(C(=C1)C1=CC=C(C=C1)N1C3=CC=CC=C3OC=3C=CC=CC13)N=CN2 | 0 | c1ccc(-c2cc(-c3ccc(N4c5ccccc5Oc5ccccc54)cc3)n3ncnc3n2)cc1
760 | https://doi.org/10.1002/adom.201801071 |  | 567 | C1(=CC=CC=C1)C1=CC(=NC=2N1N=CN2)C2=CC=C(C=C2)N2C1=CC=CC=C1OC=1C=CC=CC21 | 0 | c1ccc(-c2cc(-c3ccc(N4c5ccccc5Oc5ccccc54)cc3)nc3ncnn23)cc1
761 | https://doi.org/10.1002/adom.201801071 |  | 527 | C1(=CC=CC=C1)C1=CC(=NC=2N1N=CN2)C2=CC=C(C=C2)N2C1=CC=CC=C1OC=1C=CC=CC21 | 0 | c1ccc(-c2cc(-c3ccc(N4c5ccccc5Oc5ccccc54)cc3)nc3ncnn23)cc1
155 | https://doi.org/10.1016/j.mtener.2021.100818 | toluene | 630 | C1(=CC=CC=C1)C=1C=C2N=C3C4=C(C5=C(C3=NC2=CC1C1=CC=CC=C1)C=CC(=C5)N5C1=CC=CC=C1OC=1C=CC=CC51)C=C(C=C4)N4C5=CC=CC=C5OC=5C=CC=CC45 | 0 | c1ccc(-c2cc3nc4c5ccc(N6c7ccccc7Oc7ccccc76)cc5c5cc(N6c7ccccc7Oc7ccccc76)ccc5c4nc3cc2-c2ccccc2)cc1 | Cc1ccccc1
837 | https://doi.org/10.1039/D1SC01175H | THF | 387 | C1(N(C2=CC=CC=C2)C3=CC=CC=C3)=CC=C(C4=CC=CC=C4)C=C1 | 1 | c1ccc(-c2ccc(N(c3ccccc3)c3ccccc3)cc2)cc1 | C1CCOC1
60 | https://doi.org/10.1016/j.jlumin.2021.118473 | Toluene | 392 | C1(=CC=CC=C1)C=1C=CC=2N(C3=CC=C(C=C3C2C1)C1=CC=CC=C1)C1=NC=NC(=C1)N1C2=CC=C(C=C2C=2C=C(C=CC12)C1=CC=CC=C1)C1=CC=CC=C1 | 0 | c1ccc(-c2ccc3c(c2)c2cc(-c4ccccc4)ccc2n3-c2cc(-n3c4ccc(-c5ccccc5)cc4c4cc(-c5ccccc5)ccc43)ncn2)cc1 | Cc1ccccc1
463 | https://doi.org/10.1039/D0TC00039F | toluene | 412 | C1(=CC=CC=C1)C1=NC(=CC(=N1)C1=CC=C(C=C1)N1C2=CC=CC=C2C=2C=C(C=CC12)C1=CC=CC=C1)C1=CC=CC=C1 | 0 | c1ccc(-c2ccc3c(c2)c2ccccc2n3-c2ccc(-c3cc(-c4ccccc4)nc(-c4ccccc4)n3)cc2)cc1 | Cc1ccccc1
253 | https://doi.org/10.1016/j.orgel.2015.02.018 | DCM | 434 | C1=C(C=CC2=CC=CC=C12)C1=C2C=CC=CC2=C(C2=CC=CC=C12)C1=CC=C(C=C1)C=1N(C(=C(N1)C1=CC=CC=C1)C1=CC=CC=C1)C1=CC=CC=C1 | 0 | c1ccc(-c2nc(-c3ccc(-c4c5ccccc5c(-c5ccc6ccccc6c5)c5ccccc45)cc3)n(-c3ccccc3)c2-c2ccccc2)cc1 | ClCCl
252 | https://doi.org/10.1016/j.orgel.2015.02.018 | DCM | 428 | C1(=CC=CC2=CC=CC=C12)C1=C2C=CC=CC2=C(C2=CC=CC=C12)C1=CC=C(C=C1)C=1N(C(=C(N1)C1=CC=CC=C1)C1=CC=CC=C1)C1=CC=CC=C1 | 0 | c1ccc(-c2nc(-c3ccc(-c4c5ccccc5c(-c5cccc6ccccc56)c5ccccc45)cc3)n(-c3ccccc3)c2-c2ccccc2)cc1 | ClCCl
251 | https://doi.org/10.1016/j.orgel.2015.02.018 | DCM | 420 | C1=CC=CC2=CC3=CC=CC=C3C(=C12)C1=CC=C(C=C1)C=1N(C(=C(N1)C1=CC=CC=C1)C1=CC=CC=C1)C1=CC=CC=C1 | 0 | c1ccc(-c2nc(-c3ccc(-c4c5ccccc5cc5ccccc45)cc3)n(-c3ccccc3)c2-c2ccccc2)cc1 | ClCCl
548 | https://doi.org/10.1039/D2TC01233B | DCM | 638 | C1(=CC=CC=C1)N(C1=CC=C(C=C1)C1=CC=C(C2=NSN=C21)C2=CC=C(C=C2)C=2N(C(=C(N2)C2=CC=CC=C2)C2=CC=CC=C2)C2=CC=CC=C2)C2=CC=CC=C2 | 0 | c1ccc(-c2nc(-c3ccc(-c4ccc(-c5ccc(N(c6ccccc6)c6ccccc6)cc5)c5nsnc45)cc3)n(-c3ccccc3)c2-c2ccccc2)cc1 | ClCCl
66 | https://doi.org/10.1016/j.dyepig.2018.09.072 | toluene | 459 | C1=CC=CC=2C3=CC=CC=C3N(C12)C1=C(C=CC=C1)C1=NC(=NC(=N1)C1=CC=CC=C1)C1=CC=C(C=C1)C1=NC(=NC(=N1)C1=C(C=CC=C1)N1C2=CC=CC=C2C=2C=CC=CC12)C1=CC=CC=C1 | 1 | c1ccc(-c2nc(-c3ccc(-c4nc(-c5ccccc5)nc(-c5ccccc5-n5c6ccccc6c6ccccc65)n4)cc3)nc(-c3ccccc3-n3c4ccccc4c4ccccc43)n2)cc1 | Cc1ccccc1
211 | https://doi.org/10.1016/j.cej.2024.149692 | toluene | 412 | C1(=CC=CC=C1)C=1N=C(C2=C(N1)C=CS2)C2=CC=C(C=C2)N2C1=CC=CC=C1SC=1C=CC=CC21 | 1 | c1ccc(-c2nc(-c3ccc(N4c5ccccc5Sc5ccccc54)cc3)c3sccc3n2)cc1 | Cc1ccccc1
213 | https://doi.org/10.1016/j.cej.2024.149692 | toluene | 497 | C1(=CC=CC=C1)C=1C2=C(N=C(N1)C1=CC=C(C=C1)N1C3=CC=CC=C3SC=3C=CC=CC13)C=CS2 | 1 | c1ccc(-c2nc(-c3ccc(N4c5ccccc5Sc5ccccc54)cc3)nc3ccsc23)cc1 | Cc1ccccc1
912 | https://doi.org/10.1016/j.dyepig.2025.112723 | toluene | 509 | C1(=CC=CC=C1)C1=NC(=NC(=N1)C1=CC=CC=C1)C1=C(C(=C(C(=C1N1C2=CC=CC=C2C=2C(=CC=CC12)OCCCCCCN1C2=CC=CC=C2C=2C=CC=CC12)N1C2=CC=CC=C2C=2C(=CC=CC12)OCCCCCCN1C2=CC=CC=C2C=2C=CC=CC12)N1C2=CC=CC=C2C=2C(=CC=CC12)OCCCCCCN1C2=CC=CC=C2C=2C=CC=CC12)N1C2=CC=CC=C2C=2C(=CC=CC12)OCCCCCCN1C2=CC=CC=C2C=2C=CC=CC12)N1C2=CC=CC=C2C=2C(=CC=CC12)OCCCCCCN1C2=CC=CC=C2C=2C=CC=CC12 | 1 | c1ccc(-c2nc(-c3ccccc3)nc(-c3c(-n4c5ccccc5c5c(OCCCCCCn6c7ccccc7c7ccccc76)cccc54)c(-n4c5ccccc5c5c(OCCCCCCn6c7ccccc7c7ccccc76)cccc54)c(-n4c5ccccc5c5c(OCCCCCCn6c7ccccc7c7ccccc76)cccc54)c(-n4c5ccccc5c5c(OCCCCCCn6c7ccccc7c7ccccc76)cccc54)c3-n3c4ccccc4c4c(OCCCCCCn5c6ccccc6c6ccccc65)cccc43)n2)cc1 | Cc1ccccc1
318 | https://doi.org/10.1039/C9TC02491C | toluene | 511 | C1(=CC=CC=C1)C1=NC(=NC(=N1)C1=CC=CC=C1)C=1C=C(C=C(C1)N1C=2C=CC=CC2C(C2=CC=CC=C12)(C1=CC=CC=C1)C1=CC=CC=C1)N1C=2C=CC=CC2C(C2=CC=CC=C12)(C1=CC=CC=C1)C1=CC=CC=C1 | 0 | c1ccc(-c2nc(-c3ccccc3)nc(-c3cc(N4c5ccccc5C(c5ccccc5)(c5ccccc5)c5ccccc54)cc(N4c5ccccc5C(c5ccccc5)(c5ccccc5)c5ccccc54)c3)n2)cc1 | Cc1ccccc1
185 | https://doi.org/10.1016/j.dyepig.2019.04.014 | Toluene | 405 | C1=CC=CC=2C3=CC=CC=C3N(C12)C1=CC=C(C=C1)[Si](C1=CC=C(C=C1)C1=NC(=NC(=N1)C1=CC=CC=C1)C1=CC=CC=C1)(C1=CC=C(C=C1)C1=NC(=NC(=N1)C1=CC=CC=C1)C1=CC=CC=C1)C1=CC=C(C=C1)N1C2=CC=CC=C2C=2C=CC=CC12 | 0 | c1ccc(-c2nc(-c3ccccc3)nc(-c3ccc([Si](c4ccc(-c5nc(-c6ccccc6)nc(-c6ccccc6)n5)cc4)(c4ccc(-n5c6ccccc6c6ccccc65)cc4)c4ccc(-n5c6ccccc6c6ccccc65)cc4)cc3)n2)cc1 | Cc1ccccc1
443 | https://doi.org/10.1039/C7TC03133E | THF | 472 | C1(=CC=CC=C1)C1=NC(=NC(=N1)C1=CC=CC=C1)C1=C(C=C(C=C1)C1=CC(=C(C=C1)C1=NC(=NC(=N1)C1=CC=CC=C1)C1=CC=CC=C1)N1C2=CC=CC=C2C=2C=CC=CC12)N1C2=CC=CC=C2C=2C=CC=CC12 | 0 | c1ccc(-c2nc(-c3ccccc3)nc(-c3ccc(-c4ccc(-c5nc(-c6ccccc6)nc(-c6ccccc6)n5)c(-n5c6ccccc6c6ccccc65)c4)cc3-n3c4ccccc4c4ccccc43)n2)cc1 | C1CCOC1
504 | https://doi.org/10.1039/D2NJ04063H | toluene | 430 | C1(=CC=CC=C1)C1=NC(=NC(=N1)C1=CC=CC=C1)C1=CC=C(C=C1)C=1C=CC=2N(C3=CC=CC=C3C2C1)C1=CC=C(C=C1)C1=NC2=C(N1C1=CC=CC=C1)C1=CC=CC=C1C=1C=CC=CC12 | 1 | c1ccc(-c2nc(-c3ccccc3)nc(-c3ccc(-c4ccc5c(c4)c4ccccc4n5-c4ccc(-c5nc6c7ccccc7c7ccccc7c6n5-c5ccccc5)cc4)cc3)n2)cc1 | Cc1ccccc1
503 | https://doi.org/10.1039/D2NJ04063H | toluene | 428 | C1=CC=CC=2C3=CC=CC=C3N(C12)C1=CC=C(C=C1)N1C2=CC=CC=C2C=2C=C(C=CC12)C1=CC=C(C=C1)C1=NC(=NC(=N1)C1=CC=CC=C1)C1=CC=CC=C1 | 1 | c1ccc(-c2nc(-c3ccccc3)nc(-c3ccc(-c4ccc5c(c4)c4ccccc4n5-c4ccc(-n5c6ccccc6c6ccccc65)cc4)cc3)n2)cc1 | Cc1ccccc1
191 | https://doi.org/10.1016/j.dyepig.2020.108485 | Toluene | 479 | C1(=CC=CC=C1)C1=NC(=NC(=N1)C1=CC=CC=C1)C1=CC=C(C=C1)N1C2=CC=CC=C2C2=C(C=3N(C4=CC=CC=C4C3C(=C21)C2=CC=CC=C2)C2=CC=CC=C2)C2=CC=CC=C2 | 0 | c1ccc(-c2nc(-c3ccccc3)nc(-c3ccc(-n4c5ccccc5c5c(-c6ccccc6)c6c(c(-c7ccccc7)c54)c4ccccc4n6-c4ccccc4)cc3)n2)cc1 | Cc1ccccc1
397 | https://doi.org/10.1039/C7TC04852A | toluene | 521 | C1(=CC=CC=C1)C1=NC(=NC(=N1)C1=CC=CC=C1)C1=CC=C(C=C1)N1C=2C=CC=CC2C=2C1=C1C(=C3C=4C=CC=CC4N(C23)C2=CC=C(C=C2)C2=NC(=NC(=N2)C2=CC=CC=C2)C2=CC=CC=C2)N(C=2C=CC=CC21)C2=CC=CC=C2 | 1 | c1ccc(-c2nc(-c3ccccc3)nc(-c3ccc(-n4c5ccccc5c5c6c(c7ccccc7n6-c6ccccc6)c6c(c7ccccc7n6-c6ccc(-c7nc(-c8ccccc8)nc(-c8ccccc8)n7)cc6)c54)cc3)n2)cc1 | Cc1ccccc1
398 | https://doi.org/10.1039/C7TC04852A | toluene | 521 | C1(=CC=CC=C1)C1=NC(=NC(=N1)C1=CC=CC=C1)C1=CC=C(C=C1)N1C=2C=CC=CC2C=2C1=C1C(=C3C=4C=CC=CC4N(C23)C2=CC=CC=C2)N(C=2C=CC=CC21)C2=CC=CC=C2 | 1 | c1ccc(-c2nc(-c3ccccc3)nc(-c3ccc(-n4c5ccccc5c5c6c(c7ccccc7n6-c6ccccc6)c6c(c7ccccc7n6-c6ccccc6)c54)cc3)n2)cc1 | Cc1ccccc1
543 | https://doi.org/10.1039/C7QM00605E | dichloromethane | 434 | C1=CC=CC=2C3=CC(=CC=C3C3(C12)C1=CC=CC=C1C=1C=CC=CC13)C=1C=CC=3N(C2=CC=CC=C2C3C1)C1=CC=C(C=C1)C1=NC(=NC(=N1)C1=CC=CC=C1)C1=CC=CC=C1 | 0 | c1ccc(-c2nc(-c3ccccc3)nc(-c3ccc(-n4c5ccccc5c5cc(-c6ccc7c(c6)-c6ccccc6C76c7ccccc7-c7ccccc76)ccc54)cc3)n2)cc1 | ClCCl
481 | https://doi.org/10.1039/D0TC03534C | THF | 471 | C1(=CC=CC=C1)C1=NC(=NC(=N1)C1=CC=CC=C1)C=1C=CC(=C(C1)C=1C=C2C=3C=CC=CC3N3C2=C(C1)C1=CC=CC=C13)N1C3=CC=CC=C3C=3C=C(C=CC13)C=1C=CC=3N(C2=CC=CC=C2C3C1)C1=CC=CC=C1 | 0 | c1ccc(-c2nc(-c3ccccc3)nc(-c3ccc(-n4c5ccccc5c5cc(-c6ccc7c(c6)c6ccccc6n7-c6ccccc6)ccc54)c(-c4cc5c6ccccc6n6c7ccccc7c(c4)c56)c3)n2)cc1 | C1CCOC1
189 | https://doi.org/10.1016/j.dyepig.2020.108485 | Toluene | 478 | C1(=CC=CC=C1)C1=NC(=NC(=N1)C1=CC=CC=C1)C1=CC=C(C=C1)N1C2=CC=CC=C2C2=CC=3N(C4=CC=CC=C4C3C=C21)C2=CC=CC=C2 | 0 | c1ccc(-c2nc(-c3ccccc3)nc(-c3ccc(-n4c5ccccc5c5cc6c(cc54)c4ccccc4n6-c4ccccc4)cc3)n2)cc1 | Cc1ccccc1
167 | https://doi.org/10.1016/j.cej.2022.139201 | toluene | 459 | C1(=CC=CC=C1)C1=NC(=NC(=N1)C1=CC=CC=C1)C=1C=CC2=C(C3=C(O2)C=CC(=C3)N(C3=CC=CC=C3)C3=CC=CC=C3)C1 | 1 | c1ccc(-c2nc(-c3ccccc3)nc(-c3ccc4oc5ccc(N(c6ccccc6)c6ccccc6)cc5c4c3)n2)cc1 | Cc1ccccc1
480 | https://doi.org/10.1039/D0TC03534C | THF | 490 | C1(=CC=CC=C1)C1=NC(=NC(=N1)C1=CC=CC=C1)C=1C(=C(C=CC1)C=1C=C2C=3C=CC=CC3N3C2=C(C1)C1=CC=CC=C13)N1C3=CC=CC=C3C=3C=C(C=CC13)C=1C=CC=3N(C2=CC=CC=C2C3C1)C1=CC=CC=C1 | 0 | c1ccc(-c2nc(-c3ccccc3)nc(-c3cccc(-c4cc5c6ccccc6n6c7ccccc7c(c4)c56)c3-n3c4ccccc4c4cc(-c5ccc6c(c5)c5ccccc5n6-c5ccccc5)ccc43)n2)cc1 | C1CCOC1
3 | https://doi.org/10.1016/j.dyepig.2023.111250 | toluene | 430 | C1(=CC=CC=C1)C1=NC(=NC(=N1)C1=CC=CC=C1)C=1C(=C(C=CC1)C1=CC=CC=C1)N1C2=CC=CC=C2C=2C=CC=CC12 | 1 | c1ccc(-c2nc(-c3ccccc3)nc(-c3cccc(-c4ccccc4)c3-n3c4ccccc4c4ccccc43)n2)cc1 | Cc1ccccc1
388 | https://doi.org/10.1039/C9TC03808F | toluene | 431 | C1(=CC=CC=C1)C1=NC(=NC(=N1)C1=CC=CC=C1)C=1C=C(C=CC1)N1C2=CC=CC=C2C=2C=CC=CC12 | 0 | c1ccc(-c2nc(-c3ccccc3)nc(-c3cccc(-n4c5ccccc5c5ccccc54)c3)n2)cc1 | Cc1ccccc1
852 | https://doi.org/10.1039/C9RA02875G | 2-Me-THF | 391 | C1(C(C=CC=C2)=C2C34C(C=CC=C5C6=NC(C7=CC=CC=C7)=NC(C8=CC=CC=C8)=N6)=C5C9=C4C=CC=C9)=C3C=CN=C1 | 1 | c1ccc(-c2nc(-c3ccccc3)nc(-c3cccc4c3-c3ccccc3C43c4ccccc4-c4cnccc43)n2)cc1 | CC1CCCO1
885 | https://doi.org/10.1016/j.cej.2020.126173 | toluene | 491 | C1(=CC=CC=C1)C1=NC(=NC(=N1)C1=CC=CC=C1)C1=C(C=CC=C1)N1C2=CC=CC=C2C=2C3=C(C=CC12)C=1C=CC=CC1C31C3=CC=CC=C3C=3C=CC=CC31 | 1 | c1ccc(-c2nc(-c3ccccc3)nc(-c3ccccc3-n3c4ccccc4c4c5c(ccc43)-c3ccccc3C53c4ccccc4-c4ccccc43)n2)cc1 | Cc1ccccc1
886 | https://doi.org/10.1016/j.cej.2020.126173 | toluene | 473 | C1(=CC=CC=C1)C1=NC(=NC(=N1)C1=CC=CC=C1)C1=C(C=CC=C1)N1C2=CC=CC=C2C=2C=C3C(=CC12)C1(C2=CC=CC=C23)C2=CC=CC=C2C=2C=CC=CC21 | 1 | c1ccc(-c2nc(-c3ccccc3)nc(-c3ccccc3-n3c4ccccc4c4cc5c(cc43)C3(c4ccccc4-c4ccccc43)c3ccccc3-5)n2)cc1 | Cc1ccccc1
14 | https://doi.org/10.1016/j.cej.2020.126173 | toluene | 479 | C1(=CC=CC=C1)C1=NC(=NC(=N1)C1=CC=CC=C1)C1=C(C=CC=C1)N1C=2C=CC=CC2C=2C=CC3=C(C12)C1=CC=CC=C1C31C3=CC=CC=C3C=3C=CC=CC31 | 0 | c1ccc(-c2nc(-c3ccccc3)nc(-c3ccccc3-n3c4ccccc4c4ccc5c(c43)-c3ccccc3C53c4ccccc4-c4ccccc43)n2)cc1 | Cc1ccccc1
2 | https://doi.org/10.1016/j.dyepig.2023.111250 | toluene | 465 | C1(=CC=CC=C1)C1=NC(=NC(=N1)C1=CC=CC=C1)C1=C(C=CC=C1)N1C2=CC=CC=C2C=2C=CC=CC12 | 1 | c1ccc(-c2nc(-c3ccccc3)nc(-c3ccccc3-n3c4ccccc4c4ccccc43)n2)cc1 | Cc1ccccc1
387 | https://doi.org/10.1039/C9TC03808F | toluene | 473 | C1(=CC=CC=C1)C1=NC(=NC(=N1)C1=CC=CC=C1)C1=C(C=CC=C1)N1C2=CC=CC=C2C=2C=CC=CC12 | 1 | c1ccc(-c2nc(-c3ccccc3)nc(-c3ccccc3-n3c4ccccc4c4ccccc43)n2)cc1 | Cc1ccccc1
104 | https://doi.org/10.1016/j.dyepig.2017.02.035 | toluene | 502 | C1(=CC=CC=C1)C1=NC2=C(C=CC(=C2N=C1C1=CC=CC=C1)C1=CC=C(C=C1)N1C2=CC=CC=C2C=2C=CC=CC12)C1=CC=C(C=C1)N1C2=CC=CC=C2C=2C=CC=CC12 | 0 | c1ccc(-c2nc3c(-c4ccc(-n5c6ccccc6c6ccccc65)cc4)ccc(-c4ccc(-n5c6ccccc6c6ccccc65)cc4)c3nc2-c2ccccc2)cc1 | Cc1ccccc1
103 | https://doi.org/10.1016/j.dyepig.2017.02.035 | toluene | 537 | C1(=CC=CC=C1)C1=NC2=C(C=CC(=C2N=C1C1=CC=CC=C1)N1C2=CC=CC=C2C=2C=CC=CC12)N1C2=CC=CC=C2C=2C=CC=CC12 | 0 | c1ccc(-c2nc3c(-n4c5ccccc5c5ccccc54)ccc(-n4c5ccccc5c5ccccc54)c3nc2-c2ccccc2)cc1 | Cc1ccccc1
400 | https://doi.org/10.1039/C9TC02990G | THF | 440 | C1(=CC=CC=C1)C=1N(C2=C(N1)C=1C=CC=C3C=CC=4C=CC=C2C4C31)C3=CC=C(C=C3)C=3C1=CC=CC=C1C(=C1C=CC=CC31)C3=CC=C(C=C3)N3C(=NC1=C3C3=CC=CC=4C=CC2=CC=CC1=C2C34)C3=CC=CC=C3 | 0 | c1ccc(-c2nc3c4cccc5ccc6cccc(c6c54)c3n2-c2ccc(-c3c4ccccc4c(-c4ccc(-n5c(-c6ccccc6)nc6c7cccc8ccc9cccc(c9c87)c65)cc4)c4ccccc34)cc2)cc1 | C1CCOC1
323 | https://doi.org/10.1039/D1TC02778F | CH2Cl2 | 500 | C1=CC=CC=2C3=CC=CC=C3N(C12)C1=C(C(=C(C(=C1N1C2=CC=CC=C2C=2C=CC=CC12)N1C2=CC=CC=C2C=2C=CC=CC12)N1C2=CC=CC=C2C=2C=CC=CC12)N1C2=CC=CC=C2C=2C=CC=CC12)C=1OC(=NN1)C1=CC=CC=C1 | 1 | c1ccc(-c2nnc(-c3c(-n4c5ccccc5c5ccccc54)c(-n4c5ccccc5c5ccccc54)c(-n4c5ccccc5c5ccccc54)c(-n4c5ccccc5c5ccccc54)c3-n3c4ccccc4c4ccccc43)o2)cc1 | ClCCl
324 | https://doi.org/10.1039/D1TC02778F | CH2Cl2 | 528 | C1=CC=CC=2C3=CC=CC=C3N(C12)C1=C(C(=C(C(=C1N1C2=CC=CC=C2C=2C=CC=CC12)N1C2=CC=CC=C2C=2C=CC=CC12)N1C2=CC=CC=C2C=2C=CC=CC12)N1C2=CC=CC=C2C=2C=CC=CC12)C=1OC(=NN1)C1=CC=CC=C1 | 1 | CC(C)(C)c1ccc2n(c3c(n(c4c5cc(C(C)(C)C)cc4)c6c5cc(C(C)(C)C)cc6)c(n(c7c8cc(C(C)(C)C)cc7)c9c8cc(C(C)(C)C)cc9)c(c%10oc(c%11ccccc%11)nn%10)c(n(c%12c%13cc(C(C)(C)C)cc%12)c%14c%13cc(C(C)(C)C)cc%14)c3n(c%15c%16cc(C(C)(C)C)cc%15)c%17c%16cc(C(C)(C)C)cc%17)c(ccc(C(C)(C)C)c%18)c%18c2c1 | ClCCl
1002 | https://doi.org/10.1039/D1TC02778F | CH2Cl2 | 518 | C1=CC=CC=2C3=CC=CC=C3N(C12)C1=C(C(=C(C(=C1N1C2=CC=CC=C2C=2C=CC=CC12)N1C2=CC=CC=C2C=2C=CC=CC12)N1C2=CC=CC=C2C=2C=CC=CC12)N1C2=CC=CC=C2C=2C=CC=CC12)C=1OC(=NN1)C1=CC=CC=C1 | 1 | FC(c1cc(c2oc(c3c(n(c4c5cccc4)c6c5cccc6)c(n(c7c8cccc7)c9c8cccc9)c(n(c%10c%11cccc%10)c%12c%11cccc%12)c(n(c%13c%14cccc%13)c%15c%14cccc%15)c3n(c%16c%17cccc%16)c%18c%17cccc%18)nn2)cc(C(F)(F)F)c1)(F)F | ClCCl
1001 | https://doi.org/10.1039/D1TC02778F | CH2Cl2 | 537 | C1=CC=CC=2C3=CC=CC=C3N(C12)C1=C(C(=C(C(=C1N1C2=CC=CC=C2C=2C=CC=CC12)N1C2=CC=CC=C2C=2C=CC=CC12)N1C2=CC=CC=C2C=2C=CC=CC12)N1C2=CC=CC=C2C=2C=CC=CC12)C=1OC(=NN1)C1=CC=CC=C1 | 1 | CC(C)(C)c1ccc2n(c3c(n(c4c5cc(C(C)(C)C)cc4)c6c5cc(C(C)(C)C)cc6)c(n(c7c8cc(C(C)(C)C)cc7)c9c8cc(C(C)(C)C)cc9)c(c%10oc(c%11cc(C(F)(F)F)cc(C(F)(F)F)c%11)nn%10)c(n(c%12c%13cc(C(C)(C)C)cc%12)c%14c%13cc(C(C)(C)C)cc%14)c3n(c%15c%16cc(C(C)(C)C)cc%15)c%17c%16cc(C(C)(C)C)cc%17)c(ccc(C(C)(C)C)c%18)c%18c2c1.CC | ClCCl
1000 | https://doi.org/10.1039/D1TC02778F | CH2Cl2 | 535 | C1=CC=CC=2C3=CC=CC=C3N(C12)C1=C(C(=C(C(=C1N1C2=CC=CC=C2C=2C=CC=CC12)N1C2=CC=CC=C2C=2C=CC=CC12)N1C2=CC=CC=C2C=2C=CC=CC12)N1C2=CC=CC=C2C=2C=CC=CC12)C=1OC(=NN1)C1=CC=CC=C1 | 1 | CC(C)(C)c1ccc2n(c3c(n(c4c5cc(C(C)(C)C)cc4)c6c5cc(C(C)(C)C)cc6)c(n(c7c8cc(C(C)(C)C)cc7)c9c8cc(C(C)(C)C)cc9)c(c%10oc(c%11ccc(C(F)(F)F)cc%11)nn%10)c(n(c%12c%13cc(C(C)(C)C)cc%12)c%14c%13cc(C(C)(C)C)cc%14)c3n(c%15c%16cc(C(C)(C)C)cc%15)c%17c%16cc(C(C)(C)C)cc%17)c(ccc(C(C)(C)C)c%18)c%18c2c1 | ClCCl
325 | https://doi.org/10.1039/D1TC02778F | CH2Cl2 | 532 | C1=CC=CC=2C3=CC=CC=C3N(C12)C1=C(C(=C(C(=C1N1C2=CC=CC=C2C=2C=CC=CC12)N1C2=CC=CC=C2C=2C=CC=CC12)N1C2=CC=CC=C2C=2C=CC=CC12)N1C2=CC=CC=C2C=2C=CC=CC12)C=1OC(=NN1)C1=CC=CC=C1 | 1 | CC(C)(C)c1ccc2n(c3c(n(c4c5cc(C(C)(C)C)cc4)c6c5cc(C(C)(C)C)cc6)c(n(c7c8cc(C(C)(C)C)cc7)c9c8cc(C(C)(C)C)cc9)c(c%10oc(c%11cccc(C(F)(F)F)c%11)nn%10)c(n(c%12c%13cc(C(C)(C)C)cc%12)c%14c%13cc(C(C)(C)C)cc%14)c3n(c%15c%16cc(C(C)(C)C)cc%15)c%17c%16cc(C(C)(C)C)cc%17)c(ccc(C(C)(C)C)c%18)c%18c2c1 | ClCCl
368 | https://doi.org/10.1039/D3TC00175J | THF | 476 | C1(=CC=CC=C1)N1C(=NN=C1C1=CC=CC=C1)C1=CC=C(C=C1)C1=C2C=CC=CC2=C(C2=CC=CC=C12)C1=CC=C(N(C2=CC=CC=C2)C2=CC=CC=C2)C=C1 | 0 | c1ccc(-c2nnc(-c3ccc(-c4c5ccccc5c(-c5ccc(N(c6ccccc6)c6ccccc6)cc5)c5ccccc45)cc3)n2-c2ccccc2)cc1 | C1CCOC1
519 | https://doi.org/10.1039/D1TC01079D | DCM | 450 | C1(=CC=CC2=CC=CC=C12)N1C(=NN=C1C1=CC=CC=C1)C1=CC=C(C=C1)C1=CC=C(C=C1)C1=NC2=C(N1C1=CC=CC=C1)C1=CC=CC=C1C=1C=CC=CC12 | 0 | c1ccc(-c2nnc(-c3ccc(-c4ccc(-c5nc6c7ccccc7c7ccccc7c6n5-c5ccccc5)cc4)cc3)n2-c2cccc3ccccc23)cc1 | ClCCl
520 | https://doi.org/10.1039/D1TC01079D | DCM | 450 | C1(=CC=CC=C1)N1C(=NN=C1C1=CC=CC=C1)C1=CC=C(C=C1)C1=CC=C(C=C1)C1=NC2=C(N1C1=CC=CC=C1)C1=CC=CC=C1C=1C=CC=CC12 | 0 | c1ccc(-c2nnc(-c3ccc(-c4ccc(-c5nc6c7ccccc7c7ccccc7c6n5-c5ccccc5)cc4)cc3)n2-c2ccccc2)cc1 | ClCCl
401 | https://doi.org/10.1039/C8TC03777A | THF | 430 | C1(=CC=CC=C1)N1C(=NN=C1C1=CC=CC=C1)C1=CC=C(C=C1)C1=CC=C(C=C1)N(C1=CC=CC=C1)C1=CC=CC=C1 | 1 | c1ccc(-c2nnc(-c3ccc(-c4ccc(N(c5ccccc5)c5ccccc5)cc4)cc3)n2-c2ccccc2)cc1 | C1CCOC1
458 | https://doi.org/10.1039/C6TC02702D | CH2Cl2 | 553 | C1(=CC=CC=C1)C=1N=NC(=C(N1)C1=CC=C(C=C1)N1C2=CC=CC=C2OC=2C=CC=CC12)C1=CC=C(C=C1)N1C2=CC=CC=C2OC=2C=CC=CC12 | 0 | c1ccc(-c2nnc(-c3ccc(N4c5ccccc5Oc5ccccc54)cc3)c(-c3ccc(N4c5ccccc5Oc5ccccc54)cc3)n2)cc1 | ClCCl
313 | https://doi.org/10.1039/D2TC01319C | THF | 430 | C1(=CC=CC=C1)N(C1=CC=C(C=C1)N1C(=NC2=C1C1=CC=CC=C1C=1C=CC=CC12)C1=CC=C(C=C1)C1=CC=C(C=C1)N(C1=CC=CC=C1)C1=CC=C(C=C1)C1=CC=C(C=C1)C1=NC2=C(N1C1=CC=C(C=C1)N(C1=CC=CC=C1)C1=CC=CC=C1)C1=CC=CC=C1C=1C=CC=CC12)C1=CC=CC=C1 | 1 | c1ccc(N(c2ccc(-c3ccc(-c4nc5c6ccccc6c6ccccc6c5n4-c4ccc(N(c5ccccc5)c5ccccc5)cc4)cc3)cc2)c2ccc(-c3ccc(-c4nc5c6ccccc6c6ccccc6c5n4-c4ccc(N(c5ccccc5)c5ccccc5)cc4)cc3)cc2)cc1 | C1CCOC1
775 | https://doi.org/10.1002/ajoc.202100780 |  | 527 | C1(=CC=CC2=CC=CC=C12)N(C1=CC=C(C=C1)C1=CC=C(C=C1)N(C1=CC=CC=C1)C1=CC=CC2=CC=CC=C12)C1=CC=CC=C1 | 0 | c1ccc(N(c2ccc(-c3ccc(N(c4ccccc4)c4cccc5ccccc45)cc3)cc2)c2cccc3ccccc23)cc1
776 | https://doi.org/10.1002/ajoc.202100780 |  | 555 | C1(=CC=CC2=CC=CC=C12)N(C1=CC=C(C=C1)C1=CC=C(C=C1)N(C1=CC=CC=C1)C1=CC=CC2=CC=CC=C12)C1=CC=CC=C1 | 0 | c1ccc(N(c2ccc(-c3ccc(N(c4ccccc4)c4cccc5ccccc45)cc3)cc2)c2cccc3ccccc23)cc1
777 | https://doi.org/10.1002/ajoc.202100780 |  | 555 | C1(=CC=CC2=CC=CC=C12)N(C1=CC=C(C=C1)C1=CC=C(C=C1)N(C1=CC=CC=C1)C1=CC=CC2=CC=CC=C12)C1=CC=CC=C1 | 0 | c1ccc(N(c2ccc(-c3ccc(N(c4ccccc4)c4cccc5ccccc45)cc3)cc2)c2cccc3ccccc23)cc1
778 | https://doi.org/10.1002/ajoc.202100780 |  | 521 | C1(=CC=CC2=CC=CC=C12)N(C1=CC=C(C=C1)C1=CC=C(C=C1)N(C1=CC=CC=C1)C1=CC=CC2=CC=CC=C12)C1=CC=CC=C1 | 0 | c1ccc(N(c2ccc(-c3ccc(N(c4ccccc4)c4cccc5ccccc45)cc3)cc2)c2cccc3ccccc23)cc1
779 | https://doi.org/10.1002/ajoc.202100780 |  | 553 | C1(=CC=CC2=CC=CC=C12)N(C1=CC=C(C=C1)C1=CC=C(C=C1)N(C1=CC=CC=C1)C1=CC=CC2=CC=CC=C12)C1=CC=CC=C1 | 0 | c1ccc(N(c2ccc(-c3ccc(N(c4ccccc4)c4cccc5ccccc45)cc3)cc2)c2cccc3ccccc23)cc1
780 | https://doi.org/10.1002/ajoc.202100780 |  | 551 | C1(=CC=CC2=CC=CC=C12)N(C1=CC=C(C=C1)C1=CC=C(C=C1)N(C1=CC=CC=C1)C1=CC=CC2=CC=CC=C12)C1=CC=CC=C1 | 0 | c1ccc(N(c2ccc(-c3ccc(N(c4ccccc4)c4cccc5ccccc45)cc3)cc2)c2cccc3ccccc23)cc1
781 | https://doi.org/10.1002/ajoc.202100780 |  | 507 | C1(=CC=CC2=CC=CC=C12)N(C1=CC=C(C=C1)C1=CC=C(C=C1)N(C1=CC=CC=C1)C1=CC=CC2=CC=CC=C12)C1=CC=CC=C1 | 0 | c1ccc(N(c2ccc(-c3ccc(N(c4ccccc4)c4cccc5ccccc45)cc3)cc2)c2cccc3ccccc23)cc1
782 | https://doi.org/10.1002/ajoc.202100780 |  | 535 | C1(=CC=CC2=CC=CC=C12)N(C1=CC=C(C=C1)C1=CC=C(C=C1)N(C1=CC=CC=C1)C1=CC=CC2=CC=CC=C12)C1=CC=CC=C1 | 0 | c1ccc(N(c2ccc(-c3ccc(N(c4ccccc4)c4cccc5ccccc45)cc3)cc2)c2cccc3ccccc23)cc1
783 | https://doi.org/10.1002/ajoc.202100780 |  | 529 | C1(=CC=CC2=CC=CC=C12)N(C1=CC=C(C=C1)C1=CC=C(C=C1)N(C1=CC=CC=C1)C1=CC=CC2=CC=CC=C12)C1=CC=CC=C1 | 0 | c1ccc(N(c2ccc(-c3ccc(N(c4ccccc4)c4cccc5ccccc45)cc3)cc2)c2cccc3ccccc23)cc1
243 | https://doi.org/10.1016/j.orgel.2021.106275 | toluene | 449 | C1(=CC=CC=C1)N(C=1C=C2N(C=3C=CC=CC3B3C2=C(C1)N(C=1C=CC=CC13)C1=CC=CC=C1)C1=CC=CC=C1)C1=CC=CC=C1 | 0 | c1ccc(N(c2ccccc2)c2cc3c4c(c2)N(c2ccccc2)c2ccccc2B4c2ccccc2N3c2ccccc2)cc1 | Cc1ccccc1
732 | https://doi.org/10.1002/adfm.201606384 | Cyclohexane | 640 | N=1SN=C2C1C(=C1C=CC=CC1=C2C2=CC=C(N(C1=CC=CC=C1)C1=CC=CC=C1)C=C2)C2=CC=C(N(C1=CC=CC=C1)C1=CC=CC=C1)C=C2 | 1 | c1ccc(N(c2ccccc2)c2ccc(-c3c4ccccc4c(-c4ccc(N(c5ccccc5)c5ccccc5)cc4)c4nsnc34)cc2)cc1 | C1CCCCC1
734 | https://doi.org/10.1002/adfm.201606384 | Tetrahydrofuran | 674 | N=1SN=C2C1C(=C1C=CC=CC1=C2C2=CC=C(N(C1=CC=CC=C1)C1=CC=CC=C1)C=C2)C2=CC=C(N(C1=CC=CC=C1)C1=CC=CC=C1)C=C2 | 1 | c1ccc(N(c2ccccc2)c2ccc(-c3c4ccccc4c(-c4ccc(N(c5ccccc5)c5ccccc5)cc4)c4nsnc34)cc2)cc1 | C1CCOC1
733 | https://doi.org/10.1002/adfm.201606384 | Toluene | 661 | N=1SN=C2C1C(=C1C=CC=CC1=C2C2=CC=C(N(C1=CC=CC=C1)C1=CC=CC=C1)C=C2)C2=CC=C(N(C1=CC=CC=C1)C1=CC=CC=C1)C=C2 | 1 | c1ccc(N(c2ccccc2)c2ccc(-c3c4ccccc4c(-c4ccc(N(c5ccccc5)c5ccccc5)cc4)c4nsnc34)cc2)cc1 | Cc1ccccc1
735 | https://doi.org/10.1002/adfm.201606384 | Chloroform | 681 | N=1SN=C2C1C(=C1C=CC=CC1=C2C2=CC=C(N(C1=CC=CC=C1)C1=CC=CC=C1)C=C2)C2=CC=C(N(C1=CC=CC=C1)C1=CC=CC=C1)C=C2 | 1 | c1ccc(N(c2ccccc2)c2ccc(-c3c4ccccc4c(-c4ccc(N(c5ccccc5)c5ccccc5)cc4)c4nsnc34)cc2)cc1 | ClC(Cl)Cl
736 | https://doi.org/10.1002/adfm.201606384 | Dichloromethane | 684 | N=1SN=C2C1C(=C1C=CC=CC1=C2C2=CC=C(N(C1=CC=CC=C1)C1=CC=CC=C1)C=C2)C2=CC=C(N(C1=CC=CC=C1)C1=CC=CC=C1)C=C2 | 1 | c1ccc(N(c2ccccc2)c2ccc(-c3c4ccccc4c(-c4ccc(N(c5ccccc5)c5ccccc5)cc4)c4nsnc34)cc2)cc1 | ClCCl
57 | https://doi.org/10.1016/j.cej.2022.141061 | toluene | 556 | S1C=CC2=C1C1=NC3=CC(=C(C=C3N=C1C1=C2C=CS1)C1=CC=C(N(C2=CC=CC=C2)C2=CC=CC=C2)C=C1)C1=CC=C(N(C2=CC=CC=C2)C2=CC=CC=C2)C=C1 | 0 | c1ccc(N(c2ccccc2)c2ccc(-c3cc4nc5c(nc4cc3-c3ccc(N(c4ccccc4)c4ccccc4)cc3)c3sccc3c3ccsc35)cc2)cc1 | Cc1ccccc1
230 | https://doi.org/10.1016/j.dyepig.2023.111568 | toluene | 535 | N1=CC(=CC=C1)C1=CC2=C(C3=NC4=CC(=C(C=C4N=C3C3=C2C=CC=C3)C3=CC=C(N(C2=CC=CC=C2)C2=CC=CC=C2)C=C3)C3=CC=C(N(C2=CC=CC=C2)C2=CC=CC=C2)C=C3)C=C1 | 0 | c1ccc(N(c2ccccc2)c2ccc(-c3cc4nc5c6ccccc6c6cc(-c7cccnc7)ccc6c5nc4cc3-c3ccc(N(c4ccccc4)c4ccccc4)cc3)cc2)cc1 | Cc1ccccc1
896 | https://doi.org/10.1016/j.dyepig.2024.112274 | THF | 607 | C1(=CC=CC=C1)N(C1=CC=C(C=C1)C1=CC=C(C2=NSN=C21)C2=CC=C(C=C2)C=2C=CC=1N(C3=CC=CC=C3OC1C2)C2=CC=CC=C2)C2=CC=CC=C2 | 1 | c1ccc(N(c2ccccc2)c2ccc(-c3ccc(-c4ccc(-c5ccc6c(c5)Oc5ccccc5N6c5ccccc5)cc4)c4nsnc34)cc2)cc1 | C1CCOC1
547 | https://doi.org/10.1039/D2TC01233B | DCM | 633 | C1(=CC=CC=C1)N(C1=CC=C(C=C1)C1=CC=C(C2=NSN=C21)C2=CC=C(C=C2)C2=NC1=C(N2C2=CC=CC=C2)C=CC=C1)C1=CC=CC=C1 | 0 | c1ccc(N(c2ccccc2)c2ccc(-c3ccc(-c4ccc(-c5nc6ccccc6n5-c5ccccc5)cc4)c4nsnc34)cc2)cc1 | ClCCl
59 | https://doi.org/10.1016/j.cej.2022.141061 | toluene | 639 | S1C=CC2=C1C1=NC3=C(C=CC(=C3N=C1C1=C2C=CS1)C1=CC=C(N(C2=CC=CC=C2)C2=CC=CC=C2)C=C1)C1=CC=C(N(C2=CC=CC=C2)C2=CC=CC=C2)C=C1 | 0 | c1ccc(N(c2ccccc2)c2ccc(-c3ccc(-c4ccc(N(c5ccccc5)c5ccccc5)cc4)c4nc5c(nc34)c3sccc3c3ccsc35)cc2)cc1 | Cc1ccccc1
30 | https://doi.org/10.1016/j.dyepig.2019.107957 | toluene | 533 | C1=CC(=CC2=C1C1=NC3=CC(=C(C=C3N=C1C1=C2C=C(C=C1)C1=CC=C(N(C2=CC=CC=C2)C2=CC=CC=C2)C=C1)C1=CC=C(N(C2=CC=CC=C2)C2=CC=CC=C2)C=C1)C1=CC=C(N(C2=CC=CC=C2)C2=CC=CC=C2)C=C1)C1=CC=C(N(C2=CC=CC=C2)C2=CC=CC=C2)C=C1 | 0 | c1ccc(N(c2ccccc2)c2ccc(-c3ccc4c(c3)c3cc(-c5ccc(N(c6ccccc6)c6ccccc6)cc5)ccc3c3nc5cc(-c6ccc(N(c7ccccc7)c7ccccc7)cc6)c(-c6ccc(N(c7ccccc7)c7ccccc7)cc6)cc5nc43)cc2)cc1 | Cc1ccccc1
228 | https://doi.org/10.1016/j.dyepig.2023.111568 | toluene | 528 | N1=CC(=CC=C1)C=1C=C2N=C3C4=C(C5=C(C3=NC2=CC1)C=CC(=C5)C5=CC=C(N(C1=CC=CC=C1)C1=CC=CC=C1)C=C5)C=C(C=C4)C4=CC=C(N(C5=CC=CC=C5)C5=CC=CC=C5)C=C4 | 0 | c1ccc(N(c2ccccc2)c2ccc(-c3ccc4c(c3)c3cc(-c5ccc(N(c6ccccc6)c6ccccc6)cc5)ccc3c3nc5cc(-c6cccnc6)ccc5nc43)cc2)cc1 | Cc1ccccc1
29 | https://doi.org/10.1016/j.dyepig.2019.107957 | toluene | 523 | C1=CC(=CC2=C1C1=NC3=CC=C(C=C3N=C1C1=C2C=C(C=C1)C1=CC=C(N(C2=CC=CC=C2)C2=CC=CC=C2)C=C1)C1=CC=C(N(C2=CC=CC=C2)C2=CC=CC=C2)C=C1)C1=CC=C(N(C2=CC=CC=C2)C2=CC=CC=C2)C=C1 | 0 | c1ccc(N(c2ccccc2)c2ccc(-c3ccc4nc5c6ccc(-c7ccc(N(c8ccccc8)c8ccccc8)cc7)cc6c6cc(-c7ccc(N(c8ccccc8)c8ccccc8)cc7)ccc6c5nc4c3)cc2)cc1 | Cc1ccccc1
229 | https://doi.org/10.1016/j.dyepig.2023.111568 | toluene | 543 | N1=CC(=CC=C1)C1=CC2=C(C3=NC4=CC=C(C=C4N=C3C3=C2C=C(C=C3)C=3C=NC=CC3)C3=CC=C(N(C2=CC=CC=C2)C2=CC=CC=C2)C=C3)C=C1 | 0 | c1ccc(N(c2ccccc2)c2ccc(-c3ccc4nc5c6ccc(-c7cccnc7)cc6c6cc(-c7cccnc7)ccc6c5nc4c3)cc2)cc1 | Cc1ccccc1
262 | https://doi.org/10.1016/j.dyepig.2024.111981 | toluene | 579 | C1(=CC=CC=C1)N(C1=CC=C(C=C1)C=1C=CC=2C(=NC=3C(=C4C=CC=NC4=C4N=CC=CC34)N2)N1)C1=CC=CC=C1 | 1 | c1ccc(N(c2ccccc2)c2ccc(-c3ccc4nc5c6cccnc6c6ncccc6c5nc4n3)cc2)cc1 | Cc1ccccc1
263 | https://doi.org/10.1016/j.dyepig.2024.111981 | toluene | 575 | C1(=CC=CC=C1)N(C1=CC=C(C=C1)C=1C=CC=2C(=NC=3C(=C4C=CC=NC4=C4N=CC=CC34)N2)N1)C1=CC=CC=C1 | 1 | c1ccc(N(c2ccccc2)c2ccc(-c3ccc4nc5c6cccnc6c6ncccc6c5nc4n3)cc2)cc1 | Cc1ccccc1
625 | https://doi.org/10.1039/D4TC04832F | DCM | 428 | C1(=CC=CC=C1)N(C1=CC=C(C=C1)C1=CC=CC2=C1OC1=C2C=CC=C1C1=CC=C(C=C1)C1=NC2=C(N1C1=CC=CC=C1)C1=CC=CC=C1C=1C=CC=CC12)C1=CC=CC=C1 | 0 | c1ccc(N(c2ccccc2)c2ccc(-c3cccc4c3oc3c(-c5ccc(-c6nc7c8ccccc8c8ccccc8c7n6-c6ccccc6)cc5)cccc34)cc2)cc1 | ClCCl
342 | https://doi.org/10.1039/D3TC01504A | toluene | 602.5 | C1=C(C=NC2=C3N=CC(=CC3=C3C(=C12)N=C1C(=N3)N=C(C=C1)C1=CC=C(N(C3=CC=CC=C3)C3=CC=CC=C3)C=C1)C1=CC=C(N(C3=CC=CC=C3)C3=CC=CC=C3)C=C1)C1=CC=C(N(C3=CC=CC=C3)C3=CC=CC=C3)C=C1 | 0 | c1ccc(N(c2ccccc2)c2ccc(-c3cnc4c(c3)c3nc5ccc(-c6ccc(N(c7ccccc7)c7ccccc7)cc6)nc5nc3c3cc(-c5ccc(N(c6ccccc6)c6ccccc6)cc5)cnc34)cc2)cc1 | Cc1ccccc1
343 | https://doi.org/10.1039/D3TC01504A | toluene | 608 | C1=C(C=NC2=C3N=CC(=CC3=C3C(=C12)N=C1C(=N3)N=CC(=C1)C1=CC=C(N(C3=CC=CC=C3)C3=CC=CC=C3)C=C1)C1=CC=C(N(C3=CC=CC=C3)C3=CC=CC=C3)C=C1)C1=CC=C(N(C3=CC=CC=C3)C3=CC=CC=C3)C=C1 | 0 | c1ccc(N(c2ccccc2)c2ccc(-c3cnc4nc5c6cc(-c7ccc(N(c8ccccc8)c8ccccc8)cc7)cnc6c6ncc(-c7ccc(N(c8ccccc8)c8ccccc8)cc7)cc6c5nc4c3)cc2)cc1 | Cc1ccccc1
298 | https://doi.org/10.1039/C7TC00025A | toluene | 648 | C1(=CC=CC=C1)N(C1=CC=C(C2=NSN=C21)N(C2=CC=CC=C2)C2=CC=CC=C2)C2=CC=CC=C2 | 1 | c1ccc(N(c2ccccc2)c2ccc(N(c3ccccc3)c3ccccc3)c3nsnc23)cc1 | Cc1ccccc1
356 | https://doi.org/10.1039/D0TC01268H | tetrahydrofuran | 484 | C1(=CC=CC=C1)N(C1=CC2=C(C=C1)N1C3=C2C=C(C=C3C=3C2=C(C=CC13)C=CC=C2)N(C2=CC=CC=C2)C2=CC=CC=C2)C2=CC=CC=C2 | 0 | c1ccc(N(c2ccccc2)c2ccc3c(c2)c2cc(N(c4ccccc4)c4ccccc4)cc4c5c6ccccc6ccc5n3c24)cc1 | C1CCOC1
891 | https://doi.org/10.1016/j.jlumin.2021.118473 | toluene | 437 | C1(=CC=CC=C1)N(C=1C=CC=2N(C3=CC=C(C=C3C2C1)N(C1=CC=CC=C1)C1=CC=CC=C1)C1=NC=NC(=C1)N1C2=CC=C(C=C2C=2C=C(C=CC12)N(C1=CC=CC=C1)C1=CC=CC=C1)N(C1=CC=CC=C1)C1=CC=CC=C1)C1=CC=CC=C1 | 1 | c1ccc(N(c2ccccc2)c2ccc3c(c2)c2cc(N(c4ccccc4)c4ccccc4)ccc2n3-c2cc(-n3c4ccc(N(c5ccccc5)c5ccccc5)cc4c4cc(N(c5ccccc5)c5ccccc5)ccc43)ncn2)cc1 | Cc1ccccc1
892 | https://doi.org/10.1016/j.jlumin.2021.118473 | Toluene | 525 | C1(=CC=CC=C1)N(C=1C=CC=2N(C3=CC=C(C=C3C2C1)N(C1=CC=CC=C1)C1=CC=CC=C1)C1=CC=C(C=C1)C1=NC=NC(=C1)C1=CC=C(C=C1)N1C2=CC=C(C=C2C=2C=C(C=CC12)N(C1=CC=CC=C1)C1=CC=CC=C1)N(C1=CC=CC=C1)C1=CC=CC=C1)C1=CC=CC=C1 | 1 | c1ccc(N(c2ccccc2)c2ccc3c(c2)c2cc(N(c4ccccc4)c4ccccc4)ccc2n3-c2ccc(-c3cc(-c4ccc(-n5c6ccc(N(c7ccccc7)c7ccccc7)cc6c6cc(N(c7ccccc7)c7ccccc7)ccc65)cc4)ncn3)cc2)cc1 | Cc1ccccc1
749 | https://doi.org/10.1002/adma.202103293 |  | 551 | N1=CC=NC2=C3C(=C4C(=C12)C=C(C=C4)N4C1=CC=C(C=C1C=1C=C(C=CC41)N(C4=CC=CC=C4)C4=CC=CC=C4)N(C4=CC=CC=C4)C4=CC=CC=C4)C=CC(=C3)N3C4=CC=C(C=C4C=4C=C(C=CC34)N(C3=CC=CC=C3)C3=CC=CC=C3)N(C3=CC=CC=C3)C3=CC=CC=C3 | 0 | c1ccc(N(c2ccccc2)c2ccc3c(c2)c2cc(N(c4ccccc4)c4ccccc4)ccc2n3-c2ccc3c4ccc(-n5c6ccc(N(c7ccccc7)c7ccccc7)cc6c6cc(N(c7ccccc7)c7ccccc7)ccc65)cc4c4nccnc4c3c2)cc1
355 | https://doi.org/10.1039/D0TC01268H | tetrahydrofuran | 473 | C1(N(C2=CC=CC=C2)C3=CC4=C(N5C6=C4C7=C(C=CC=C7)C=C6C8=CC(N(C9=CC=CC=C9)C%10=CC=CC=C%10)=CC=C85)C=C3)=CC=CC=C1 | 1 | c1ccc(N(c2ccccc2)c2ccc3c(c2)c2cc4ccccc4c4c5cc(N(c6ccccc6)c6ccccc6)ccc5n3c24)cc1 | C1CCOC1
905 | https://doi.org/10.1016/j.dyepig.2023.111568 | toluene | 536 | N1=CC(=CC=C1)C=1C=C2N=C3C4=C(C5=C(C3=NC2=CC1C=1C=NC=CC1)C=CC(=C5)C5=C(N(C1=CC=CC=C1)C1=CC=CC=C1)C=CC=C5)C=CC=C4 | 1 | c1ccc(N(c2ccccc2)c2ccccc2-c2ccc3c(c2)c2ccccc2c2nc4cc(-c5cccnc5)c(-c5cccnc5)cc4nc32)cc1 | Cc1ccccc1
399 | https://doi.org/10.1039/C9TC02990G | THF | 443 | C1(=CC=CC=C1)N1C(=NC2=C1C1=CC=CC=3C=CC4=CC=CC2=C4C13)C1=CC=C(C=C1)C=1C3=CC=CC=C3C(=C3C=CC=CC13)C1=CC=C(C=C1)C=1N(C3=C(N1)C=1C=CC=C4C=CC=2C=CC=C3C2C41)C4=CC=CC=C4 | 0 | c1ccc(-n2c(-c3ccc(-c4c5ccccc5c(-c5ccc(-c6nc7c8cccc9ccc%10cccc(c%10c98)c7n6-c6ccccc6)cc5)c5ccccc45)cc3)nc3c4cccc5ccc6cccc(c6c54)c32)cc1 | C1CCOC1
595 | https://doi.org/10.1039/D3QO01080E | toluene | 411 | C1=CC=CC=2C3=CC=CC=C3N(C12)C1=CC=C(C=C1)C1=CC=C(C=N1)C1=NC2=C(N1C1=CC=CC=C1)C1=CC=CC=C1C=1C=CC=CC12 | 0 | c1ccc(-n2c(-c3ccc(-c4ccc(-n5c6ccccc6c6ccccc65)cc4)nc3)nc3c4ccccc4c4ccccc4c32)cc1 | Cc1ccccc1
596 | https://doi.org/10.1039/D3QO01080E | toluene | 404 | C1=CC=CC=2C3=CC=CC=C3N(C12)C=1C=C(C=CC1)C1=CC=C(C=N1)C1=NC2=C(N1C1=CC=CC=C1)C1=CC=CC=C1C=1C=CC=CC12 | 0 | c1ccc(-n2c(-c3ccc(-c4cccc(-n5c6ccccc6c6ccccc65)c4)nc3)nc3c4ccccc4c4ccccc4c32)cc1 | Cc1ccccc1
623 | https://doi.org/10.1039/D4TC04832F | DCM | 421 | C1(=CC=CC=C1)N1C(=NC2=C1C1=CC=CC=C1C=1C=CC=CC12)C1=CC=C(C=C1)C1=CC=CC2=C1OC1=C2C=CC=C1C1=CC=C(C=C1)C1=NC2=C(N1C1=CC=CC=C1)C1=CC=CC=C1C=1C=CC=CC12 | 0 | c1ccc(-n2c(-c3ccc(-c4cccc5c4oc4c(-c6ccc(-c7nc8c9ccccc9c9ccccc9c8n7-c7ccccc7)cc6)cccc45)cc3)nc3c4ccccc4c4ccccc4c32)cc1 | ClCCl
624 | https://doi.org/10.1039/D4TC04832F | DCM | 419 | C1=CC=CC=2C3=CC=CC=C3N(C12)C1=CC=C(C=C1)C1=CC=CC=2C3=C(OC21)C(=CC=C3)C3=CC=C(C=C3)C3=NC2=C(N3C3=CC=CC=C3)C3=CC=CC=C3C=3C=CC=CC32 | 0 | c1ccc(-n2c(-c3ccc(-c4cccc5c4oc4c(-c6ccc(-n7c8ccccc8c8ccccc87)cc6)cccc45)cc3)nc3c4ccccc4c4ccccc4c32)cc1 | ClCCl
353 | https://doi.org/10.1039/D3NJ05730E | toluene | 413 | C1(=CC=CC=C1)N1C(=NC2=C1C=CC=C2)C2=CC=C(C=C2)N2C=1C=CC=CC1C1(C3=CC=CC=C3C=3C=CC=CC13)C1=CC=CC=C21 | 0 | c1ccc(-n2c(-c3ccc(N4c5ccccc5C5(c6ccccc6-c6ccccc65)c5ccccc54)cc3)nc3ccccc32)cc1 | Cc1ccccc1
77 | https://doi.org/10.1016/j.dyepig.2017.03.032 | THF | 425 | C1(=CC=CC2=CC=CC=C12)C1=NC2=C(N1C1=CC=CC=C1)C1=CC=CC=C1C=1C=CC=CC12 | 0 | c1ccc(-n2c(-c3cccc4ccccc34)nc3c4ccccc4c4ccccc4c32)cc1 | C1CCOC1
78 | https://doi.org/10.1016/j.dyepig.2017.03.032 | THF | 446 | C1(=CC=CC2=CC=CC=C12)C1=NC2=C(N1C1=CC=CC=C1)C1=CC=CC=C1C=1C=CC=CC12 | 0 | c1ccc(-n2c(-c3cccc4ccccc34)nc3c4ccccc4c4ccccc4c32)cc1 | C1CCOC1
178 | https://doi.org/10.1016/j.dyepig.2021.109580 | toluene | 578 | C1=CC=CC2=C1C1=NC3=CC=C(C=C3N=C1C1=C2C=CC=C1)N1C=2C=CC=CC2C=2C1=C1C(=C3C=4C=CC=CC4N(C23)C2=CC=CC=C2)N(C=2C=CC=CC21)C2=CC=CC=C2 | 1 | c1ccc(-n2c3ccccc3c3c2c2c4ccccc4n(-c4ccc5nc6c7ccccc7c7ccccc7c6nc5c4)c2c2c4ccccc4n(-c4ccccc4)c32)cc1 | Cc1ccccc1
706 | https://doi.org/10.1002/adfm.202105805 |  | 446 | C1=CC=CC=2OC=3C=C(C=C4OC=5C=CC=CC5B(C34)C12)N1C=2C=CC=CC2C2=C3C(=C4N(C=5C=CC=CC5C4=C21)C2=CC=CC=C2)C2=C(O3)C=CC=C2 | 0 | c1ccc(-n2c3ccccc3c3c4c(c5ccccc5n4-c4cc5c6c(c4)Oc4ccccc4B6c4ccccc4O5)c4oc5ccccc5c4c32)cc1
707 | https://doi.org/10.1002/adfm.202105805 |  | 445 | C1=CC=CC=2OC=3C=C(C=C4OC=5C=CC=CC5B(C34)C12)N1C=2C=CC=CC2C2=C3C(=C4N(C=5C=CC=CC5C4=C21)C2=CC=CC=C2)C2=C(S3)C=CC=C2 | 0 | c1ccc(-n2c3ccccc3c3c4c(c5ccccc5n4-c4cc5c6c(c4)Oc4ccccc4B6c4ccccc4O5)c4sc5ccccc5c4c32)cc1
71 | https://doi.org/10.1016/j.orgel.2022.106450 | toluene | 389 | C1=CC=CC=2C3=CC=CC=C3N(C12)C1=C(C=CC=C1)C1=C(C=CC=C1)N1C2=CC=CC=C2C=2C=CC=CC12 | 0 | c1ccc(-n2c3ccccc3c3ccccc32)c(-c2ccccc2-n2c3ccccc3c3ccccc32)c1 | Cc1ccccc1
72 | https://doi.org/10.1016/j.orgel.2022.106450 | toluene | 403 | C1=CC=CC=2C3=CC=CC=C3N(C12)C1=C(C=CC=C1)C=1C=NC=CC1N1C2=CC=CC=C2C=2C=CC=CC12 | 0 | c1ccc(-n2c3ccccc3c3ccccc32)c(-c2cnccc2-n2c3ccccc3c3ccccc32)c1 | Cc1ccccc1
73 | https://doi.org/10.1016/j.orgel.2022.106450 | toluene | 467 | C1=CC=CC=2C3=CC=CC=C3N(C12)C1=C(C=CC=C1)C1=NC(=NC(=N1)C1=C(C=CC=C1)N1C2=CC=CC=C2C=2C=CC=CC12)C1=C(C=CC=C1)N1C2=CC=CC=C2C=2C=CC=CC12 | 0 | c1ccc(-n2c3ccccc3c3ccccc32)c(-c2nc(-c3ccccc3-n3c4ccccc4c4ccccc43)nc(-c3ccccc3-n3c4ccccc4c4ccccc43)n2)c1 | Cc1ccccc1
483 | https://doi.org/10.1039/C7TC05576E | toluene | 531 | C1(=CC=CC=C1)N1C(=NC2=C1C1=CC=CC=C1C=1C=CC=CC12)C1=CC=C(C=C1)N1C=2C=CC=CC2N(C2=CC=CC=C12)C1=CC=CC=C1 | 0 | c1ccc(N2c3ccccc3N(c3ccc(-c4nc5c6ccccc6c6ccccc6c5n4-c4ccccc4)cc3)c3ccccc32)cc1 | Cc1ccccc1
395 | https://doi.org/10.1039/D3QM01170D | toluene | 569 | N1=CC(=CC=C1)C=1C=C2N=C3C4=C(C5=C(C3=NC2=CC1C=1C=NC=CC1)C=CC(=C5)C=5C=CC=1N(C2=CC=CC=C2OC1C5)C5=CC=CC=C5)C=CC=C4 | 0 | c1ccc(N2c3ccccc3Oc3cc(-c4ccc5c(c4)c4ccccc4c4nc6cc(-c7cccnc7)c(-c7cccnc7)cc6nc54)ccc32)cc1 | Cc1ccccc1
328 | https://doi.org/10.1039/C9TC02195G | THF | 395 | C1=C2C(=CC=C1)N1C=3C=CC=CC3C=3C=C4C(=C2C13)NC1=CC=CC=C14 | 0 | c1ccc2c(c1)[nH]c1c2cc2c3ccccc3n3c4ccccc4c1c23 | C1CCOC1
630 | https://doi.org/10.1039/D0TC01897J | toluene | 505 | C1=C2C=3C=C4C(=CC3NC2=CC=C1)NC=1C=CC=CC14 | 1 | c12c3cc4c5ccccc5n(C6=CC=CC=C6C7=NC(C8=CC=CC=C8)=NC(C9=CC=CC=C9)=N7)c4cc3n(C%10=CC=CC=C%10)c1cccc2 | Cc1ccccc1
631 | https://doi.org/10.1039/D0TC01897J | toluene | 502 | C1=C2C=3C=C4C(=CC3NC2=CC=C1)NC=1C=CC=CC14 | 1 | c12c3cc4c5ccccc5n(C6=CC=CC=C6C7=NC(C8=CC=CC=C8)=NC(C9=CC=CC=C9)=N7)c4cc3n(C%10=CC=CC=C%10C%11=NC(C%12=CC=CC=C%12)=NC(C%13=CC=CC=C%13)=N%11)c1cccc2 | Cc1ccccc1
844 | https://doi.org/10.1039/D3QO01788E | CH2Cl2 | 375 | C12=CC=CC(C3=C4C=CC=C3)=C1N4C5=C2C=CC=C5 | 1 | c1ccc2c(c1)c1cccc3c4ccccc4n2c13 | ClCCl
587 | https://doi.org/10.1039/D4TC00988F | toluene | 595 | C1=CC=CC=2C3=CC=CC=C3N(C12)C1=C2N=C3C4=C(C5=C(C3=NC2=C(C(=C1N1C2=CC=CC=C2C=2C=CC=CC12)N1C2=CC=CC=C2C=2C=CC=CC12)N1C2=CC=CC=C2C=2C=CC=CC12)C=CC=C5)C=CC=C4 | 0 | c1ccc2c(c1)c1ccccc1c1nc3c(-n4c5ccccc5c5ccccc54)c(-n4c5ccccc5c5ccccc54)c(-n4c5ccccc5c5ccccc54)c(-n4c5ccccc5c5ccccc54)c3nc21 | Cc1ccccc1
741 | https://doi.org/10.1002/adom.202001027 |  | 569 | C1=CC=CC=2C3=CC=CC=C3N(C12)C1=CC=2C3(C4=CC(=CC=C4C2C=C1)N1C2=CC=CC=C2C=2C=CC=CC12)C1=CC=CC=C1C=1C=CC=CC13 | 0 | c1ccc2c(c1)-c1ccccc1C21c2cc(-n3c4ccccc4c4ccccc43)ccc2-c2ccc(-n3c4ccccc4c4ccccc43)cc21
742 | https://doi.org/10.1002/adom.202001027 |  | 527 | C1=CC=CC=2C3=CC=CC=C3N(C12)C1=CC=2C3(C4=CC(=CC=C4C2C=C1)N1C2=CC=CC=C2C=2C=CC=CC12)C1=CC=CC=C1C=1C=CC=CC13 | 0 | c1ccc2c(c1)-c1ccccc1C21c2cc(-n3c4ccccc4c4ccccc43)ccc2-c2ccc(-n3c4ccccc4c4ccccc43)cc21
747 | https://doi.org/10.1002/adom.202001027 |  | 508 | C1=CC=CC=2C3=CC=CC=C3N(C12)C1=CC=2C3(C4=CC(=CC=C4C2C=C1)N1C2=CC=CC=C2C=2C=CC=CC12)C1=CC=CC=C1C=1C=CC=CC13 | 0 | c1ccc2c(c1)-c1ccccc1C21c2cc(-n3c4ccccc4c4ccccc43)ccc2-c2ccc(-n3c4ccccc4c4ccccc43)cc21
748 | https://doi.org/10.1002/adom.202001027 |  | 522 | C1=CC=CC=2C3=CC=CC=C3N(C12)C1=CC=2C3(C4=CC(=CC=C4C2C=C1)N1C2=CC=CC=C2C=2C=CC=CC12)C1=CC=CC=C1C=1C=CC=CC13 | 0 | c1ccc2c(c1)-c1ccccc1C21c2cc(-n3c4ccccc4c4ccccc43)ccc2-c2ccc(-n3c4ccccc4c4ccccc43)cc21
475 | https://doi.org/10.1039/D2MH00639A | toluene | 590 | C1=CC=NC2=C1C1=NC3=CC=C(C=C3N=C1C1=C2N=CC=C1)N1C=2C=CC=CC2C2(C3=CC=CC=C3C=3C=CC=CC23)C2=CC=CC=C12 | 0 | c1ccc2c(c1)-c1ccccc1C21c2ccccc2N(c2ccc3nc4c5cccnc5c5ncccc5c4nc3c2)c2ccccc21 | Cc1ccccc1
827 | https://doi.org/10.1039/D0TC05395C | toluene | 451 | C1=CC=CC=2C3=CC=CC=C3N(C12)C1=NC(=CC(=C1)C1=CC(=NC(=C1)N1C2=CC=CC=C2C=2C=CC=CC12)N1C2=CC=CC=C2C=2C=CC=CC12)N1C2=CC=CC=C2C=2C=CC=CC12 | 1 | c1ccc2c(c1)c1ccccc1n2-c1cc(-c2cc(-n3c4ccccc4c4ccccc43)nc(-n3c4ccccc4c4ccccc43)c2)cc(-n2c3ccccc3c3ccccc32)n1 | Cc1ccccc1
192 | https://doi.org/10.1016/j.dyepig.2021.109781 | THF | 558 | C1=CC=CC=2C3=CC=CC=C3N(C12)C=1C=C(C=C(C1)N1C2=CC=CC=C2C=2C=CC=CC12)C1=CC=C(C2=NSN=C21)C2=CC(=CC(=C2)N2C1=CC=CC=C1C=1C=CC=CC21)N2C1=CC=CC=C1C=1C=CC=CC21 | 1 | c1ccc2c(c1)c1ccccc1n2-c1cc(-c2ccc(-c3cc(-n4c5ccccc5c5ccccc54)cc(-n4c5ccccc5c5ccccc54)c3)c3nsnc23)cc(-n2c3ccccc3c3ccccc32)c1 | C1CCOC1
750 | https://doi.org/10.1002/adom.201901283 |  | 384 | C1=CC=CC=2C3=CC=CC=C3N(C12)C1=CC=C(C=N1)C=1C=NC(=CC1)N1C2=CC=CC=C2C=2C=CC=CC12 | 0 | c1ccc2c(c1)c1ccccc1n2-c1ccc(-c2ccc(-n3c4ccccc4c4ccccc43)nc2)cn1
246 | https://doi.org/10.1016/j.optmat.2019.05.040 | toluene | 386 | C1=CC=CC=2C3=CC=CC=C3N(C12)C1=CC=C(C=C1)C=1OC(=NN1)C1=CC=C(C=C1)N1C2=CC=CC=C2C=2C=CC=CC12 | 0 | c1ccc2c(c1)c1ccccc1n2-c1ccc(-c2nnc(-c3ccc(-n4c5ccccc5c5ccccc54)cc3)o2)cc1 | Cc1ccccc1
296 | https://doi.org/10.1039/C7TC00025A | toluene | 559 | C1=CC=CC=2C3=CC=CC=C3N(C12)C1=CC=C(C2=NSN=C21)N2C1=CC=CC=C1C=1C=CC=CC21 | 1 | c1ccc2c(c1)c1ccccc1n2-c1ccc(-n2c3ccccc3c3ccccc32)c2nsnc12 | Cc1ccccc1
619 | https://doi.org/10.1039/C6TC03063G | CH2Cl2 | 535 | C1=CC=CC=2C3=CC=CC=C3N(C12)C=1C=CC=2N(C3=CC=C(C=C3C2C1)N1C2=CC=CC=C2C=2C=CC=CC12)CCCCCCOC=1C=CC=2N(C3=CC=CC=C3C2C1)C1=CC=C(C=C1)C1=NC(=NC(=N1)C1=CC=C(C=C1)N1C2=CC=CC=C2C=2C=C(C=CC12)OCCCCCCN1C2=CC=C(C=C2C=2C=C(C=CC12)N1C2=CC=CC=C2C=2C=CC=CC12)N1C2=CC=CC=C2C=2C=CC=CC12)C1=CC=C(C=C1)N1C2=CC=CC=C2C=2C=C(C=CC12)OCCCCCCN1C2=CC=C(C=C2C=2C=C(C=CC12)N1C2=CC=CC=C2C=2C=CC=CC12)N1C2=CC=CC=C2C=2C=CC=CC12 | 1 | c1ccc2c(c1)c1ccccc1n2-c1ccc2c(c1)c1cc(-n3c4ccccc4c4ccccc43)ccc1n2CCCCCCOc1ccc2c(c1)c1ccccc1n2-c1ccc(-c2nc(-c3ccc(-n4c5ccccc5c5cc(OCCCCCCn6c7ccc(-n8c9ccccc9c9ccccc98)cc7c7cc(-n8c9ccccc9c9ccccc98)ccc76)ccc54)cc3)nc(-c3ccc(-n4c5ccccc5c5cc(OCCCCCCn6c7ccc(-n8c9ccccc9c9ccccc98)cc7c7cc(-n8c9ccccc9c9ccccc98)ccc76)ccc54)cc3)n2)cc1 | ClCCl
620 | https://doi.org/10.1039/C6TC03063G | CH2Cl2 | 535 | C1=CC=CC=2C3=CC=CC=C3N(C12)C=1C=CC=2N(C3=CC=C(C=C3C2C1)N1C2=CC=CC=C2C=2C=CC=CC12)CCCCCCOC=1C=CC=2N(C3=CC=CC=C3C2C1)C1=CC=C(C=C1)C1=NC(=NC(=N1)C1=CC=C(C=C1)N1C2=CC=CC=C2C=2C=C(C=CC12)OCCCCCCN1C2=CC=C(C=C2C=2C=C(C=CC12)N1C2=CC=CC=C2C=2C=CC=CC12)N1C2=CC=CC=C2C=2C=CC=CC12)C1=CC=C(C=C1)N1C2=CC=CC=C2C=2C=C(C=CC12)OCCCCCCN1C2=CC=C(C=C2C=2C=C(C=CC12)N1C2=CC=CC=C2C=2C=CC=CC12)N1C2=CC=CC=C2C=2C=CC=CC12 | 1 | COC=1C=CC=2N(C3=CC=CC=C3C2C1)C1=CC=C(C=C1)C1=NC(=NC(=N1)C1=CC=C(C=C1)N1C2=CC=CC=C2C=2C=C(C=CC12)OC)C1=CC=C(C=C1)N1C2=CC=CC=C2C=2C=C(C=CC12)OC | ClCCl
22 | https://doi.org/10.1016/j.cej.2020.127591 | toluene | 454 | C1=CC(=CC=2C3=CC=CC=C3N(C12)C1=NC=C(N=C1)N1C2=CC=CC=C2C=2C=C(C=CC12)N1C2=CC=CC=C2C=2C=CC=CC12)N1C2=CC=CC=C2C=2C=CC=CC12 | 1 | c1ccc2c(c1)c1ccccc1n2-c1ccc2c(c1)c1ccccc1n2-c1cnc(-n2c3ccccc3c3cc(-n4c5ccccc5c5ccccc54)ccc32)cn1 | Cc1ccccc1
550 | https://doi.org/10.1039/C6TC00385K | chloroform | 378 | C1=CC=CC=2C3=CC=CC=C3N(C12)C1=CC2=C(SC3=C2C=C(C=C3)N3C2=CC=CC=C2C=2C=CC=CC32)C=C1 | 0 | c1ccc2c(c1)c1ccccc1n2-c1ccc2sc3ccc(-n4c5ccccc5c5ccccc54)cc3c2c1 | ClC(Cl)Cl
551 | https://doi.org/10.1039/C6TC00385K | chloroform | 378 | C1=CC=CC=2C3=CC=CC=C3N(C12)C=1C=CC2=C(C3=C(S2)C=CC(=C3)N3C2=C(C4=CC=CC=C34)C=CC=N2)C1 | 1 | c1ccc2c(c1)c1ccccc1n2-c1ccc2sc3ccc(-n4c5ccccc5c5cccnc54)cc3c2c1 | ClC(Cl)Cl
812 | https://doi.org/10.1002/adom.201901283 | toluene | 392 | C1=CC=CC=2C3=CC=CC=C3N(C12)C1=CC(=NC=C1)C1=NC=CC(=C1)N1C2=CC=CC=C2C=2C=CC=CC12 | 1 | c1ccc2c(c1)c1ccccc1n2-c1ccnc(-c2cc(-n3c4ccccc4c4ccccc43)ccn2)c1 | Cc1ccccc1
509 | https://doi.org/10.1039/C9TC03334C | toluene | 431 | C1=CC=CC=2C3=CC=CC=C3N(C12)CCCCCCOC1=CC=C(C=C1)C1=CC(=C2C=CC3=C(C=C(C4=CC=C1C2=C34)C3=CC=C(C=C3)OCCCCCCN3C4=CC=CC=C4C=4C=CC=CC34)C3=CC=C(C=C3)OCCCCCCN3C4=CC=CC=C4C=4C=CC=CC34)C3=CC=C(C=C3)OCCCCCCN3C4=CC=CC=C4C=4C=CC=CC34 | 0 | c1ccc2c(c1)c1ccccc1n2CCCCCCOc1ccc(-c2cc(-c3ccc(OCCCCCCn4c5ccccc5c5ccccc54)cc3)c3ccc4c(-c5ccc(OCCCCCCn6c7ccccc7c7ccccc76)cc5)cc(-c5ccc(OCCCCCCn6c7ccccc7c7ccccc76)cc5)c5ccc2c3c54)cc1 | Cc1ccccc1
617 | https://doi.org/10.1039/C6TC03063G | CH2Cl2 | 535 | C1=CC=CC=2C3=CC=CC=C3N(C12)CCCCCCOC=1C=CC=2N(C3=CC=CC=C3C2C1)C1=CC=C(C=C1)C1=NC(=NC(=N1)C1=CC=C(C=C1)N1C2=CC=CC=C2C=2C=C(C=CC12)OCCCCCCN1C2=CC=CC=C2C=2C=CC=CC12)C1=CC=C(C=C1)N1C2=CC=CC=C2C=2C=C(C=CC12)OCCCCCCN1C2=CC=CC=C2C=2C=CC=CC12 | 1 | c1ccc2c(c1)c1ccccc1n2CCCCCCOc1ccc2c(c1)c1ccccc1n2-c1ccc(-c2nc(-c3ccc(-n4c5ccccc5c5cc(OCCCCCCn6c7ccccc7c7ccccc76)ccc54)cc3)nc(-c3ccc(-n4c5ccccc5c5cc(OCCCCCCn6c7ccccc7c7ccccc76)ccc54)cc3)n2)cc1 | ClCCl
552 | https://doi.org/10.1039/C6TC00385K | chloroform | 380 | N1=CC=CC2=C1N(C1=CC=CC=C21)C2=CC1=C(SC3=C1C=C(C=C3)N3C1=C(C4=CC=CC=C34)C=CC=N1)C=C2 | 0 | c1ccc2c(c1)c1cccnc1n2-c1ccc2sc3ccc(-n4c5ccccc5c5cccnc54)cc3c2c1 | ClC(Cl)Cl
217 | https://doi.org/10.1016/j.dyepig.2023.111763 | toluene | 603 | C1=CC=CC=2C3=C4C(C=5C(=C3NC12)C=1C=CC=CC1N5)=C5C=CC=CC5=N4 | 0 | c1ccc2c(c1)N=c1c-2c2[nH]c3ccccc3c2c2c1=c1ccccc1=N2 | Cc1ccccc1
904 | https://doi.org/10.1016/j.dyepig.2022.110373 | toluene | 365 | C1=CC=CC=2C3=CC=CC=C3C3(C12)C1=CC=CC=C1NC=1C=CC=CC13 | 1 | c1ccc2c(c1)Nc1ccccc1C21c2ccccc2-c2ccccc21 | Cc1ccccc1
18 | https://doi.org/10.1016/j.cej.2020.127591 | toluene | 444 | C1=C2C=3C4=C(C=CC3N(C2=CC=C1)C1=NC=C(N=C1)N1C2=CC=CC=C2C=2C3=C(C=CC12)C1=C(O3)C=CC=C1)C1=C(O4)C=CC=C1 | 1 | c1ccc2c(c1)oc1c2ccc2c1c1ccccc1n2-c1cnc(-n2c3ccccc3c3c4oc5ccccc5c4ccc32)cn1 | Cc1ccccc1
17 | https://doi.org/10.1016/j.cej.2020.127591 | toluene | 415 | C1=CC=CC=2C=3C=CC4=C(C3N(C12)C1=NC=C(N=C1)N1C=2C=CC=CC2C=2C=CC3=C(C12)OC1=C3C=CC=C1)OC1=C4C=CC=C1 | 1 | c1ccc2c(c1)oc1c2ccc2c3ccccc3n(-c3cnc(-n4c5ccccc5c5ccc6c7ccccc7oc6c54)cn3)c21 | Cc1ccccc1
19 | https://doi.org/10.1016/j.cej.2020.127591 | toluene | 444 | C1=CC=CC2=C1C=1C(=CC=C3C4=CC=CC=C4N(C13)C1=NC=C(N=C1)N1C3=CC=CC=C3C3=CC=C4C(=C13)C1=C(O4)C=CC=C1)O2 | 1 | c1ccc2c(c1)oc1ccc3c4ccccc4n(-c4cnc(-n5c6ccccc6c6ccc7oc8ccccc8c7c65)cn4)c3c12 | Cc1ccccc1
715 | https://doi.org/10.1002/adfm.202411957 |  | 501 | C1=CC=CC2=C1N1C3=C2C=CC=C3OC=3C=CC=CC13 | 0 | c1ccc2c(c1)Oc1cccc3c4ccccc4n-2c13
716 | https://doi.org/10.1002/adfm.202411957 |  | 506 | C1=CC=CC2=C1N1C3=C2C=CC=C3OC=3C=CC=CC13 | 0 | c1ccc2c(c1)Oc1cccc3c4ccccc4n-2c13
717 | https://doi.org/10.1002/adfm.202411957 |  | 500 | C1=CC=CC2=C1N1C3=C2C=CC=C3OC=3C=CC=CC13 | 0 | c1ccc2c(c1)Oc1cccc3c4ccccc4n-2c13
718 | https://doi.org/10.1002/adfm.202411957 |  | 508 | C1=CC=CC2=C1N1C3=C2C=CC=C3OC=3C=CC=CC13 | 0 | c1ccc2c(c1)Oc1cccc3c4ccccc4n-2c13
470 | https://doi.org/10.1039/D2TC04403J | toluene | 594 | C1=CC=CC=2OC3=CC=CC=C3N(C12)C=1C=C2N=C3CCCCC3=NC2=CC1N1C2=CC=CC=C2OC=2C=CC=CC12 | 0 | c1ccc2c(c1)Oc1ccccc1N2c1cc2nc3c(nc2cc1N1c2ccccc2Oc2ccccc21)CCCC3 | Cc1ccccc1
471 | https://doi.org/10.1039/D2TC04403J | toluene | 625 | C1=CC=CC=2OC3=CC=CC=C3N(C12)C=1C=C2N=C3CCCCC3=NC2=CC1N1C2=CC=CC=C2OC=2C=CC=CC12 | 0 | c1ccc2c(c1)Oc1ccccc1N2c1cc2nc3c(nc2cc1N1c2ccccc2Oc2ccccc21)CCCC3 | Cc1ccccc1
764 | https://doi.org/10.1002/adom.201801071 |  | 596 | N1=CN=C2N1C(=CC(=N2)C2=CC=C(C=C2)N2C1=CC=CC=C1OC=1C=CC=CC21)C2=CC=C(C=C2)N2C1=CC=CC=C1OC=1C=CC=CC21 | 0 | c1ccc2c(c1)Oc1ccccc1N2c1ccc(-c2cc(-c3ccc(N4c5ccccc5Oc5ccccc54)cc3)n3ncnc3n2)cc1
765 | https://doi.org/10.1002/adom.201801071 |  | 543 | N1=CN=C2N1C(=CC(=N2)C2=CC=C(C=C2)N2C1=CC=CC=C1OC=1C=CC=CC21)C2=CC=C(C=C2)N2C1=CC=CC=C1OC=1C=CC=CC21 | 0 | c1ccc2c(c1)Oc1ccccc1N2c1ccc(-c2cc(-c3ccc(N4c5ccccc5Oc5ccccc54)cc3)n3ncnc3n2)cc1
425 | https://doi.org/10.1039/D4TC00801D | toluene | 583 | C1=CC=CC=2OC3=CC=CC=C3N(C12)C1=CC=C(C=C1)C1=NC=2C(=C3C=CC=NC3=C3N=CC=CC23)N=C1C1=CC=C(C=C1)N1C2=CC=CC=C2OC=2C=CC=CC12 | 1 | c1ccc2c(c1)Oc1ccccc1N2c1ccc(-c2nc3c4cccnc4c4ncccc4c3nc2-c2ccc(N3c4ccccc4Oc4ccccc43)cc2)cc1 | Cc1ccccc1
361 | https://doi.org/10.1039/D1TC04885F | toluene | 407 | S1C(=NC2=C1C=CC=C2)C2=CC=C(C=C2)N2C1=CC=CC=C1OC=1C=CC=CC21 | 1 | c1ccc2c(c1)Oc1ccccc1N2c1ccc(-c2nc3ccccc3s2)cc1 | Cc1ccccc1
459 | https://doi.org/10.1039/C6TC02702D | CH2Cl2 | 555 | N1=NC(=NC(=C1C1=CC=C(C=C1)N1C2=CC=CC=C2OC=2C=CC=CC12)C1=CC=C(C=C1)N1C2=CC=CC=C2OC=2C=CC=CC12)C1=CC=C(C=C1)N1C2=CC=CC=C2OC=2C=CC=CC12 | 0 | c1ccc2c(c1)Oc1ccccc1N2c1ccc(-c2nnc(-c3ccc(N4c5ccccc5Oc5ccccc54)cc3)c(-c3ccc(N4c5ccccc5Oc5ccccc54)cc3)n2)cc1 | ClCCl
842 | https://doi.org/10.1039/D0RA01925A | toluene | 522 | N12C(N3C(N4C2=NN=C4C(C=C5)=CC=C5N6C7=C(C=CC=C7)OC8=CC=CC=C68)=NN=C3C(C=C9)=CC=C9N%10C%11=C(C=CC=C%11)OC%12=CC=CC=C%10%12)=NN=C1C(C=C%13)=CC=C%13N%14C%15=C(C=CC=C%15)OC%16=CC=CC=C%14%16 | 1 | c1ccc2c(c1)Oc1ccccc1N2c1ccc(-c2nnc3n2c2nnc(-c4ccc(N5c6ccccc6Oc6ccccc65)cc4)n2c2nnc(-c4ccc(N5c6ccccc6Oc6ccccc65)cc4)n32)cc1 | Cc1ccccc1
880 | https://doi.org/10.1039/D3TC04292H | Toluene | 496 | C12=CC=CC=C1N(C(C=C3)=C4C(C=CC=C4)=C3N5C6=C(C=CC=C6)OC7=CC=CC=C57)C8=C(C=CC=C8)O2 | 1 | c1ccc2c(c1)Oc1ccccc1N2c1ccc(N2c3ccccc3Oc3ccccc32)c2ccccc12 | Cc1ccccc1
881 | https://doi.org/10.1039/D3TC04292H | DCM | 536 | C12=CC=CC=C1N(C(C=C3)=C4C(C=CC=C4)=C3N5C6=C(C=CC=C6)OC7=CC=CC=C57)C8=C(C=CC=C8)O2 | 1 | c1ccc2c(c1)Oc1ccccc1N2c1ccc(N2c3ccccc3Oc3ccccc32)c2ccccc12 | ClCCl
714 | https://doi.org/10.1002/advs.201800436 | toluene | 612 | C1=CC=CC=2OC3=CC=CC=C3N(C12)C=1C=CC2=C(C3=C(C4=NC5=C6C(=C7C(=C5N=C24)C=CC=N7)N=CC=C6)C=CC(=C3)N3C6=CC=CC=C6OC=6C=CC=CC36)C1 | 1 | c1ccc2c(c1)Oc1ccccc1N2c1ccc2c(c1)c1cc(N3c4ccccc4Oc4ccccc43)ccc1c1nc3c4cccnc4c4ncccc4c3nc21 | Cc1ccccc1
724 | https://doi.org/10.1002/ange.201906575 | toluene | 607 | C1=CC=NC2=C3C(=C4N=C5C6=C(C7=C(C5=NC4=C21)C=CC=C7)C=C(C=C6)N6C7=CC=CC=C7OC=7C=CC=CC67)C=CC=N3 | 1 | c1ccc2c(c1)Oc1ccccc1N2c1ccc2c(c1)c1ccccc1c1nc3c4cccnc4c4ncccc4c3nc21 | Cc1ccccc1
1 | https://doi.org/10.1016/j.cej.2022.135775 | toluene | 639 | N1=CC=C(C=C1)C=1C=C2N=C3C4=C(C5=C(C3=NC2=CC1C1=CC=NC=C1)C=CC(=C5)N5C1=CC=CC=C1OC=1C=CC=CC51)C=CC=C4 | 1 | c1ccc2c(c1)Oc1ccccc1N2c1ccc2c(c1)c1ccccc1c1nc3cc(-c4ccncc4)c(-c4ccncc4)cc3nc21 | Cc1ccccc1
0 | https://doi.org/10.1016/j.cej.2022.135775 | toluene | 638 | N1=CC=C(C=C1)C=1C=C2N=C3C(=NC2=CC1C1=CC=NC=C1)C=1C=CC(=C2C=CC=C3C12)N1C2=CC=CC=C2OC=2C=CC=CC12 | 1 | c1ccc2c(c1)Oc1ccccc1N2c1ccc2c3c(cccc13)-c1nc3cc(-c4ccncc4)c(-c4ccncc4)cc3nc1-2 | Cc1ccccc1
723 | https://doi.org/10.1002/adom.201600304 | toluene | 554 | C1=CC=CC=2OC3=CC=CC=C3N(C12)C1=NC2=C3N=C(C=CC3=CC=C2C=C1)N1C2=CC=CC=C2OC=2C=CC=CC12 | 1 | c1ccc2c(c1)Oc1ccccc1N2c1ccc2ccc3ccc(N4c5ccccc5Oc5ccccc54)nc3c2n1 | Cc1ccccc1
336 | https://doi.org/10.1039/D0TC01995J | toluene | 630 | C1=CC=CC2=C1C1=NC3=CC=C(C=C3N=C1C1=C2C=CC=C1)N1C2=CC=CC=C2OC=2C=CC=CC12 | 0 | c1ccc2c(c1)Oc1ccccc1N2c1ccc2nc3c4ccccc4c4ccccc4c3nc2c1 | Cc1ccccc1
337 | https://doi.org/10.1039/D0TC01995J | toluene | 573 | C1=CC=CC2=C1C1=NC3=CC=CC(=C3N=C1C1=C2C=CC=C1)N1C2=CC=CC=C2OC=2C=CC=CC12 | 0 | c1ccc2c(c1)Oc1ccccc1N2c1cccc2nc3c4ccccc4c4ccccc4c3nc12 | Cc1ccccc1
722 | https://doi.org/10.1002/adom.201600304 | toluene | 535 | C1=CC=CC=2OC3=CC=CC=C3N(C12)C1=CC=NC2=C3N=CC=C(C3=CC=C12)N1C2=CC=CC=C2OC=2C=CC=CC12 | 1 | c1ccc2c(c1)Oc1ccccc1N2c1ccnc2c1ccc1c(N3c4ccccc4Oc4ccccc43)ccnc12 | Cc1ccccc1
721 | https://doi.org/10.1002/adom.201600304 | toluene | 543 | C1=CC=CC=2OC3=CC=CC=C3N(C12)C=1C=NC2=C3N=CC(=CC3=CC=C2C1)N1C2=CC=CC=C2OC=2C=CC=CC12 | 1 | c1ccc2c(c1)Oc1ccccc1N2c1cnc2c(ccc3cc(N4c5ccccc5Oc5ccccc54)cnc32)c1 | Cc1ccccc1
21 | https://doi.org/10.1016/j.cej.2020.127591 | toluene | 444 | C1=C2C=3C4=C(C=CC3N(C2=CC=C1)C1=NC=C(N=C1)N1C2=CC=CC=C2C=2C3=C(C=CC12)C1=C(S3)C=CC=C1)C1=C(S4)C=CC=C1 | 1 | c1ccc2c(c1)sc1c2ccc2c1c1ccccc1n2-c1cnc(-n2c3ccccc3c3c4sc5ccccc5c4ccc32)cn1 | Cc1ccccc1
20 | https://doi.org/10.1016/j.cej.2020.127591 | toluene | 456 | C1=CC=CC=2C=3C=CC4=C(C3N(C12)C1=NC=C(N=C1)N1C=2C=CC=CC2C=2C=CC3=C(C12)SC1=C3C=CC=C1)SC1=C4C=CC=C1 | 1 | c1ccc2c(c1)sc1c2ccc2c3ccccc3n(-c3cnc(-n4c5ccccc5c5ccc6c7ccccc7sc6c54)cn3)c21 | Cc1ccccc1
759 | https://doi.org/10.1002/adma.202408816 | toluene | 456 | C1=C(C=CC=2SC3=C(C21)C=CC=C3)C3=C2C=1C4=C5C(=C6C1N(C2=CC=C3)C=3C=CC=CC36)C3=C(N5C5=C4C=CC=C5)C=CC=C3 | 1 | c1ccc2c(c1)sc1ccc(-c3cccc4c3c3c5c6ccccc6n6c7ccccc7c(c7c8ccccc8n4c73)c56)cc12 | Cc1ccccc1
81 | https://doi.org/10.1016/j.dyepig.2024.112118 | Toluene | 371 | C12(CC3CC(CC(C1)C3)C2)C=2C=CC=3N(C1=CC=CC=C1C3C2)C2=CC3=C(SC1=C3C=CC=C1)C=C2 | 1 | c1(ccccc1s2)c3c2ccc(n(c4c5cccc4)c6c5cccc6)c3 | Cc1ccccc1
82 | https://doi.org/10.1016/j.dyepig.2024.112118 | Toluene | 371 | C12(CC3CC(CC(C1)C3)C2)C=2C=CC=3N(C1=CC=CC=C1C3C2)C2=CC3=C(SC1=C3C=CC=C1)C=C2 | 1 | c1ccc2c(c1)sc1ccc(-n3c4ccccc4c4cc(C56CC7CC(CC(C7)C5)C6)ccc43)cc12 | Cc1ccccc1
86 | https://doi.org/10.1016/j.dyepig.2024.112118 | Toluene | 404 | C12(CC3CC(CC(C1)C3)C2)C=2C=CC=3N(C1=CC=CC=C1C3C2)C2=CC3=C(SC1=C3C=CC=C1)C=C2 | 1 | CC(C)(C)c1ccc(c2cc(Oc3ccccc3B4c5ccccc5O6)c4c6c2)cc1 | Cc1ccccc1
215 | https://doi.org/10.1016/j.cej.2024.149692 | toluene | 410 | N1=C(N=C(C2=C1C=CS2)C2=CC=C(C=C2)N2C1=CC=CC=C1SC=1C=CC=CC21)C2=CC=C(C=C2)N2C1=CC=CC=C1SC=1C=CC=CC21 | 1 | c1ccc2c(c1)Sc1ccccc1N2c1ccc(-c2nc(-c3ccc(N4c5ccccc5Sc5ccccc54)cc3)c3sccc3n2)cc1 | Cc1ccccc1
847 | https://doi.org/10.1039/D4TC00606B | toluene | 510 | C1(SC2=C3C=CC=C2)=CC=CC=C1N3C4=CC=C(C=C4)C5=NN=C6N5C7=NN=C(N7C8=NN=C(N68)C9=CC=C(N%10C%11=C(SC%12=CC=CC=C%10%12)C=CC=C%11)C=C9)C%13=CC=C(N%14C%15=C(SC%16=CC=CC=C%14%16)C=CC=C%15)C=C%13 | 1 | c1ccc2c(c1)Sc1ccccc1N2c1ccc(-c2nnc3n2c2nnc(-c4ccc(N5c6ccccc6Sc6ccccc65)cc4)n2c2nnc(-c4ccc(N5c6ccccc6Sc6ccccc65)cc4)n32)cc1 | Cc1ccccc1
473 | https://doi.org/10.1039/D2TC04403J | toluene | 613 | C1=C(C=CC2=NC=3CCCCC3N=C12)N1C2=CC=CC=C2SC=2C=CC=CC12 | 0 | c1ccc2c(c1)Sc1ccccc1N2c1ccc2nc3c(nc2c1)CCCC3 | Cc1ccccc1
877 | https://doi.org/10.1039/D3TC02860G | toluene | 476 | C12=CC=CC(C3=C4N=C(C=C(N5C(C=CC=C6)=C6SC7=C5C=CC=C7)C=N8)C8=N3)=C1C4=CC=C2 | 1 | c1ccc2c(c1)Sc1ccccc1N2c1cnc2nc3c(nc2c1)-c1cccc2cccc-3c12 | Cc1ccccc1
876 | https://doi.org/10.1039/D3TC02860G | DCM | 518 | C12=CC=CC(C3=C4N=C(C=C(N5C(C=CC=C6)=C6SC7=C5C=CC=C7)C=N8)C8=N3)=C1C4=CC=C2 | 1 | c1ccc2c(c1)Sc1ccccc1N2c1cnc2nc3c(nc2c1)-c1cccc2cccc-3c12 | ClCCl
93 | https://doi.org/10.1016/j.dyepig.2022.110634 | toluene | 516 | C1=CC=CC=2C3=CC=CC=C3N(C12)C=1C=C2N=C3C4=C(C5=C(C3=NC2=CC1N1C2=CC=CC=C2C=2C=CC=CC12)C=CC=N5)N=CC=C4 | 1 | c1cnc2c(c1)c1nc3cc(-n4c5ccccc5c5ccccc54)c(-n4c5ccccc5c5ccccc54)cc3nc1c1cccnc12 | Cc1ccccc1
94 | https://doi.org/10.1016/j.dyepig.2022.110634 | toluene | 555 | C1=CC=CC=2C3=CC=CC=C3N(C12)C=1C=C2N=C3C4=C(C5=C(C3=NC2=CC1N1C2=CC=CC=C2C=2C=CC=CC12)C=CC=N5)N=CC=C4 | 1 | c1(ncccc1c(n2)c3nc4c2cc(n(c5c6cc(C7=CC=CC=C7)cc5)c8c6cc(C9=CC=CC=C9)cc8)c(n(c%10c%11cc(C%12=CC=CC=C%12)cc%10)c%13c%11cc(C%14=CC=CC=C%14)cc%13)c4)c%15c3cccn%15 | Cc1ccccc1
396 | https://doi.org/10.1039/D3QM01170D | toluene | 566 | N1=CC(=CC=C1)C=1C=C2N=C3C4=C(C5=C(C3=NC2=CC1C=1C=NC=CC1)C=CC(=C5)C5=CC=C(C=C5)N5C1=CC=CC=C1OC=1C=CC=CC51)C=CC=C4 | 0 | c1cncc(-c2cc3nc4c5ccccc5c5cc(-c6ccc(N7c8ccccc8Oc8ccccc87)cc6)ccc5c4nc3cc2-c2cccnc2)c1 | Cc1ccccc1
725 | https://doi.org/10.1002/ange.201906575 |  | 638 | N1=CC(=CC=C1)C=1C=C2N=C3C4=C(C5=C(C3=NC2=CC1C=1C=NC=CC1)C=CC(=C5)N5C1=CC=CC=C1OC=1C=CC=CC51)C=CC=C4 | 0 | c1cncc(-c2cc3nc4c5ccccc5c5cc(N6c7ccccc7Oc7ccccc76)ccc5c4nc3cc2-c2cccnc2)c1
391 | https://doi.org/10.1039/C7TC01357D | chloroform | 348 | N1=CC(=CC=C1)C1=CC=C(C=C1)[Si](C1=CC=C(C=C1)N1C2=CC=CC=C2C=2C=CC=CC12)(C1=CC=C(C=C1)C=1C=NC=CC1)C1=CC=C(C=C1)C=1C=NC=CC1 | 0 | c1cncc(-c2ccc([Si](c3ccc(-c4cccnc4)cc3)(c3ccc(-c4cccnc4)cc3)c3ccc(-n4c5ccccc5c5ccccc54)cc3)cc2)c1 | ClC(Cl)Cl
390 | https://doi.org/10.1039/C7TC01357D | chloroform | 348 | C1=CC=CC=2C3=CC=CC=C3N(C12)C1=CC=C(C=C1)[Si](C1=CC=C(C=C1)C=1C=NC=CC1)(C1=CC=C(C=C1)C=1C=NC=CC1)C1=CC=C(C=C1)N1C2=CC=CC=C2C=2C=CC=CC12 | 0 | c1cncc(-c2ccc([Si](c3ccc(-c4cccnc4)cc3)(c3ccc(-n4c5ccccc5c5ccccc54)cc3)c3ccc(-n4c5ccccc5c5ccccc54)cc3)cc2)c1 | ClC(Cl)Cl
389 | https://doi.org/10.1039/C7TC01357D | chloroform | 348 | N1=CC(=CC=C1)C1=CC=C(C=C1)[Si](C1=CC=C(C=C1)N1C2=CC=CC=C2C=2C=CC=CC12)(C1=CC=C(C=C1)N1C2=CC=CC=C2C=2C=CC=CC12)C1=CC=C(C=C1)N1C2=CC=CC=C2C=2C=CC=CC12 | 0 | c1cncc(-c2ccc([Si](c3ccc(-n4c5ccccc5c5ccccc54)cc3)(c3ccc(-n4c5ccccc5c5ccccc54)cc3)c3ccc(-n4c5ccccc5c5ccccc54)cc3)cc2)c1 | ClC(Cl)Cl
307 | https://doi.org/10.1039/D2TC02283D | toluene | 472 | C(C)(C)(C)C=1C=C2N(C3=C(B4C=5C=CC=C6C5N(C(C1)=C42)C4=C(C=CC=C4)C64C6=CC=CC=C6C=6C=CC=CC46)C=CC=C3)C3=CC=CC=C3 | 1 | CC(C)(C)c1cc2c3c(c1)N1c4ccccc4C4(c5ccccc5-c5ccccc54)c4cccc(c41)B3c1ccccc1N2c1ccccc1 | Cc1ccccc1
306 | https://doi.org/10.1039/D2TC02283D | toluene | 466 | C(C)(C)(C)C=1C=C2C=3B(C=4C=CC=C5C6=C(N(C3C1)C54)C=CC=C6)C=6C=CC=CC6N2C2=CC=CC=C2 | 0 | CC(C)(C)c1cc2c3c(c1)-n1c4ccccc4c4cccc(c41)B3c1ccccc1N2c1ccccc1 | Cc1ccccc1
593 | https://doi.org/10.1039/D1TC01458G | THF | 477 | C(C)(C)(C)C1=CC=2C=3C=C(C=C4C=C(C=C(C5=CC(=CC(=C1)C52)C(C)(C)C)C43)C(C)(C)C)C(C)(C)C | 0 | CC(C)(C)c1cc2cc(C(C)(C)C)cc3c4cc(C(C)(C)C)cc5cc(C(C)(C)C)cc(c(c1)c23)c54 | C1CCOC1
282 | https://doi.org/10.1016/j.cej.2024.154048 | toluene | 616 | C(C)(C)(C)C1=CC=C(C=C1)N(C1=CC=C(C=C1)C1=NC=2C(=C(C(=C(C2N=C1C1=CC=C(C=C1)N(C1=CC=C(C=C1)C(C)(C)C)C1=CC=C(C=C1)C(C)(C)C)C#N)C1=CC=C(C=C1)C(C)(C)C)C1=CC=C(C=C1)C(C)(C)C)C#N)C1=CC=C(C=C1)C(C)(C)C | 0 | CC(C)(C)c1ccc(-c2c(-c3ccc(C(C)(C)C)cc3)c(C#N)c3nc(-c4ccc(N(c5ccc(C(C)(C)C)cc5)c5ccc(C(C)(C)C)cc5)cc4)c(-c4ccc(N(c5ccc(C(C)(C)C)cc5)c5ccc(C(C)(C)C)cc5)cc4)nc3c2C#N)cc1 | Cc1ccccc1
869 | https://doi.org/10.1039/D2TC03448D | toluene | 422 | CC(C1=CC=C(C2=CC3=C(N(C4=CC=C5C(N(C6=CC=CC=C6)C(C=C(N7C8=C(C9=C7C=CC(C%10=CC=C(C(C)(C)C)C=C%10)=C9)C=CC=C8)C=C%11)=C%11C5=O)=C4)C%12=C3C=CC=C%12)C=C2)C=C1)(C)C | 1 | CC(C)(C)c1ccc(-c2ccc3c(c2)c2ccccc2n3-c2ccc3c(=O)c4ccc(-n5c6ccccc6c6cc(-c7ccc(C(C)(C)C)cc7)ccc65)cc4n(-c4ccccc4)c3c2)cc1 | Cc1ccccc1
187 | https://doi.org/10.1016/j.cej.2023.146897 | toluene | 609 | C(C)(C)(C)C1=CC=C(C=C1)N(C1=CC=C(C=C1)C1=C2N=C(C(=NC2=C(C(=C1C#N)C#N)C1=CC=C(C=C1)N(C1=CC=C(C=C1)C(C)(C)C)C1=CC=C(C=C1)C(C)(C)C)C1=CC=C(C=C1)C(C)(C)C)C1=CC=C(C=C1)C(C)(C)C)C1=CC=C(C=C1)C(C)(C)C | 1 | CC(C)(C)c1ccc(-c2nc3c(-c4ccc(N(c5ccc(C(C)(C)C)cc5)c5ccc(C(C)(C)C)cc5)cc4)c(C#N)c(C#N)c(-c4ccc(N(c5ccc(C(C)(C)C)cc5)c5ccc(C(C)(C)C)cc5)cc4)c3nc2-c2ccc(C(C)(C)C)cc2)cc1 | Cc1ccccc1
868 | https://doi.org/10.1039/C6CP08334J | CH2Cl2 | 484 | C(C)(C)(C)C1=CC=C(C=C1)C=1OC(=NN1)C1=CC=C(C=C1)CCCC1=CC=C(C=C1)N(C1=CC=CC=C1)C1=CC=CC=C1 | 1 | CC(C)(C)c1ccc(-c2nnc(-c3ccc(CCCc4ccc(N(c5ccccc5)c5ccccc5)cc4)cc3)o2)cc1 | ClCCl
867 | https://doi.org/10.1039/C6CP08334J | CH2Cl2 | 480 | C(C)(C)(C)C1=CC=C(C=C1)C=1OC(=NN1)C1=CC=CC(=C1)CCCC1=CC=C(C=C1)N(C1=CC=CC=C1)C1=CC=CC=C1 | 1 | CC(C)(C)c1ccc(-c2nnc(-c3cccc(CCCc4ccc(N(c5ccccc5)c5ccccc5)cc4)c3)o2)cc1 | ClCCl
866 | https://doi.org/10.1039/C6CP08334J | CH2Cl2 | 484 | C(C)(C)(C)C1=CC=C(C=C1)C=1OC(=NN1)C1=CC=CC=C1CCCC1=CC=C(C=C1)N(C1=CC=CC=C1)C1=CC=CC=C1 | 1 | CC(C)(C)c1ccc(-c2nnc(-c3ccccc3CCCc3ccc(N(c4ccccc4)c4ccccc4)cc3)o2)cc1 | ClCCl
245 | https://doi.org/10.1016/j.orgel.2021.106275 | toluene | 456 | C(C)(C)(C)C=1C=CC=2N(C=3C=C(C=C4N(C=5C=CC(=CC5B(C34)C2C1)C(C)(C)C)C1=CC=C(C=C1)C(C)(C)C)N(C1=CC=C(C=C1)C(C)(C)C)C1=CC=C(C=C1)C(C)(C)C)C1=CC=C(C=C1)C(C)(C)C | 0 | CC(C)(C)c1ccc(N(c2ccc(C(C)(C)C)cc2)c2cc3c4c(c2)N(c2ccc(C(C)(C)C)cc2)c2ccc(C(C)(C)C)cc2B4c2cc(C(C)(C)C)ccc2N3c2ccc(C(C)(C)C)cc2)cc1 | Cc1ccccc1
106 | https://doi.org/10.1016/j.cej.2021.133221 | toluene | 468 | C(C)(C)(C)C=1C=CC2=C(B3C=4C=CC=C5C(C6=C(N(C=7C=C(C=C(N2C2=CC=C(C=C2)C(C)(C)C)C37)N(C3=CC=C(C=C3)C(C)(C)C)C3=CC=C(C=C3)C(C)(C)C)C54)C=CC=C6)(C)C)C1 | 0 | CC(C)(C)c1ccc(N(c2ccc(C(C)(C)C)cc2)c2cc3c4c(c2)N2c5ccccc5C(C)(C)c5cccc(c52)B4c2cc(C(C)(C)C)ccc2N3c2ccc(C(C)(C)C)cc2)cc1 | Cc1ccccc1
428 | https://doi.org/10.1039/D4TC01834F | toluene | 678 | C(C)(C)(C)C1=CC=C(C=C1)N(C1=CC=C(C=C1)C1=C2N=C(C(=NC2=C(C(=C1C#N)C#N)C1=CC=C(C=C1)N(C1=CC=C(C=C1)C(C)(C)C)C1=CC=C(C=C1)C(C)(C)C)C1=CC=C(C=C1)C#N)C1=CC=C(C=C1)C#N)C1=CC=C(C=C1)C(C)(C)C | 0 | CC(C)(C)c1ccc(N(c2ccc(-c3c(C#N)c(C#N)c(-c4ccc(N(c5ccc(C(C)(C)C)cc5)c5ccc(C(C)(C)C)cc5)cc4)c4nc(-c5ccc(C#N)cc5)c(-c5ccc(C#N)cc5)nc34)cc2)c2ccc(C(C)(C)C)cc2)cc1 | Cc1ccccc1
188 | https://doi.org/10.1016/j.cej.2023.146897 | Toluene | 605 | C(C)(C)(C)C1=CC=C(C=C1)N(C1=CC=C(C=C1)C1=NC2=C(C(=C(C(=C2N=C1C1=CC=C(C=C1)N(C1=CC=C(C=C1)C(C)(C)C)C1=CC=C(C=C1)C(C)(C)C)C1=CC=C(C=C1)N(C1=CC=C(C=C1)C(C)(C)C)C1=CC=C(C=C1)C(C)(C)C)C#N)C#N)C1=CC=C(C=C1)N(C1=CC=C(C=C1)C(C)(C)C)C1=CC=C(C=C1)C(C)(C)C)C1=CC=C(C=C1)C(C)(C)C | 1 | CC(C)(C)c1ccc(N(c2ccc(-c3nc4c(-c5ccc(N(c6ccc(C(C)(C)C)cc6)c6ccc(C(C)(C)C)cc6)cc5)c(C#N)c(C#N)c(-c5ccc(N(c6ccc(C(C)(C)C)cc6)c6ccc(C(C)(C)C)cc6)cc5)c4nc3-c3ccc(N(c4ccc(C(C)(C)C)cc4)c4ccc(C(C)(C)C)cc4)cc3)cc2)c2ccc(C(C)(C)C)cc2)cc1 | Cc1ccccc1
613 | https://doi.org/10.1039/C5TC00779H | toluene | 540 | C(C)(C)(C)C1=CC=C(C=C1)N1C(C2=CC=CC=3C2=C(C1=O)C=CC3\C=C\C3=CC1=CC=C(C=C1C=C3)N(C3=CC=CC=C3)C3=CC=CC=C3)=O | 1 | CC(C)(C)c1ccc(N2C(=O)c3cccc4c(/C=C/c5ccc6cc(N(c7ccccc7)c7ccccc7)ccc6c5)ccc(c34)C2=O)cc1 | C1CCOC1
614 | https://doi.org/10.1039/C5TC00779H | THF | 608 | C(C)(C)(C)C1=CC=C(C=C1)N1C(C2=CC=CC=3C2=C(C1=O)C=CC3\C=C\C3=CC1=CC=C(C=C1C=C3)N(C3=CC=CC=C3)C3=CC=CC=C3)=O | 1 | CC(C)(C)c1ccc(N2C(=O)c3cccc4c(/C=C/c5ccc6cc(N(c7ccccc7)c7ccccc7)ccc6c5)ccc(c34)C2=O)cc1 | C1CCOC1
612 | https://doi.org/10.1039/C5TC00779H | toluene | 540 | C(C)(C)(C)C1=CC=C(C=C1)N1C(C2=CC=CC=3C2=C(C1=O)C=CC3\C=C\C3=CC1=CC=C(C=C1C=C3)N(C3=CC=CC=C3)C3=CC=CC=C3)=O | 1 | CC(C)(C)c1ccc(N2C(=O)c3cccc4c(/C=C/c5ccc6cc(N(c7ccccc7)c7ccccc7)ccc6c5)ccc(c34)C2=O)cc1 | Cc1ccccc1
615 | https://doi.org/10.1039/C5TC00779H | DCM | 634 | C(C)(C)(C)C1=CC=C(C=C1)N1C(C2=CC=CC=3C2=C(C1=O)C=CC3\C=C\C3=CC1=CC=C(C=C1C=C3)N(C3=CC=CC=C3)C3=CC=CC=C3)=O | 1 | CC(C)(C)c1ccc(N2C(=O)c3cccc4c(/C=C/c5ccc6cc(N(c7ccccc7)c7ccccc7)ccc6c5)ccc(c34)C2=O)cc1 | ClCCl
616 | https://doi.org/10.1039/C5TC00779H | DMSO | 687 | C(C)(C)(C)C1=CC=C(C=C1)N1C(C2=CC=CC=3C2=C(C1=O)C=CC3\C=C\C3=CC1=CC=C(C=C1C=C3)N(C3=CC=CC=C3)C3=CC=CC=C3)=O | 1 | CC(C)(C)c1ccc(N2C(=O)c3cccc4c(/C=C/c5ccc6cc(N(c7ccccc7)c7ccccc7)ccc6c5)ccc(c34)C2=O)cc1 | CS(C)=O
363 | https://doi.org/10.1039/C9TC01973A | toluene | 600 | C(C)(C)(C)C1=CC=C(C=C1)N1C(C2=CC=CC=3C2=C(C1=O)C=CC3N3C=1C2=C(C=CC1C(C1=CC=CC=C31)(C)C)C3=C(O2)C=CC=C3)=O | 0 | CC(C)(C)c1ccc(N2C(=O)c3cccc4c(N5c6ccccc6C(C)(C)c6ccc7c(oc8ccccc87)c65)ccc(c34)C2=O)cc1 | Cc1ccccc1
362 | https://doi.org/10.1039/C9TC01973A | toluene | 650 | C(C)(C)(C)C1=CC=C(C=C1)N1C(C2=CC=CC=3C2=C(C1=O)C=CC3N3C=1C2=C(C=CC1C(C1=CC=CC=C31)(C)C)C3=C(S2)C=CC=C3)=O | 0 | CC(C)(C)c1ccc(N2C(=O)c3cccc4c(N5c6ccccc6C(C)(C)c6ccc7c(sc8ccccc87)c65)ccc(c34)C2=O)cc1 | Cc1ccccc1
637 | https://doi.org/10.1039/D2QO02039D | THF | 419 | C(C)(C)(C)C1=CC=C(C=C1)N1C(=NC2=C1C1=CC=CC=C1C=1C=CC=CC12)C1=CC=C(C=C1)C1=CC=C(C=C1)C1=NN=C(N1C1=CC=CC=C1)C1=CC=CC=C1 | 0 | CC(C)(C)c1ccc(-n2c(-c3ccc(-c4ccc(-c5nnc(-c6ccccc6)n5-c5ccccc5)cc4)cc3)nc3c4ccccc4c4ccccc4c32)cc1 | C1CCOC1
354 | https://doi.org/10.1039/D3NJ05730E | toluene | 409 | C(C)(C)(C)C1=CC=C(C=C1)N1C(=NC2=C1C1=CC=CC=C1C=1C=CC=CC12)C1=CC=C(C=C1)N1C=2C=CC=CC2C2(C3=CC=CC=C3C=3C=CC=CC23)C2=CC=CC=C12 | 0 | CC(C)(C)c1ccc(-n2c(-c3ccc(N4c5ccccc5C5(c6ccccc6-c6ccccc65)c5ccccc54)cc3)nc3c4ccccc4c4ccccc4c32)cc1 | Cc1ccccc1
482 | https://doi.org/10.1039/C7TC05576E | toluene | 532 | C(C)(C)(C)C1=CC=C(C=C1)N1C(=NC2=C1C1=CC=CC=C1C=1C=CC=CC12)C1=CC=C(C=C1)N1C=2C=CC=CC2N(C2=CC=CC=C12)C1=CC=CC=C1 | 1 | CC(C)(C)c1ccc(-n2c(-c3ccc(N4c5ccccc5N(c5ccccc5)c5ccccc54)cc3)nc3c4ccccc4c4ccccc4c32)cc1 | Cc1ccccc1
358 | https://doi.org/10.1039/D3QO01542D | toluene | 519 | CC(C)(C)C(C=C1)=CC=C1N2C3=C(C=CC=C3)C4=C2C(C5=C(N6C7=CC=C(C(C)(C)C)C=C7)C=CC=C5)=C6C8=C4N(C9=CC(C(N=C(C%10=CC=CC=C%10)N%11C%12=CC(C#N)=C(F)C=C%12)=C%11C%13=C%14C=CC(N%15C%16=C(C%17=C(C%18=C(N%17C%19=CC=C(C(C)(C)C)C=C%19)C=CCC%18)C%20=C%16C%21=C(N%20C%22=CC=C(C(C)(C)C)C=C%22)C=CC=C%21)C%23=C%15C=CC=C%23)=C%13)=C%14C=C9)C%24=C8C=CC=C%24 | 1 | CC(C)(C)c1ccc(-n2c3c(c4c2c2c5ccccc5n(-c5ccc6c7ccc(-n8c9ccccc9c9c%10c(c%11ccccc%11n%10-c%10ccc(C(C)(C)C)cc%10)c%10c(c%11ccccc%11n%10-c%10ccc(C(C)(C)C)cc%10)c98)cc7c7nc(-c8ccccc8)n(-c8ccc(F)c(C#N)c8)c7c6c5)c2c2c5ccccc5n(-c5ccc(C(C)(C)C)cc5)c42)CCC=C3)cc1 | Cc1ccccc1
636 | https://doi.org/10.1039/D4NR03955F | toluene | 496 | C1=CC=CC=2OC=3C=C(C=C4OC=5C=CC=CC5B(C34)C12)C=1C=C2N(C=3C=CC(=CC3B3C2=C(C1)N(C=1C=CC(=CC13)C(C)(C)C)C1=CC=C(C=C1)C(C)(C)C)C(C)(C)C)C1=CC=C(C=C1)C(C)(C)C | 1 | CC(C)(C)c1ccc(N2c3ccc(C(C)(C)C)cc3B3c4cc(C(C)(C)C)ccc4N(c4ccc(C(C)(C)C)cc4)c4cc(-c5cc6c7c(c5)Oc5ccccc5B7c5ccccc5O6)cc2c43)cc1 | Cc1ccccc1
634 | https://doi.org/10.1039/D4NR03955F | toluene | 478 | C(C)(C)(C)C=1C=CC=2N(C=3C=C(C=C4N(C=5C=CC(=CC5B(C34)C2C1)C(C)(C)C)C1=CC=C(C=C1)C(C)(C)C)C=1C=C2OC=3C=CC=CC3N3C2=C(C1)OC1=C3C=CC=C1)C1=CC=C(C=C1)C(C)(C)C | 1 | CC(C)(c1ccc(N2c3c(B4c5c(N(c6c4c2cc(C7=CC(C8=CC=CC=C8)=CC(C9=CC=CC=C9)=C7)c6)c%10ccc(C(C)(C)C)cc%10)ccc(C(C)(C)C)c5)cc(C(C)(C)C)cc3)cc1)C | Cc1ccccc1
635 | https://doi.org/10.1039/D4NR03955F | toluene | 470 | C(C)(C)(C)C=1C=CC=2N(C=3C=C(C=C4N(C=5C=CC(=CC5B(C34)C2C1)C(C)(C)C)C1=CC=C(C=C1)C(C)(C)C)C=1C=C2OC=3C=CC=CC3N3C2=C(C1)OC1=C3C=CC=C1)C1=CC=C(C=C1)C(C)(C)C | 1 | CC(C)(c1ccc(N2c3c(B4c5c(N(c6c4c2cc(c7cc(Oc8c(N9c%10c(O%11)cccc%10)cccc8)c9c%11c7)c6)c%12ccc(C(C)(C)C)cc%12)ccc(C(C)(C)C)c5)cc(C(C)(C)C)cc3)cc1)C | Cc1ccccc1
244 | https://doi.org/10.1016/j.orgel.2021.106275 | toluene | 456 | C(C)(C)(C)C=1C=CC=2N(C=3C=C(C=C4N(C=5C=CC(=CC5B(C34)C2C1)C(C)(C)C)C1=CC=C(C=C1)C(C)(C)C)N(C1=CC=CC=C1)C1=CC=CC=C1)C1=CC=C(C=C1)C(C)(C)C | 0 | CC(C)(C)c1ccc(N2c3ccc(C(C)(C)C)cc3B3c4cc(C(C)(C)C)ccc4N(c4ccc(C(C)(C)C)cc4)c4cc(N(c5ccccc5)c5ccccc5)cc2c43)cc1 | Cc1ccccc1
105 | https://doi.org/10.1016/j.cej.2021.133221 | toluene | 454 | C(C)(C)(C)C=1C=CC=2N(C=3C=C(C=C4N(C=5C=CC(=CC5B(C34)C2C1)C(C)(C)C)C1=CC=C(C=C1)C(C)(C)C)N1C=2C=CC=CC2C(C2=CC=CC=C12)(C1=CC=CC=C1)C1=CC=CC=C1)C1=CC=C(C=C1)C(C)(C)C | 0 | CC(C)(C)c1ccc(N2c3ccc(C(C)(C)C)cc3B3c4cc(C(C)(C)C)ccc4N(c4ccc(C(C)(C)C)cc4)c4cc(N5c6ccccc6C(c6ccccc6)(c6ccccc6)c6ccccc65)cc2c43)cc1 | Cc1ccccc1
752 | https://doi.org/10.1002/adma.202003885 | toluene | 505 | C(C)(C)(C)C1=CC2=C(C=C1)N(C1=CC=C(C=C1C21C2=CC=CC=C2C=2C=CC=C(C12)C1=CC=C(C=C1)C1=NC(=NC(=N1)C1=CC=CC=C1)C1=CC=CC=C1)C(C)(C)C)C1=CC=C(C=C1)C(C)(C)C | 1 | CC(C)(C)c1ccc(N2c3ccc(C(C)(C)C)cc3C3(c4ccccc4-c4cccc(-c5ccc(-c6nc(-c7ccccc7)nc(-c7ccccc7)n6)cc5)c43)c3cc(C(C)(C)C)ccc32)cc1 | Cc1ccccc1
751 | https://doi.org/10.1002/adma.202003885 | toluene | 502 | C(C)(C)(C)C1=CC2=C(C=C1)N(C1=CC=CC=C1C21C2=CC=CC=C2C=2C=CC=C(C12)C1=CC=C(C=C1)C1=NC(=NC(=N1)C1=CC=CC=C1)C1=CC=CC=C1)C1=CC=C(C=C1)C(C)(C)C | 1 | CC(C)(C)c1ccc(N2c3ccccc3C3(c4ccccc4-c4cccc(-c5ccc(-c6nc(-c7ccccc7)nc(-c7ccccc7)n6)cc5)c43)c3cc(C(C)(C)C)ccc32)cc1 | Cc1ccccc1
357 | https://doi.org/10.1039/D3QO01542D | toluene | 590 | FC1=CC(N=C2C3=C4C=CC(N5C6=C(C7=C(C8=C(N7C9=CC=C(C(C)(C)C)C=C9)C=CC=C8)C%10=C6C%11=C(N%10C%12=CC=C(C(C)(C)C)C=C%12)C=CC=C%11)C%13=C5C=CC=C%13)=C3)=C(N=C2C%14=C4C=CC(N%15C%16=C(C%17=C(C%18=C(N%17C%19=CC=C(C(C)(C)C)C=C%19)C=CC=C%18)C%20=C%16C%21=C(N%20C%22=CC=C(C(C)(C)C)C=C%22)C=CC=C%21)C%23=C%15C=CC=C%23)=C%14)C=C1F | 1 | CC(C)(C)c1ccc(-n2c3ccccc3c3c2c2c4ccccc4n(-c4ccc5c6ccc(-n7c8ccccc8c8c9c(c%10ccccc%10n9-c9ccc(C(C)(C)C)cc9)c9c(c%10ccccc%10n9-c9ccc(C(C)(C)C)cc9)c87)cc6c6nc7cc(F)c(F)cc7nc6c5c4)c2c2c4ccccc4n(-c4ccc(C(C)(C)C)cc4)c32)cc1 | Cc1ccccc1
513 | https://doi.org/10.1039/C8TC02050G | toluene | 319 | C(C)(C)(C)C=1C=CC(=C(C1)P(C1=CC=CC=C1)(C1=CC=CC=C1)=O)OC1=CC=C(C=C1)C(C)(C)C | 0 | CC(C)(C)c1ccc(Oc2ccc(C(C)(C)C)cc2P(=O)(c2ccccc2)c2ccccc2)cc1 | Cc1ccccc1
512 | https://doi.org/10.1039/C8TC02050G | CH2Cl2 | 321 | C(C)(C)(C)C=1C=CC(=C(C1)P(C1=CC=CC=C1)(C1=CC=CC=C1)=O)OC1=CC=C(C=C1)C(C)(C)C | 0 | CC(C)(C)c1ccc(Oc2ccc(C(C)(C)C)cc2P(=O)(c2ccccc2)c2ccccc2)cc1 | ClCCl
557 | https://doi.org/10.1039/D1MA00181G | toluene | 486 | C(C)(C)(C)C=1C=C(C=2NC3=CC=C(C=C3C2C1)C(C)(C)C)C=1C=C2C(C(=O)N(C2=O)C23CC4CC(CC(C2)C4)C3)=CC1 | 0 | CC(C)(C)c1ccc2[nH]c3c(-c4ccc5c(c4)C(=O)N(C46CC7CC(CC(C7)C4)C6)C5=O)cc(C(C)(C)C)cc3c2c1 | Cc1ccccc1
409 | https://doi.org/10.1039/D4TC00288A | toluene | 420 | C(C)(C)(C)C=1C=CC=2OC=3C(=CC=C4OC=5C=CC(=CC5B(C34)C2C1)C(C)(C)C)C1=CC=C(C=C1)[Ge](C1=CC=CC=C1)(C1=CC=CC=C1)C1=CC=CC=C1 | 0 | CC(C)(C)c1ccc2c(c1)B1c3cc(C(C)(C)C)ccc3Oc3c(-c4ccc([Ge](c5ccccc5)(c5ccccc5)c5ccccc5)cc4)ccc(c31)O2 | Cc1ccccc1
801 | https://doi.org/10.1002/adma.202200537 | toluene | 427 | C(C)(C)(C)C=1C=CC=2OC=3C=C(C=C4OC=5C=CC(=CC5B(C34)C2C1)C(C)(C)C)N1C2=C([Si](C3=C1C=CC=C3)(C3=CC=CC=C3)C3=CC=CC=C3)C=CC=C2 | 1 | CC(C)(C)c1ccc2c(c1)B1c3cc(C(C)(C)C)ccc3Oc3cc(N4c5ccccc5[Si](c5ccccc5)(c5ccccc5)c5ccccc54)cc(c31)O2 | Cc1ccccc1
802 | https://doi.org/10.1002/adma.202200537 | toluene | 444 | CC(C)(C1=CC2=C(OC3=C4B2C5=C(C=CC(C(C)(C)C)=C5)OC4=CC(N6C7=C(C=CC=C7)C(C8=CC=CC=C8)(C9=CC=CC=C9)C%10=C6C=CC=C%10)=C3)C=C1)C | 1 | CC(C)(C)c1ccc2c(c1)B1c3cc(C(C)(C)C)ccc3Oc3cc(N4c5ccccc5C(c5ccccc5)(c5ccccc5)c5ccccc54)cc(c31)O2 | Cc1ccccc1
190 | https://doi.org/10.1016/j.dyepig.2020.108485 | Toluene | 447 | C(C)(C)(C)C=1C=CC=2OC=3C=C(C=C4OC=5C=CC(=CC5B(C34)C2C1)C(C)(C)C)N1C2=CC=CC=C2C2=C(C=3N(C4=CC=CC=C4C3C(=C21)C2=CC=CC=C2)C2=CC=CC=C2)C2=CC=CC=C2 | 0 | CC(C)(C)c1ccc2c(c1)B1c3cc(C(C)(C)C)ccc3Oc3cc(-n4c5ccccc5c5c(-c6ccccc6)c6c(c(-c7ccccc7)c54)c4ccccc4n6-c4ccccc4)cc(c31)O2 | Cc1ccccc1
404 | https://doi.org/10.1039/D3TC01349A | toluene | 393 | C(C)(C)(C)C=1C=CC=2OC=3C=C(C=C4OC=5C=CC(=CC5B(C34)C2C1)C(C)(C)C)N1C2=CC=CC=C2C=2C3=C(C=CC12)C1=C(O3)C=CC=C1 | 0 | CC(C)(C)c1ccc2c(c1)B1c3cc(C(C)(C)C)ccc3Oc3cc(-n4c5ccccc5c5c6oc7ccccc7c6ccc54)cc(c31)O2 | Cc1ccccc1
405 | https://doi.org/10.1039/D3TC01349A | toluene | 416 | C(C)(C)(C)C=1C=CC=2OC=3C=C(C=C4OC=5C=CC(=CC5B(C34)C2C1)C(C)(C)C)N1C2=CC=CC=C2C=2C=C3C(=CC12)C(C1=CC=CC=C13)(C)C | 0 | CC(C)(C)c1ccc2c(c1)B1c3cc(C(C)(C)C)ccc3Oc3cc(-n4c5ccccc5c5cc6c(cc54)C(C)(C)c4ccccc4-6)cc(c31)O2 | Cc1ccccc1
406 | https://doi.org/10.1039/D3TC01349A | toluene | 424 | C(C)(C)(C)C=1C=CC=2OC=3C=C(C=C4OC=5C=CC(=CC5B(C34)C2C1)C(C)(C)C)N1C2=CC=CC=C2C=2C=C3C(=CC12)N(C=1C=CC=CC13)C1=CC=CC=C1 | 0 | CC(C)(C)c1ccc2c(c1)B1c3cc(C(C)(C)C)ccc3Oc3cc(-n4c5ccccc5c5cc6c7ccccc7n(-c7ccccc7)c6cc54)cc(c31)O2 | Cc1ccccc1
521 | https://doi.org/10.1039/D4TC03503H | toluene | 392 | C(C)(C)(C)C=1C=CC=2OC=3C=C(C=C4OC=5C=CC(=CC5B(C34)C2C1)C(C)(C)C)N1C2=CC=CC=C2C=2C=CC=CC12 | 0 | CC(C)(C)c1ccc2c(c1)B1c3cc(C(C)(C)C)ccc3Oc3cc(-n4c5ccccc5c5ccccc54)cc(c31)O2 | Cc1ccccc1
522 | https://doi.org/10.1039/D4TC03503H | toluene | 393 | C(C)(C)(C)C=1C=CC=2OC=3C=C(C=C4OC=5C=CC(=CC5B(C34)C2C1)C(C)(C)C)N1C2=C(C3=CC=CC=C13)C=CC=N2 | 0 | CC(C)(C)c1ccc2c(c1)B1c3cc(C(C)(C)C)ccc3Oc3cc(-n4c5ccccc5c5cccnc54)cc(c31)O2 | Cc1ccccc1
523 | https://doi.org/10.1039/D4TC03503H | toluene | 392 | C(C)(C)(C)C=1C=CC=2OC=3C=C(C=C4OC=5C=CC(=CC5B(C34)C2C1)C(C)(C)C)N1C2=C(C3=CC=CC=C13)C=CN=C2 | 0 | CC(C)(C)c1ccc2c(c1)B1c3cc(C(C)(C)C)ccc3Oc3cc(-n4c5ccccc5c5ccncc54)cc(c31)O2 | Cc1ccccc1
524 | https://doi.org/10.1039/D4TC03503H | toluene | 391 | C(C)(C)(C)C=1C=CC=2OC=3C=C(C=C4OC=5C=CC(=CC5B(C34)C2C1)C(C)(C)C)N1C2=C(C=3C=CC=CC13)C=NC=C2 | 0 | CC(C)(C)c1ccc2c(c1)B1c3cc(C(C)(C)C)ccc3Oc3cc(-n4c5ccccc5c5cnccc54)cc(c31)O2 | Cc1ccccc1
281 | https://doi.org/10.1016/j.cej.2021.133078 | toluene | 464 | C(C)(C)(C)C1=CC=2B3C4=C(C=CC=C4OC2C=C1)OC=1C=C(C=CC13)N1C=3C=CC=CC3C(C3=CC=CC=C13)(C)C | 1 | CC(C)(C)c1ccc2c(c1)B1c3ccc(N4c5ccccc5C(C)(C)c5ccccc54)cc3Oc3cccc(c31)O2 | Cc1ccccc1
604 | https://doi.org/10.1039/D0NJ00905A | toluene | 443 | C1=CC=CC=2C3=CC=CC=C3N(C12)C1=CC=C(C=C1)C1=CC(=CC=2C3=CC(=CC=C3N(C12)C1=CC=C(C=C1)C1=NC(=NC(=N1)C1=CC=CC=C1)C1=CC=CC=C1)C(C)(C)C)C(C)(C)C | 0 | CC(C)(C)c1ccc2c(c1)c1cc(C(C)(C)C)cc(-c3ccc(-n4c5ccccc5c5ccccc54)cc3)c1n2-c1ccc(-c2nc(-c3ccccc3)nc(-c3ccccc3)n2)cc1 | Cc1ccccc1
806 | https://doi.org/10.1002/chem.202202305 | hexane | 544 | CC(C)(C1=CC2=C(N(C(C=C3SC4=C5C=CC=C4)=CC(S6)=C3N5C7=C6C=CC=C7)C8=CC=C(C(C)(C)C)C=C82)C(C9=CC%10=C(C=C9)C%11=NC%12=CC(F)=C(F)C=C%12N=C%11C%13=C%10C=CC=C%13)=C1)C | 1 | CC(C)(C)c1ccc2c(c1)c1cc(C(C)(C)C)cc(-c3ccc4c(c3)c3ccccc3c3nc5cc(F)c(F)cc5nc43)c1n2-c1cc2c3c(c1)Sc1ccccc1N3c1ccccc1S2 | CCCCCC
805 | https://doi.org/10.1002/chem.202202305 | hexane | 458 | CC(C)(C1=CC2=C(N(C(C=C3SC4=C5C=CC=C4)=CC(S6)=C3N5C7=C6C=CC=C7)C8=CC=C(C(C)(C)C)C=C82)C(C9=CC%10=C(C=C9)C%11=NC%12=CC=CC=C%12N=C%11C%13=C%10C=CC=C%13)=C1)C | 1 | CC(C)(C)c1ccc2c(c1)c1cc(C(C)(C)C)cc(-c3ccc4c(c3)c3ccccc3c3nc5ccccc5nc43)c1n2-c1cc2c3c(c1)Sc1ccccc1N3c1ccccc1S2 | CCCCCC
804 | https://doi.org/10.1002/chem.202202305 | DCM | 625 | CC(C)(C1=CC2=C(N(C(C=C3SC4=C5C=CC=C4)=CC(S6)=C3N5C7=C6C=CC=C7)C8=CC=C(C(C)(C)C)C=C82)C(C9=CC%10=C(C=C9)C%11=NC%12=CC=CC=C%12N=C%11C%13=C%10C=CC=C%13)=C1)C | 1 | CC(C)(C)c1ccc2c(c1)c1cc(C(C)(C)C)cc(-c3ccc4c(c3)c3ccccc3c3nc5ccccc5nc43)c1n2-c1cc2c3c(c1)Sc1ccccc1N3c1ccccc1S2 | ClCCl
605 | https://doi.org/10.1039/D0NJ00905A | toluene | 467 | C(C)(C)(C)C=1C=C(C=2N(C3=CC=C(C=C3C2C1)C(C)(C)C)C1=CC=C(C=C1)C1=NC(=NC(=N1)C1=CC=CC=C1)C1=CC=CC=C1)C=1C=CC=2N(C3=CC=CC=C3C2C1)C1=CC=CC=C1 | 0 | CC(C)(C)c1ccc2c(c1)c1cc(C(C)(C)C)cc(-c3ccc4c(c3)c3ccccc3n4-c3ccccc3)c1n2-c1ccc(-c2nc(-c3ccccc3)nc(-c3ccccc3)n2)cc1 | Cc1ccccc1
602 | https://doi.org/10.1039/D0NJ00905A | toluene | 440 | C(C)(C)(C)C=1C=C(C=2N(C3=CC=C(C=C3C2C1)C(C)(C)C)C1=CC=C(C=C1)C1=NC(=NC(=N1)C1=CC=CC=C1)C1=CC=CC=C1)C1=CC=CC=C1 | 0 | CC(C)(C)c1ccc2c(c1)c1cc(C(C)(C)C)cc(-c3ccccc3)c1n2-c1ccc(-c2nc(-c3ccccc3)nc(-c3ccccc3)n2)cc1 | Cc1ccccc1
51 | https://doi.org/10.1016/j.dyepig.2024.112233 | toluene | 438 | C(C)(C)(C)C=1C=C(C=2N(C3=CC=C(C=C3C2C1)C(C)(C)C)C1=CC=C(C=C1)C1=NC(=NC(=N1)C1=CC=CC=C1)C1=CC=CC=C1)C1=C(C=CC=C1)C(F)(F)F | 0 | CC(C)(C)c1ccc2c(c1)c1cc(C(C)(C)C)cc(-c3ccccc3C(F)(F)F)c1n2-c1ccc(-c2nc(-c3ccccc3)nc(-c3ccccc3)n2)cc1 | Cc1ccccc1
603 | https://doi.org/10.1039/D0NJ00905A | toluene | 446 | C1=CC=CC=2C3=CC=CC=C3N(C12)C1=C(C=CC=C1)C1=CC(=CC=2C3=CC(=CC=C3N(C12)C1=CC=C(C=C1)C1=NC(=NC(=N1)C1=CC=CC=C1)C1=CC=CC=C1)C(C)(C)C)C(C)(C)C | 0 | CC(C)(C)c1ccc2c(c1)c1cc(C(C)(C)C)cc(-c3ccccc3-n3c4ccccc4c4ccccc43)c1n2-c1ccc(-c2nc(-c3ccccc3)nc(-c3ccccc3)n2)cc1 | Cc1ccccc1
1005 | https://doi.org/10.1039/D1TC04933J | toluene | 508 | C(C)(C)(C)C=1C=CC=2N(C3=CC=C(C=C3C2C1)C(C)(C)C)C1=C(C#N)C(=C(C(=C1N1C2=CC=C(C=C2C=2C=C(C=CC12)C(C)(C)C)C(C)(C)C)N1C2=CC=C(C=C2C=2C=C(C=CC12)C(C)(C)C)C(C)(C)C)N1C2=CC=C(C=C2C=2C=C(C=CC12)C(C)(C)C)C(C)(C)C)N1C2=CC=C(C=C2C=2C=C(C=CC12)C(C)(C)C)C(C)(C)C | 1 | C(C)(C)(C)C=1C=CC=2N(C3=CC=C(C=C3C2C1)C(C)(C)C)C1=C(C(=O)OC)C(=C(C(=C1N1C2=CC=C(C=C2C=2C=C(C=CC12)C(C)(C)C)C(C)(C)C)N1C2=CC=C(C=C2C=2C=C(C=CC12)C(C)(C)C)C(C)(C)C)N1C2=CC=C(C=C2C=2C=C(C=CC12)C(C)(C)C)C(C)(C)C)N1C2=CC=C(C=C2C=2C=C(C=CC12)C(C)(C)C)C(C)(C)C | Cc1ccccc1
1006 | https://doi.org/10.1039/D1TC04933J | toluene | 540 | C(C)(C)(C)C=1C=CC=2N(C3=CC=C(C=C3C2C1)C(C)(C)C)C1=C(C#N)C(=C(C(=C1N1C2=CC=C(C=C2C=2C=C(C=CC12)C(C)(C)C)C(C)(C)C)N1C2=CC=C(C=C2C=2C=C(C=CC12)C(C)(C)C)C(C)(C)C)N1C2=CC=C(C=C2C=2C=C(C=CC12)C(C)(C)C)C(C)(C)C)N1C2=CC=C(C=C2C=2C=C(C=CC12)C(C)(C)C)C(C)(C)C | 1 | CC(C)(c1cc2c(cc(C(C)(C)C)cc3)c3n(c4c(n(c5c6cc(C(C)(C)C)cc5)c7c6cc(C(C)(C)C)cc7)c(n(c8c9cc(C(C)(C)C)cc8)c%10c9cc(C(C)(C)C)cc%10)c(C(OC)=O)c(n(c%11c%12cc(C(C)(C)C)cc%11)c%13c%12cc(C(C)(C)C)cc%13)c4C(OC)=O)c2cc1)C | Cc1ccccc1
1007 | https://doi.org/10.1039/D1TC04933J | toluene | 598 | C(C)(C)(C)C=1C=CC=2N(C3=CC=C(C=C3C2C1)C(C)(C)C)C1=C(C#N)C(=C(C(=C1N1C2=CC=C(C=C2C=2C=C(C=CC12)C(C)(C)C)C(C)(C)C)N1C2=CC=C(C=C2C=2C=C(C=CC12)C(C)(C)C)C(C)(C)C)N1C2=CC=C(C=C2C=2C=C(C=CC12)C(C)(C)C)C(C)(C)C)N1C2=CC=C(C=C2C=2C=C(C=CC12)C(C)(C)C)C(C)(C)C | 1 | C(C)(C)(C)C=1C=CC=2N(C3=CC=C(C=C3C2C1)C(C)(C)C)C1=C(C(=O)OC)C(=C(C(=C1N1C2=CC=C(C=C2C=2C=C(C=CC12)C(C)(C)C)C(C)(C)C)C(=O)OC)N1C2=CC=C(C=C2C=2C=C(C=CC12)C(C)(C)C)C(C)(C)C)N1C2=CC=C(C=C2C=2C=C(C=CC12)C(C)(C)C)C(C)(C)C | Cc1ccccc1
640 | https://doi.org/10.1039/D1TC04933J | toluene | 497 | C(C)(C)(C)C=1C=CC=2N(C3=CC=C(C=C3C2C1)C(C)(C)C)C1=C(C#N)C(=C(C(=C1N1C2=CC=C(C=C2C=2C=C(C=CC12)C(C)(C)C)C(C)(C)C)N1C2=CC=C(C=C2C=2C=C(C=CC12)C(C)(C)C)C(C)(C)C)N1C2=CC=C(C=C2C=2C=C(C=CC12)C(C)(C)C)C(C)(C)C)N1C2=CC=C(C=C2C=2C=C(C=CC12)C(C)(C)C)C(C)(C)C | 1 | CC(C)(c1cc2c(cc(C(C)(C)C)cc3)c3n(c4c(n(c5c6cc(C(C)(C)C)cc5)c7c6cc(C(C)(C)C)cc7)c(C(OC)=O)c(n(c8c9cc(C(C)(C)C)cc8)c%10c9cc(C(C)(C)C)cc%10)c(n(c%11c%12cc(C(C)(C)C)cc%11)c%13c%12cc(C(C)(C)C)cc%13)c4)c2cc1)C | Cc1ccccc1
641 | https://doi.org/10.1039/D1TC04933J | toluene | 483 | C(C)(C)(C)C=1C=CC=2N(C3=CC=C(C=C3C2C1)C(C)(C)C)C1=C(C#N)C(=C(C(=C1N1C2=CC=C(C=C2C=2C=C(C=CC12)C(C)(C)C)C(C)(C)C)N1C2=CC=C(C=C2C=2C=C(C=CC12)C(C)(C)C)C(C)(C)C)N1C2=CC=C(C=C2C=2C=C(C=CC12)C(C)(C)C)C(C)(C)C)N1C2=CC=C(C=C2C=2C=C(C=CC12)C(C)(C)C)C(C)(C)C | 1 | CC(C)(C)c1ccc2c(c1)c1cc(C(C)(C)C)ccc1n2-c1c(C#N)c(-n2c3ccc(C(C)(C)C)cc3c3cc(C(C)(C)C)ccc32)c(-n2c3ccc(C(C)(C)C)cc3c3cc(C(C)(C)C)ccc32)c(-n2c3ccc(C(C)(C)C)cc3c3cc(C(C)(C)C)ccc32)c1-n1c2ccc(C(C)(C)C)cc2c2cc(C(C)(C)C)ccc21 | Cc1ccccc1
333 | https://doi.org/10.1039/C9TC02408E | toluene | 524 | C(C)(C)(C)C=1C=CC=2N(C3=CC=C(C=C3C2C1)C(C)(C)C)C1=C(C(=O)C2=CC=CC=C2)C(=C(C(=C1N1C2=CC=C(C=C2C=2C=C(C=CC12)C(C)(C)C)C(C)(C)C)N1C2=CC=C(C=C2C=2C=C(C=CC12)C(C)(C)C)C(C)(C)C)N1C2=CC=C(C=C2C=2C=C(C=CC12)C(C)(C)C)C(C)(C)C)N1C2=CC=C(C=C2C=2C=C(C=CC12)C(C)(C)C)C(C)(C)C | 0 | CC(C)(C)c1ccc2c(c1)c1cc(C(C)(C)C)ccc1n2-c1c(C(=O)c2ccccc2)c(-n2c3ccc(C(C)(C)C)cc3c3cc(C(C)(C)C)ccc32)c(-n2c3ccc(C(C)(C)C)cc3c3cc(C(C)(C)C)ccc32)c(-n2c3ccc(C(C)(C)C)cc3c3cc(C(C)(C)C)ccc32)c1-n1c2ccc(C(C)(C)C)cc2c2cc(C(C)(C)C)ccc21 | Cc1ccccc1
152 | https://doi.org/10.1016/j.dyepig.2020.108705 | CH2Cl2 | 547 | C(C)(C)(C)C=1C=CC=2N(C3=CC=C(C=C3C2C1)C(C)(C)C)C1=C(C(=C(C(=C1N1C2=CC=C(C=C2C=2C=C(C=CC12)C(C)(C)C)C(C)(C)C)C(F)(F)F)N1C2=CC=C(C=C2C=2C=C(C=CC12)C(C)(C)C)C(C)(C)C)N1C2=CC=C(C=C2C=2C=C(C=CC12)C(C)(C)C)C(C)(C)C)C(F)(F)F | 0 | CC(C)(C)c1ccc2c(c1)c1cc(C(C)(C)C)ccc1n2-c1c(-n2c3ccc(C(C)(C)C)cc3c3cc(C(C)(C)C)ccc32)c(C(F)(F)F)c(-n2c3ccc(C(C)(C)C)cc3c3cc(C(C)(C)C)ccc32)c(-n2c3ccc(C(C)(C)C)cc3c3cc(C(C)(C)C)ccc32)c1C(F)(F)F | ClCCl
316 | https://doi.org/10.1039/C8TC02179A | toluene | 583 | C(C)(C)(C)C=1C=CC=2N(C3=CC=C(C=C3C2C1)C(C)(C)C)C1=C(C(=C(C=2S(C3=CC=CC=C3S(C12)(=O)=O)(=O)=O)N1C2=CC=C(C=C2C=2C=C(C=CC12)C(C)(C)C)C(C)(C)C)N1C2=CC=C(C=C2C=2C=C(C=CC12)C(C)(C)C)C(C)(C)C)N1C2=CC=C(C=C2C=2C=C(C=CC12)C(C)(C)C)C(C)(C)C | 0 | CC(C)(C)c1ccc2c(c1)c1cc(C(C)(C)C)ccc1n2-c1c(-n2c3ccc(C(C)(C)C)cc3c3cc(C(C)(C)C)ccc32)c(-n2c3ccc(C(C)(C)C)cc3c3cc(C(C)(C)C)ccc32)c2c(c1-n1c3ccc(C(C)(C)C)cc3c3cc(C(C)(C)C)ccc31)S(=O)(=O)c1ccccc1S2(=O)=O | Cc1ccccc1
576 | https://doi.org/10.1039/C7TC00457E | toluene | 465 | C(C)(C)(C)C=1C=CC=2N(C3=CC=C(C=C3C2C1)C(C)(C)C)C=1C=C(C=C(C1)N1C2=CC=C(C=C2C=2C=C(C=CC12)C(C)(C)C)C(C)(C)C)C(=O)C1=CC=CC=C1 | 1 | CC(C)(C)c1ccc2c(c1)c1cc(C(C)(C)C)ccc1n2-c1cc(C(=O)c2ccccc2)cc(-n2c3ccc(C(C)(C)C)cc3c3cc(C(C)(C)C)ccc32)c1 | Cc1ccccc1
574 | https://doi.org/10.1039/C7TC00457E | toluene | 494 | C(C)(C)(C)C=1C=CC=2N(C3=CC=C(C=C3C2C1)C(C)(C)C)C=1C=C(C=C(C1)N1C2=CC=C(C=C2C=2C=C(C=CC12)C(C)(C)C)C(C)(C)C)C(=O)C1=NC=CC=C1 | 1 | CC(C)(C)c1ccc2c(c1)c1cc(C(C)(C)C)ccc1n2-c1cc(C(=O)c2ccccn2)cc(-n2c3ccc(C(C)(C)C)cc3c3cc(C(C)(C)C)ccc32)c1 | Cc1ccccc1
572 | https://doi.org/10.1039/C7TC00457E | toluene | 480 | C(C)(C)(C)C=1C=CC=2N(C3=CC=C(C=C3C2C1)C(C)(C)C)C=1C=C(C=C(C1)N1C2=CC=C(C=C2C=2C=C(C=CC12)C(C)(C)C)C(C)(C)C)C(=O)C=1C=NC=CC1 | 1 | CC(C)(C)c1ccc2c(c1)c1cc(C(C)(C)C)ccc1n2-c1cc(C(=O)c2cccnc2)cc(-n2c3ccc(C(C)(C)C)cc3c3cc(C(C)(C)C)ccc32)c1 | Cc1ccccc1
570 | https://doi.org/10.1039/C7TC00457E | toluene | 495 | C(C)(C)(C)C=1C=CC=2N(C3=CC=C(C=C3C2C1)C(C)(C)C)C=1C=C(C=C(C1)N1C2=CC=C(C=C2C=2C=C(C=CC12)C(C)(C)C)C(C)(C)C)C(=O)C1=CC=NC=C1 | 1 | CC(C)(C)c1ccc2c(c1)c1cc(C(C)(C)C)ccc1n2-c1cc(C(=O)c2ccncc2)cc(-n2c3ccc(C(C)(C)C)cc3c3cc(C(C)(C)C)ccc32)c1 | Cc1ccccc1
444 | https://doi.org/10.1039/C7TC03133E | THF | 482 | C1(=CC=CC=C1)C1=NC(=NC(=N1)C1=CC=CC=C1)C1=C(C=C(C=C1)C1=CC(=C(C=C1)C1=NC(=NC(=N1)C1=CC=CC=C1)C1=CC=CC=C1)N1C2=CC=C(C=C2C=2C=C(C=CC12)C(C)(C)C)C(C)(C)C)N1C2=CC=C(C=C2C=2C=C(C=CC12)C(C)(C)C)C(C)(C)C | 0 | CC(C)(C)c1ccc2c(c1)c1cc(C(C)(C)C)ccc1n2-c1cc(-c2ccc(-c3nc(-c4ccccc4)nc(-c4ccccc4)n3)c(-n3c4ccc(C(C)(C)C)cc4c4cc(C(C)(C)C)ccc43)c2)ccc1-c1nc(-c2ccccc2)nc(-c2ccccc2)n1 | C1CCOC1
232 | https://doi.org/10.1016/j.orgel.2023.106795 | toluene | 435 | C1(=CC=CC=C1)C1=NC(=NC(=N1)C1=CC=CC=C1)C1=CC=C(C=C1)C1=CC(=CC(=C1)N1C2=CC=C(C=C2C=2C=C(C=CC12)C(C)(C)C)C(C)(C)C)N1C2=CC=C(C=C2C=2C=C(C=CC12)C(C)(C)C)C(C)(C)C | 1 | CC(C)(C)c1ccc2c(c1)c1cc(C(C)(C)C)ccc1n2-c1cc(-c2ccc(-c3nc(-c4ccccc4)nc(-c4ccccc4)n3)cc2)cc(-n2c3ccc(C(C)(C)C)cc3c3cc(C(C)(C)C)ccc32)c1 | Cc1ccccc1
433 | https://doi.org/10.1039/D0TC04959J | toluene | 456 | C(C)(C)(C)C=1C=CC=2N(C3=CC=C(C=C3C2C1)C(C)(C)C)C1=C(C#N)C(=C(C=C1N1C2=CC=C(C=C2C=2C=C(C=CC12)C(C)(C)C)C(C)(C)C)N1C2=CC=C(C=C2C=2C=C(C=CC12)C(C)(C)C)C(C)(C)C)N1C2=CC=C(C=C2C=2C=C(C=CC12)C(C)(C)C)C(C)(C)C | 1 | CC(C)(C)c1ccc2c(c1)c1cc(C(C)(C)C)ccc1n2-c1cc(-n2c3ccc(C(C)(C)C)cc3c3cc(C(C)(C)C)ccc32)c(-n2c3ccc(C(C)(C)C)cc3c3cc(C(C)(C)C)ccc32)c(C#N)c1-n1c2ccc(C(C)(C)C)cc2c2cc(C(C)(C)C)ccc21 | Cc1ccccc1
879 | https://doi.org/10.1039/D1TC05027C | toluene | 453 | C(C)(C)(C)C=1C=CC=2N(C3=CC=C(C=C3C2C1)C(C)(C)C)C1=CC=C(C=C1)C(=O)C=1C=NC(=CC1)N1C2=CC=C(C=C2C=2C=C(C=CC12)C(C)(C)C)C(C)(C)C | 1 | CC(C)(C)c1ccc2c(c1)c1cc(C(C)(C)C)ccc1n2-c1ccc(C(=O)c2ccc(-n3c4ccc(C(C)(C)C)cc4c4cc(C(C)(C)C)ccc43)nc2)cc1 | Cc1ccccc1
841 | https://doi.org/10.1039/D3SC06989C | toluene | 488 | CC(C)(C)C1=CC2=C([N@@]([C@@]3=CC=C(C4=CC(C(C=CC=C5)=C5O[B-]6(F)OC7=C8C=CC=C7)=[N+]6C8=C4)C=C3F)C9=C2C=C(C(C)(C)C)C=C9)C=C1 | 1 | CC(C)(C)c1ccc2c(c1)c1cc(C(C)(C)C)ccc1n2-c1ccc(-c2cc3[n+]4c(c2)-c2ccccc2O[B-]4(F)Oc2ccccc2-3)cc1F | Cc1ccccc1
275 | https://doi.org/10.1016/j.dyepig.2021.109712 | CHCl3 | 418 | CC(C)(C1=CC2=C(N(C3=CC=C(C4=CC(C5=CC=C(N6C7=CC=C(C(C)(C)C)C=C7C8=C6C=CC(C(C)(C)C)=C8)C=C5)=CC(N9C(C%10=CC=C(C%11=CC=C(N%12C%13=CC=C(C(C)(C)C)C=C%13C%14=C%12C=CC(C(C)(C)C)=C%14)C=C%11)C=C%10)=NC%15=C9C(C=CC=C%16)=C%16C%17=C%15C=CC=C%17)=C4)C=C3)C%18=CC=C(C(C)(C)C)C=C%182)C=C1)C | 1 | CC(C)(C)c1ccc2c(c1)c1cc(C(C)(C)C)ccc1n2-c1ccc(-c2ccc(-c3nc4c5ccccc5c5ccccc5c4n3-c3cc(-c4ccc(-n5c6ccc(C(C)(C)C)cc6c6cc(C(C)(C)C)ccc65)cc4)cc(-c4ccc(-n5c6ccc(C(C)(C)C)cc6c6cc(C(C)(C)C)ccc65)cc4)c3)cc2)cc1 | ClC(Cl)Cl
171 | https://doi.org/10.1016/j.molstruc.2023.137236 | toluene | 540 | C(C)(C)(C)C=1C=CC=2N(C3=CC=C(C=C3C2C1)C(C)(C)C)C1=CC=C(C=C1)C1=CC2=C(C3=NC4=CC5=C(C=C4N=C3C3=C2C=CC=C3)N=C(C(=N5)C5=CC=CC=C5)C5=CC=CC=C5)C=C1 | 1 | CC(C)(C)c1ccc2c(c1)c1cc(C(C)(C)C)ccc1n2-c1ccc(-c2ccc3c(c2)c2ccccc2c2nc4cc5nc(-c6ccccc6)c(-c6ccccc6)nc5cc4nc32)cc1 | Cc1ccccc1
50 | https://doi.org/10.1016/j.dyepig.2024.112233 | toluene | 440 | C(C)(C)(C)C=1C=CC=2N(C3=CC=C(C=C3C2C1)C(C)(C)C)C1=CC=C(C=C1)C1=NC(=NC(=N1)C1=CC=CC=C1)C1=CC=CC=C1 | 1 | CC(C)(C)c1ccc2c(c1)c1cc(C(C)(C)C)ccc1n2-c1ccc(-c2nc(-c3ccccc3)nc(-c3ccccc3)n2)cc1 | Cc1ccccc1
601 | https://doi.org/10.1039/D0NJ00905A | toluene | 439 | C(C)(C)(C)C=1C=CC=2N(C3=CC=C(C=C3C2C1)C(C)(C)C)C1=CC=C(C=C1)C1=NC(=NC(=N1)C1=CC=CC=C1)C1=CC=CC=C1 | 1 | CC(C)(C)c1ccc2c(c1)c1cc(C(C)(C)C)ccc1n2-c1ccc(-c2nc(-c3ccccc3)nc(-c3ccccc3)n2)cc1 | Cc1ccccc1
811 | https://doi.org/10.1002/chem.202000926 | toluene | 476 | CC(C)(C)C(C=C1C2=C3C=CC(C(C)(C)C)=C2)=CC=C1N3C4=C(C(F)(F)F)C=C(C5=NC(C6=CC=CC=C6)=NC(C7=CC=CC=C7)=N5)C=C4 | 1 | CC(C)(C)c1ccc2c(c1)c1cc(C(C)(C)C)ccc1n2-c1ccc(-c2nc(-c3ccccc3)nc(-c3ccccc3)n2)cc1C(F)(F)F | Cc1ccccc1
423 | https://doi.org/10.1039/D4TC00801D | toluene | 464 | C(C)(C)(C)C=1C=CC=2N(C3=CC=C(C=C3C2C1)C(C)(C)C)C1=CC=C(C=C1)C1=NC=2C(=C3C=CC=NC3=C3N=CC=CC23)N=C1C1=CC=C(C=C1)N1C2=CC=C(C=C2C=2C=C(C=CC12)C(C)(C)C)C(C)(C)C | 1 | CC(C)(C)c1ccc2c(c1)c1cc(C(C)(C)C)ccc1n2-c1ccc(-c2nc3c4cccnc4c4ncccc4c3nc2-c2ccc(-n3c4ccc(C(C)(C)C)cc4c4cc(C(C)(C)C)ccc43)cc2)cc1 | Cc1ccccc1
294 | https://doi.org/10.1016/j.molstruc.2024.141023 | toluene | 555 | C(C)(C)(C)C=1C=CC=2N(C3=CC=C(C=C3C2C1)C(C)(C)C)C1=CC=C(C=C1)C1=NC2=CC(=C(C=C2N=C1C1=CC=C(C=C1)N1C2=CC=C(C=C2C=2C=C(C=CC12)C(C)(C)C)C(C)(C)C)C#N)C#N | 0 | CC(C)(C)c1ccc2c(c1)c1cc(C(C)(C)C)ccc1n2-c1ccc(-c2nc3cc(C#N)c(C#N)cc3nc2-c2ccc(-n3c4ccc(C(C)(C)C)cc4c4cc(C(C)(C)C)ccc43)cc2)cc1 | Cc1ccccc1
431 | https://doi.org/10.1039/D2TC00212D | toluene | 504 | C1(CCCCC1)C1=NC(=NC(=N1)C1=CC=CC=C1)C1=CC=C(C=C1)N1C=2C=CC=CC2C2(C3=CC=CC=C3C=3C=C4C(=CC23)C2(C3=CC=CC=C3N(C=3C=CC=CC23)C2=CC=C(C=C2)N2C3=CC=C(C=C3C=3C=C(C=CC23)C(C)(C)C)C(C)(C)C)C2=CC=CC=C24)C2=CC=CC=C12 | 0 | CC(C)(C)c1ccc2c(c1)c1cc(C(C)(C)C)ccc1n2-c1ccc(N2c3ccccc3C3(c4ccccc4-c4cc5c(cc43)C3(c4ccccc4-5)c4ccccc4N(c4ccc(-c5nc(-c6ccccc6)nc(C6CCCCC6)n5)cc4)c4ccccc43)c3ccccc32)cc1 | Cc1ccccc1
429 | https://doi.org/10.1039/D2TC00212D | toluene | 514 | C(C)(C)(C)C=1C=CC=2N(C3=CC=C(C=C3C2C1)C(C)(C)C)C1=CC=C(C=C1)N1C=2C=CC=CC2C2(C3=CC=CC=C3C=3C=C4C(=CC23)C2(C3=CC=CC=C3N(C=3C=CC=CC23)C2=CC=C(C=C2)C2=NC(=NC(=N2)C2=CC=CC=C2)C2=CC=CC=C2)C2=CC=CC=C24)C2=CC=CC=C12 | 0 | CC(C)(C)c1ccc2c(c1)c1cc(C(C)(C)C)ccc1n2-c1ccc(N2c3ccccc3C3(c4ccccc4-c4cc5c(cc43)C3(c4ccccc4-5)c4ccccc4N(c4ccc(-c5nc(-c6ccccc6)nc(-c6ccccc6)n5)cc4)c4ccccc43)c3ccccc32)cc1 | Cc1ccccc1
299 | https://doi.org/10.1039/C9TC01498E | PhMe | 467 | S(=O)(=O)(C1=CC=C(C=N1)N1C2=CC=C(C=C2C=2C=C(C=CC12)C(C)(C)C)C(C)(C)C)C1=CC=C(C=N1)N1C2=CC=C(C=C2C=2C=C(C=CC12)C(C)(C)C)C(C)(C)C | 0 | CC(C)(C)c1ccc2c(c1)c1cc(C(C)(C)C)ccc1n2-c1ccc(S(=O)(=O)c2ccc(-n3c4ccc(C(C)(C)C)cc4c4cc(C(C)(C)C)ccc43)cn2)nc1 | Cc1ccccc1
300 | https://doi.org/10.1039/C9TC01498E | DCM | 478 | S(=O)(=O)(C1=CC=C(C=N1)N1C2=CC=C(C=C2C=2C=C(C=CC12)C(C)(C)C)C(C)(C)C)C1=CC=C(C=N1)N1C2=CC=C(C=C2C=2C=C(C=CC12)C(C)(C)C)C(C)(C)C | 0 | CC(C)(C)c1ccc2c(c1)c1cc(C(C)(C)C)ccc1n2-c1ccc(S(=O)(=O)c2ccc(-n3c4ccc(C(C)(C)C)cc4c4cc(C(C)(C)C)ccc43)cn2)nc1 | ClCCl
413 | https://doi.org/10.1039/D1TC04918F | toluene | 505 | C(C)(C)(C)C=1C=CC=2N(C3=CC=C(C=C3C2C1)C(C)(C)C)C1=CC2=C(C3=NC4=CC=CC(=C4N=C3C3=C2C=C(C=C3)N3C2=CC=C(C=C2C=2C=C(C=CC32)C(C)(C)C)C(C)(C)C)F)C=C1 | 1 | CC(C)(C)c1ccc2c(c1)c1cc(C(C)(C)C)ccc1n2-c1ccc2c(c1)c1cc(-n3c4ccc(C(C)(C)C)cc4c4cc(C(C)(C)C)ccc43)ccc1c1nc3c(F)cccc3nc21 | Cc1ccccc1
414 | https://doi.org/10.1039/D1TC04918F | toluene | 589 | C(C)(C)(C)C=1C=CC=2N(C3=CC=C(C=C3C2C1)C(C)(C)C)C1=CC2=C(C3=NC4=CC=CC(=C4N=C3C3=C2C=C(C=C3)N3C2=CC=C(C=C2C=2C=C(C=CC32)C(C)(C)C)C(C)(C)C)F)C=C1 | 1 | Fc1cccc2nc(c(ccc(N(c3ccccc3C4(C)C)c5c4cccc5)c6)c6c7c8ccc(N(c9ccccc9C%10(C)C)c%11c%10cccc%11)c7)c8nc12 | Cc1ccccc1
415 | https://doi.org/10.1039/D1TC04918F | toluene | 674 | C(C)(C)(C)C=1C=CC=2N(C3=CC=C(C=C3C2C1)C(C)(C)C)C1=CC2=C(C3=NC4=CC=CC(=C4N=C3C3=C2C=C(C=C3)N3C2=CC=C(C=C2C=2C=C(C=CC32)C(C)(C)C)C(C)(C)C)F)C=C1 | 1 | Fc1cccc2nc(c(ccc(N(c3ccccc3O4)c5c4cccc5)c6)c6c7c8ccc(N(c9ccccc9O%10)c%11c%10cccc%11)c7)c8nc12 | Cc1ccccc1
164 | https://doi.org/10.1016/j.orgel.2018.11.018 | CH2Cl2 | 470 | C1(=CC=CC=C1)P(C1=CC=C(C=C1)C1=NC(=NC(=N1)C1=CC=CC=C1)C1=CC=C(C=C1)N1C2=CC=C(C=C2C=2C=C(C=CC12)N1C2=CC=C(C=C2C=2C=C(C=CC12)C(C)(C)C)C(C)(C)C)N1C2=CC=C(C=C2C=2C=C(C=CC12)C(C)(C)C)C(C)(C)C)(C1=CC=CC=C1)=O | 1 | CC(C)(C)c1ccc2c(c1)c1cc(C(C)(C)C)ccc1n2-c1ccc2c(c1)c1cc(-n3c4ccc(C(C)(C)C)cc4c4cc(C(C)(C)C)ccc43)ccc1n2-c1ccc(-c2nc(-c3ccccc3)nc(-c3ccc(P(=O)(c4ccccc4)c4ccccc4)cc3)n2)cc1 | ClCCl
165 | https://doi.org/10.1016/j.orgel.2018.11.018 | CH2Cl2 | 480 | C1(=CC=CC=C1)P(C1=CC=C(C=C1)C1=NC(=NC(=N1)C1=CC=CC=C1)C1=CC=C(C=C1)N1C2=CC=C(C=C2C=2C=C(C=CC12)N1C2=CC=C(C=C2C=2C=C(C=CC12)C(C)(C)C)C(C)(C)C)N1C2=CC=C(C=C2C=2C=C(C=CC12)C(C)(C)C)C(C)(C)C)(C1=CC=CC=C1)=O | 1 | CC(C)(c1cc2c(cc(C(C)(C)C)cc3)c3n(c4cc5c(cc(n(c6c7cc(C(C)(C)C)cc6)c8c7cc(C(C)(C)C)cc8)cc9)c9n(c%10ccc(c%11nc(c%12ccc(P(c%13ccccc%13)(c%14ccccc%14)=O)cc%12)nc(c%15ccc(n%16c(ccc(n%17c(ccc(C(C)(C)C)c%18)c%18c%19c%17ccc(C(C)(C)C)c%19)c%20)c%20c%21c%16ccc(n(c%22c%23cc(C(C)(C)C)cc%22)c%24c%23cc(C(C)(C)C)cc%24)c%21)cc%15)n%11)cc%10)c5cc4)c2cc1)C | ClCCl
293 | https://doi.org/10.1016/j.molstruc.2024.141023 | toluene | 617 | C(C)(C)(C)C=1C=CC=2N(C3=CC=C(C=C3C2C1)C(C)(C)C)C=1C=CC=2N(C3=CC=C(C=C3C2C1)N1C2=CC=C(C=C2C=2C=C(C=CC12)C(C)(C)C)C(C)(C)C)C1=CC=C(C=C1)C1=NC2=CC(=C(C=C2N=C1C1=CC=C(C=C1)N1C2=CC=C(C=C2C=2C=C(C=CC12)N1C2=CC=C(C=C2C=2C=C(C=CC12)C(C)(C)C)C(C)(C)C)N1C2=CC=C(C=C2C=2C=C(C=CC12)C(C)(C)C)C(C)(C)C)C#N)C#N | 0 | CC(C)(C)c1ccc2c(c1)c1cc(C(C)(C)C)ccc1n2-c1ccc2c(c1)c1cc(-n3c4ccc(C(C)(C)C)cc4c4cc(C(C)(C)C)ccc43)ccc1n2-c1ccc(-c2nc3cc(C#N)c(C#N)cc3nc2-c2ccc(-n3c4ccc(-n5c6ccc(C(C)(C)C)cc6c6cc(C(C)(C)C)ccc65)cc4c4cc(-n5c6ccc(C(C)(C)C)cc6c6cc(C(C)(C)C)ccc65)ccc43)cc2)cc1 | Cc1ccccc1
226 | https://doi.org/10.1016/j.orgel.2017.06.029 | Dichloromethane | 405 | C1(=CC=CC=C1)P(C1=CC=C(C=C1)N1C2=CC=C(C=C2C=2C=C(C=CC12)N1C2=CC=C(C=C2C=2C=C(C=CC12)C(C)(C)C)C(C)(C)C)N1C2=CC=C(C=C2C=2C=C(C=CC12)C(C)(C)C)C(C)(C)C)(C1=CC=C(C=C1)N1C2=CC=C(C=C2C=2C=C(C=CC12)N1C2=CC=C(C=C2C=2C=C(C=CC12)C(C)(C)C)C(C)(C)C)N1C2=CC=C(C=C2C=2C=C(C=CC12)C(C)(C)C)C(C)(C)C)=O | 1 | CC(C)(C)c1ccc2c(c1)c1cc(C(C)(C)C)ccc1n2-c1ccc2c(c1)c1cc(-n3c4ccc(C(C)(C)C)cc4c4cc(C(C)(C)C)ccc43)ccc1n2-c1ccc(P(=O)(c2ccccc2)c2ccc(-n3c4ccc(-n5c6ccc(C(C)(C)C)cc6c6cc(C(C)(C)C)ccc65)cc4c4cc(-n5c6ccc(C(C)(C)C)cc6c6cc(C(C)(C)C)ccc65)ccc43)cc2)cc1 | ClCCl
830 | https://doi.org/10.1039/C6RA03281H | CH2Cl2 | 595 | C(C)(C)(C)C=1C=CC=2N(C3=CC=C(C=C3C2C1)C(C)(C)C)C=1C=CC=2N(C3=CC=C(C=C3C2C1)N1C2=CC=C(C=C2C=2C=C(C=CC12)C(C)(C)C)C(C)(C)C)C1=CC=2S(C3=CC=CC=C3S(C2C=C1)(=O)=O)(=O)=O | 1 | CC(C)(C)c1ccc2c(c1)c1cc(C(C)(C)C)ccc1n2-c1ccc2c(c1)c1cc(-n3c4ccc(C(C)(C)C)cc4c4cc(C(C)(C)C)ccc43)ccc1n2-c1ccc2c(c1)S(=O)(=O)c1ccccc1S2(=O)=O | ClCCl
828 | https://doi.org/10.1039/C6RA03281H | ch2cl2 | 553 | O=S1(C2=C(S(C3=C1C=CC(N4C5=C(C=C(C(C)(C)C)C=C5)C6=C4C=CC(C(C)(C)C)=C6)=C3)(=O)=O)C=CC=C2)=O | 1 | CC(C)(C)c1ccc2c(c1)c1cc(C(C)(C)C)ccc1n2-c1ccc2c(c1)S(=O)(=O)c1ccccc1S2(=O)=O | ClCCl
713 | https://doi.org/10.1002/ange.201600113 | cyclohexane | 457 | CC(C1=CC2=C(N(C3=CC4=CC=C5C(N=C(C(C=CC(N6C7=C(C8=C6C=CC(C(C)(C)C)=C8)C=C(C(C)(C)C)C=C7)=C9)=C9C=C%10)C%10=N5)=C4C=C3)C%11=C2C=C(C(C)(C)C)C=C%11)C=C1)(C)C | 1 | CC(C)(C)c1ccc2c(c1)c1cc(C(C)(C)C)ccc1n2-c1ccc2c(ccc3nc4ccc5cc(-n6c7ccc(C(C)(C)C)cc7c7cc(C(C)(C)C)ccc76)ccc5c4nc32)c1 | C1CCCCC1
233 | https://doi.org/10.1016/j.orgel.2023.106795 | toluene | 439 | C1(=CC=CC=C1)C1=NC(=NC(=N1)C1=CC=CC=C1)C1=CC=C(C=C1)C1=C(C=CC=C1N1C2=CC=C(C=C2C=2C=C(C=CC12)C(C)(C)C)C(C)(C)C)N1C2=CC=C(C=C2C=2C=C(C=CC12)C(C)(C)C)C(C)(C)C | 1 | CC(C)(C)c1ccc2c(c1)c1cc(C(C)(C)C)ccc1n2-c1cccc(-n2c3ccc(C(C)(C)C)cc3c3cc(C(C)(C)C)ccc32)c1-c1ccc(-c2nc(-c3ccccc3)nc(-c3ccccc3)n2)cc1 | Cc1ccccc1
430 | https://doi.org/10.1039/D2TC00212D | toluene | 514 | C(C)(C)(C)C=1C=CC=2N(C3=CC=C(C=C3C2C1)C(C)(C)C)C=1C=C(C=CC1)N1C=2C=CC=CC2C2(C3=CC=CC=C3C=3C=C4C(=CC23)C2(C3=CC=CC=C3N(C=3C=CC=CC23)C2=CC=C(C=C2)C2=NC(=NC(=N2)C2=CC=CC=C2)C2=CC=CC=C2)C2=CC=CC=C24)C2=CC=CC=C12 | 0 | CC(C)(C)c1ccc2c(c1)c1cc(C(C)(C)C)ccc1n2-c1cccc(N2c3ccccc3C3(c4ccccc4-c4cc5c(cc43)C3(c4ccccc4-5)c4ccccc4N(c4ccc(-c5nc(-c6ccccc6)nc(-c6ccccc6)n5)cc4)c4ccccc43)c3ccccc32)c1 | Cc1ccccc1
67 | https://doi.org/10.1016/j.dyepig.2018.09.072 | toluene | 477 | C(C)(C)(C)C=1C=CC=2N(C3=CC=C(C=C3C2C1)C(C)(C)C)C1=C(C=CC=C1)C1=NC(=NC(=N1)C1=CC=CC=C1)C1=CC=C(C=C1)C1=NC(=NC(=N1)C1=C(C=CC=C1)N1C2=CC=C(C=C2C=2C=C(C=CC12)C(C)(C)C)C(C)(C)C)C1=CC=CC=C1 | 1 | CC(C)(C)c1ccc2c(c1)c1cc(C(C)(C)C)ccc1n2-c1ccccc1-c1nc(-c2ccccc2)nc(-c2ccc(-c3nc(-c4ccccc4)nc(-c4ccccc4-n4c5ccc(C(C)(C)C)cc5c5cc(C(C)(C)C)ccc54)n3)cc2)n1 | Cc1ccccc1
286 | https://doi.org/10.1016/j.synthmet.2024.117551 | toluene | 481 | C(C)(C)(C)C=1C=CC=2N(C3=CC=C(C=C3C2C1)C(C)(C)C)C1=C(C=CC=C1)C1=NC(=NC(=N1)C1=C(C=CC=C1)N1C2=CC=C(C=C2C=2C=C(C=CC12)C(C)(C)C)C(C)(C)C)C1=C(C=CC=C1)N1C2=CC=C(C=C2C=2C=C(C=CC12)C(C)(C)C)C(C)(C)C | 1 | CC(C)(C)c1ccc2c(c1)c1cc(C(C)(C)C)ccc1n2-c1ccccc1-c1nc(-c2ccccc2-n2c3ccc(C(C)(C)C)cc3c3cc(C(C)(C)C)ccc32)nc(-c2ccccc2-n2c3ccc(C(C)(C)C)cc3c3cc(C(C)(C)C)ccc32)n1 | Cc1ccccc1
272 | https://doi.org/10.1016/j.dyepig.2021.109395 | CH2Cl2 | 536 | C(C)(C)(C)C=1C=CC=2N(C3=CC=C(C=C3C2C1)C(C)(C)C)C=1C(=C(C#N)C(=C(N1)N1C2=CC=C(C=C2C=2C=C(C=CC12)C(C)(C)C)C(C)(C)C)N1C2=CC=C(C=C2C=2C=C(C=CC12)C(C)(C)C)C(C)(C)C)N1C2=CC=C(C=C2C=2C=C(C=CC12)C(C)(C)C)C(C)(C)C | 1 | CC(C)(C)c1ccc2c(c1)c1cc(C(C)(C)C)ccc1n2-c1nc(-n2c3ccc(C(C)(C)C)cc3c3cc(C(C)(C)C)ccc32)c(-n2c3ccc(C(C)(C)C)cc3c3cc(C(C)(C)C)ccc32)c(C#N)c1-n1c2ccc(C(C)(C)C)cc2c2cc(C(C)(C)C)ccc21 | ClCCl
273 | https://doi.org/10.1016/j.dyepig.2021.109395 | CH2Cl2 | 561 | C(C)(C)(C)C=1C=CC=2N(C3=CC=C(C=C3C2C1)C(C)(C)C)C=1C(=C(C#N)C(=C(N1)N1C2=CC=C(C=C2C=2C=C(C=CC12)C(C)(C)C)C(C)(C)C)N1C2=CC=C(C=C2C=2C=C(C=CC12)C(C)(C)C)C(C)(C)C)N1C2=CC=C(C=C2C=2C=C(C=CC12)C(C)(C)C)C(C)(C)C | 1 | CC(C)(c1cc2c(cc(C(C)(C)C)cc3)c3n(c4c(n(c5c6cc(C(C)(C)C)cc5)c7c6cc(C(C)(C)C)cc7)cc(n(c8c9cc(C(C)(C)C)cc8)c%10c9cc(C(C)(C)C)cc%10)c(n(c%11c%12cc(C(C)(C)C)cc%11)c%13c%12cc(C(C)(C)C)cc%13)c4C#N)c2cc1)C | ClCCl
773 | https://doi.org/10.1002/chem.201805323 | toluene | 518 | C(C)(C)(C)C=1C=CC=2N(C3=CC=C(C=C3C2C1)C(C)(C)C)C1=NC(=C(C(=C1C#N)C1=CC=C(C=C1)F)C#N)O | 0 | CC(C)(C)c1ccc2c(c1)c1cc(C(C)(C)C)ccc1n2-c1nc(O)c(C#N)c(-c2ccc(F)cc2)c1C#N | Cc1ccccc1
4 | https://doi.org/10.1016/j.jphotochem.2024.116046 | toluene | 440 | C(C)(C)(C)C=1C=CC=2N(C3=CC=C(C=C3C2C1)C(C)(C)C)CCCCCCCCC1(C2=CC=CC=C2C=2C=CC(=CC12)C1=C2C=CC=CC2=C(C2=CC=CC=C12)C1=CC=C(C#N)C=C1)CCCCCCCCN1C2=CC=C(C=C2C=2C=C(C=CC12)C(C)(C)C)C(C)(C)C | 0 | CC(C)(C)c1ccc2c(c1)c1cc(C(C)(C)C)ccc1n2CCCCCCCCC1(CCCCCCCCn2c3ccc(C(C)(C)C)cc3c3cc(C(C)(C)C)ccc32)c2ccccc2-c2ccc(-c3c4ccccc4c(-c4ccc(C#N)cc4)c4ccccc34)cc21 | Cc1ccccc1
5 | https://doi.org/10.1016/j.jphotochem.2024.116046 | toluene | 424 | C(C)(C)(C)C=1C=CC=2N(C3=CC=C(C=C3C2C1)C(C)(C)C)CCCCCCCCC1(C2=CC=CC=C2C=2C=CC(=CC12)C1=CC2=C3C=CC=CC3=C(C=C2C=2C=CC=CC12)C1=CC=C(C#N)C=C1)CCCCCCCCN1C2=CC=C(C=C2C=2C=C(C=CC12)C(C)(C)C)C(C)(C)C | 0 | CC(C)(C)c1ccc2c(c1)c1cc(C(C)(C)C)ccc1n2CCCCCCCCC1(CCCCCCCCn2c3ccc(C(C)(C)C)cc3c3cc(C(C)(C)C)ccc32)c2ccccc2-c2ccc(-c3cc4c5ccccc5c(-c5ccc(C#N)cc5)cc4c4ccccc34)cc21 | Cc1ccccc1
502 | https://doi.org/10.1039/D1QM00880C | THF | 438 | C(C)(C)(C)C1=CC2=C(C3=CC=C(C=C3C(=C2C=C1)C1=CC(=CC(=C1)N1C2=CC=CC=C2C=2C=CC=CC12)N1C2=CC=CC=C2C=2C=CC=CC12)C(C)(C)C)C1=CC=C(C#N)C=C1 | 0 | CC(C)(C)c1ccc2c(-c3cc(-n4c5ccccc5c5ccccc54)cc(-n4c5ccccc5c5ccccc54)c3)c3cc(C(C)(C)C)ccc3c(-c3ccc(C#N)cc3)c2c1 | C1CCOC1
501 | https://doi.org/10.1039/D1QM00880C | THF | 437 | C1=CC=CC=2C3=CC=CC=C3N(C12)C=1C=C(C=CC1)C1=C2C=CC(=CC2=C(C2=CC=C(C=C12)C(C)(C)C)C1=CC=C(C#N)C=C1)C(C)(C)C | 0 | CC(C)(C)c1ccc2c(-c3cccc(-n4c5ccccc5c5ccccc54)c3)c3cc(C(C)(C)C)ccc3c(-c3ccc(C#N)cc3)c2c1 | C1CCOC1
62 | https://doi.org/10.1016/j.dyepig.2022.110430 | toluene | 590 | C1(=CC=CC=C1)N(C=1C=CC=2N(C3=CC=C(C=C3C2C1)N(C1=CC=CC=C1)C1=CC=CC=C1)C1=C(C#N)C=C(C=C1)C1=NC(=NC(=N1)C(C)(C)C)C(C)(C)C)C1=CC=CC=C1 | 0 | CC(C)(C)c1nc(-c2ccc(-n3c4ccc(N(c5ccccc5)c5ccccc5)cc4c4cc(N(c5ccccc5)c5ccccc5)ccc43)c(C#N)c2)nc(C(C)(C)C)n1 | Cc1ccccc1
61 | https://doi.org/10.1016/j.dyepig.2022.110430 | toluene | 516 | C(C)(C)(C)C1=NC(=NC(=N1)C(C)(C)C)C1=CC=C(C=C1)N1C2=CC=C(C=C2C=2C=C(C=CC12)N(C1=CC=CC=C1)C1=CC=CC=C1)N(C1=CC=CC=C1)C1=CC=CC=C1 | 0 | CC(C)(C)c1nc(-c2ccc(-n3c4ccc(N(c5ccccc5)c5ccccc5)cc4c4cc(N(c5ccccc5)c5ccccc5)ccc43)cc2)nc(C(C)(C)C)n1 | Cc1ccccc1
63 | https://doi.org/10.1016/j.dyepig.2022.110430 | toluene | 550 | C(C)(C)(C)C1=NC(=NC(=N1)C(C)(C)C)C=1C=CC(=NC1)N1C2=CC=C(C=C2C=2C=C(C=CC12)N(C1=CC=CC=C1)C1=CC=CC=C1)N(C1=CC=CC=C1)C1=CC=CC=C1 | 0 | CC(C)(C)c1nc(-c2ccc(-n3c4ccc(N(c5ccccc5)c5ccccc5)cc4c4cc(N(c5ccccc5)c5ccccc5)ccc43)nc2)nc(C(C)(C)C)n1 | Cc1ccccc1
279 | https://doi.org/10.1016/j.cej.2021.133078 | toluene | 474 | CC(C)(C=1C=CC=2OC=3C=CC=C4OC=5C=C(C=CC5B(C34)C2C1)N1C=2C=CC=CC2C(C2=CC=CC=C12)(C)C)C=1C=CC=2OC=3C=CC=C4OC=5C=C(C=CC5B(C34)C2C1)N1C=2C=CC=CC2C(C2=CC=CC=C12)(C)C | 1 | CC(C)(c1ccc2c(c1)B1c3ccc(N4c5ccccc5C(C)(C)c5ccccc54)cc3Oc3cccc(c31)O2)c1ccc2c(c1)B1c3ccc(N4c5ccccc5C(C)(C)c5ccccc54)cc3Oc3cccc(c31)O2 | Cc1ccccc1
859 | https://doi.org/10.1039/C5CC00307E | toluene | 475 | CC(C)C1=CC(C(C)C)=C(B2C3=C(C=CC=C3)OC4=C2C=CC(N5C6=C(C=CC=C6)C(C)(C)C7=C5C=CC=C7)=C4)C(C(C)C)=C1 | 1 | CC(C)c1cc(C(C)C)c(B2c3ccccc3Oc3cc(N4c5ccccc5C(C)(C)c5ccccc54)ccc32)c(C(C)C)c1 | Cc1ccccc1
860 | https://doi.org/10.1039/C5CC00307E | toluene | 456 | CC(C)C1=CC(C(C)C)=C(B2C3=C(C=CC=C3)OC4=C2C=CC(N5C6=C(C=CC=C6)C7(C(C=CC=C8)=C8C9=C7C=CC=C9)C%10=C5C=CC=C%10)=C4)C(C(C)C)=C1 | 1 | CC(C)c1cc(C(C)C)c(B2c3ccccc3Oc3cc(N4c5ccccc5C5(c6ccccc6-c6ccccc65)c5ccccc54)ccc32)c(C(C)C)c1 | Cc1ccccc1
861 | https://doi.org/10.1039/C5CC00307E | toluene | 451 | CC(C)C1=CC(C(C)C)=C(B2C3=C(C=CC=C3)OC4=C2C=CC(N5C6=C(C=CC=C6)C7(C(C=CC=C8)=C8OC9=C7C=CC=C9)C%10=C5C=CC=C%10)=C4)C(C(C)C)=C1 | 1 | CC(C)c1cc(C(C)C)c(B2c3ccccc3Oc3cc(N4c5ccccc5C5(c6ccccc6Oc6ccccc65)c5ccccc54)ccc32)c(C(C)C)c1 | Cc1ccccc1
820 | https://doi.org/10.1002/ange.202217530 | Methylcyclohexane | 474 | CC(C)C1=C(B2C(C=CC=C3)=C3S(C4=C2C=CC=C4)(=O)=O)C(C(C)C)=CC(N5C6=C(C7=C5C=CC=C7)C=CC=C6)=C1 | 1 | CC(C)c1cc(-n2c3ccccc3c3ccccc32)cc(C(C)C)c1B1c2ccccc2S(=O)(=O)c2ccccc21 | CC1CCCCC1
821 | https://doi.org/10.1002/ange.202217530 | Methylcyclohexane | 560 | CC(C)C1=C(B2C(C=CC=C3)=C3S(C4=C2C=CC=C4)(=O)=O)C(C(C)C)=CC(N(C5=C(O6)C=CC=C5)C7=C6C=CC=C7)=C1 | 1 | CC(C)c1cc(N2c3ccccc3Oc3ccccc32)cc(C(C)C)c1B1c2ccccc2S(=O)(=O)c2ccccc21 | CC1CCCCC1
753 | https://doi.org/10.1002/adma.202404357 | Toluene | 528 | C(C)(C)C1=C(C(=CC=C1)C(C)C)NC=NC1=C(C=CC=C1C(C)C)C(C)C | 0 | CC(C)c1cccc(C(C)C)c1N=CNc1c(C(C)C)cccc1C(C)C | Cc1ccccc1
8 | https://doi.org/10.1016/j.jlumin.2021.118683 | toluene | 654 | C(C)(C)C1=C(C(=CC=C1)C(C)C)N1C(C2=CC(=CC=3C2=C(C1=O)C=C(C3)N3C=1C=CC=CC1C(C1=CC=CC=C31)(C)C)N3C=1C=CC=CC1C(C1=CC=CC=C31)(C)C)=O | 0 | CC(C)c1cccc(C(C)C)c1N1C(=O)c2cc(N3c4ccccc4C(C)(C)c4ccccc43)cc3cc(N4c5ccccc5C(C)(C)c5ccccc54)cc(c23)C1=O | Cc1ccccc1
9 | https://doi.org/10.1016/j.jlumin.2021.118683 | toluene | 755 | C(C)(C)C1=C(C(=CC=C1)C(C)C)N1C(C2=CC(=CC=3C2=C(C1=O)C=C(C3)N3C1=CC=CC=C1OC=1C=CC=CC31)N3C1=CC=CC=C1OC=1C=CC=CC31)=O | 0 | CC(C)c1cccc(C(C)C)c1N1C(=O)c2cc(N3c4ccccc4Oc4ccccc43)cc3cc(N4c5ccccc5Oc5ccccc54)cc(c23)C1=O | Cc1ccccc1
870 | https://doi.org/10.1039/D2TC03448D | toluene | 432 | CC(C1=CC=C(C2=CC3=C(N(C4=CC=C5C(N(C6=CC=CC=C6)C(C=C(N7C8=C(C9=C7C=CC(C%10=CC=C(C(C)(C)C)C=C%10)=C9)C=C(C%11=CC=C(C)C=C%11)C=C8)C=C%12)=C%12C5=O)=C4)C%13=C3C=C(C%14=CC=C(C(C)(C)C)C=C%14)C=C%13)C=C2)C=C1)(C)C.CC | 1 | CC.Cc1ccc(-c2ccc3c(c2)c2cc(-c4ccc(C(C)(C)C)cc4)ccc2n3-c2ccc3c(=O)c4ccc(-n5c6ccc(-c7ccc(C(C)(C)C)cc7)cc6c6cc(-c7ccc(C(C)(C)C)cc7)ccc65)cc4n(-c4ccccc4)c3c2)cc1 | Cc1ccccc1
546 | https://doi.org/10.1039/C8TC01656A | toluene | 544 | C1=CC=CC=2OC3=CC=CC=C3N(C12)C1=CC=C(C=C1)C=1C=C2C(C(C(C2=CC1C1=CC=C(C=C1)N1C2=CC=CC=C2OC=2C=CC=CC12)=O)(C)C)=O | 0 | CC1(C)C(=O)c2cc(-c3ccc(N4c5ccccc5Oc5ccccc54)cc3)c(-c3ccc(N4c5ccccc5Oc5ccccc54)cc3)cc2C1=O | Cc1ccccc1
545 | https://doi.org/10.1039/C8TC01656A | toluene | 535 | C1=CC=CC=2OC3=CC=CC=C3N(C12)C1=CC=C(C=C1)C=1C=C2C(C(C(C2=CC1)=O)(C)C)=O | 0 | CC1(C)C(=O)c2ccc(-c3ccc(N4c5ccccc5Oc5ccccc54)cc3)cc2C1=O | Cc1ccccc1
442 | https://doi.org/10.1039/D3MH01850D | toluene | 434 | CC1(C2=CC(=CC=C2C=2C=3C=CC=NC3C=CC21)C=2C1=CC=CC=C1C(=C1C=CC=CC21)C2=CC=C(C=C2)C2=CC=CC1=CC=CC=C21)C | 1 | CC1(C)c2cc(-c3c4ccccc4c(-c4ccc(-c5cccc6ccccc56)cc4)c4ccccc34)ccc2-c2c1ccc1ncccc21 | Cc1ccccc1
803 | https://doi.org/10.1002/chem.202401250 | toluene | 536 | CC1(C)C2=C(C=CC(C3=CC=CC=C3)=C2)N(C4=CC=C(C5=NC(C6=CC=CC=C6)=NC(C7=CC=CC=C7)=N5)C=C4)C8=CC=C(C9=CC=CC=C9)C=C18 | 1 | CC1(C)c2cc(-c3ccccc3)ccc2N(c2ccc(-c3nc(-c4ccccc4)nc(-c4ccccc4)n3)cc2)c2ccc(-c3ccccc3)cc21 | Cc1ccccc1
705 | https://doi.org/10.1002/chem.202401250 |  | 504 | C1(=CC=CC=C1)C1=NC(=NC(=N1)C1=CC=CC=C1)C1=CC=C(C=C1)N1C=2C=CC(=CC2C(C2=CC(=CC=C12)C1=C(C=CC=C1)C(F)(F)F)(C)C)C1=C(C=CC=C1)C(F)(F)F | 0 | CC1(C)c2cc(-c3ccccc3C(F)(F)F)ccc2N(c2ccc(-c3nc(-c4ccccc4)nc(-c4ccccc4)n3)cc2)c2ccc(-c3ccccc3C(F)(F)F)cc21
704 | https://doi.org/10.1002/chem.202401250 |  | 512 | C1(=CC=CC=C1)C1=NC(=NC(=N1)C1=CC=CC=C1)C1=CC=C(C=C1)N1C=2C=CC(=CC2C(C2=CC(=CC=C12)C1=C(C=CC=C1)F)(C)C)C1=C(C=CC=C1)F | 0 | CC1(C)c2cc(-c3ccccc3F)ccc2N(c2ccc(-c3nc(-c4ccccc4)nc(-c4ccccc4)n3)cc2)c2ccc(-c3ccccc3F)cc21
166 | https://doi.org/10.1016/j.cej.2022.139201 | toluene | 453 | C1(=CC=CC=C1)C1=NC(=NC(=N1)C1=CC=CC=C1)C1=CC=C2OC=3C=CC(=CC3C(C2=C1)(C)C)N(C1=CC=CC=C1)C1=CC=CC=C1 | 1 | CC1(C)c2cc(-c3nc(-c4ccccc4)nc(-c4ccccc4)n3)ccc2Oc2ccc(N(c3ccccc3)c3ccccc3)cc21 | Cc1ccccc1
737 | https://doi.org/10.1002/adom.202001027 |  | 575 | C1=CC=CC=2C3=CC=CC=C3N(C12)C1=CC=2C(C3=CC(=CC=C3C2C=C1)N1C2=CC=CC=C2C=2C=CC=CC12)(C)C | 0 | CC1(C)c2cc(-n3c4ccccc4c4ccccc43)ccc2-c2ccc(-n3c4ccccc4c4ccccc43)cc21
738 | https://doi.org/10.1002/adom.202001027 |  | 540 | C1=CC=CC=2C3=CC=CC=C3N(C12)C1=CC=2C(C3=CC(=CC=C3C2C=C1)N1C2=CC=CC=C2C=2C=CC=CC12)(C)C | 0 | CC1(C)c2cc(-n3c4ccccc4c4ccccc43)ccc2-c2ccc(-n3c4ccccc4c4ccccc43)cc21
743 | https://doi.org/10.1002/adom.202001027 |  | 504 | C1=CC=CC=2C3=CC=CC=C3N(C12)C1=CC=2C(C3=CC(=CC=C3C2C=C1)N1C2=CC=CC=C2C=2C=CC=CC12)(C)C | 0 | CC1(C)c2cc(-n3c4ccccc4c4ccccc43)ccc2-c2ccc(-n3c4ccccc4c4ccccc43)cc21
744 | https://doi.org/10.1002/adom.202001027 |  | 502 | C1=CC=CC=2C3=CC=CC=C3N(C12)C1=CC=2C(C3=CC(=CC=C3C2C=C1)N1C2=CC=CC=C2C=2C=CC=CC12)(C)C | 0 | CC1(C)c2cc(-n3c4ccccc4c4ccccc43)ccc2-c2ccc(-n3c4ccccc4c4ccccc43)cc21
56 | https://doi.org/10.1016/j.cej.2020.127748 | DCM | 439 | CC1(C2=CC=CC=C2C=2C=CC(=CC12)C1=C2C=CC=CC2=C(C2=CC=CC=C12)C1=CC=C(C#N)C=C1)C | 0 | CC1(C)c2ccccc2-c2ccc(-c3c4ccccc4c(-c4ccc(C#N)cc4)c4ccccc34)cc21 | ClCCl
832 | https://doi.org/10.1039/C9TC00346K | toluene | 643 | CC1(C)C2=CC=CC=C2N(C3=C(N=CC=C4)C4=NC=C3C#N)C5=C1C=CC=C5 | 1 | CC1(C)c2ccccc2N(c2c(C#N)cnc3cccnc23)c2ccccc21 | Cc1ccccc1
317 | https://doi.org/10.1039/C9TC02491C | toluene | 529 | C1(=CC=CC=C1)C1=NC(=NC(=N1)C1=CC=CC=C1)C=1C=C(C=C(C1)N1C=2C=CC=CC2C(C2=CC=CC=C12)(C)C)N1C=2C=CC=CC2C(C2=CC=CC=C12)(C)C | 0 | CC1(C)c2ccccc2N(c2cc(-c3nc(-c4ccccc4)nc(-c4ccccc4)n3)cc(N3c4ccccc4C(C)(C)c4ccccc43)c2)c2ccccc21 | Cc1ccccc1
91 | https://doi.org/10.1016/j.cej.2023.146326 | THF | 500 | C1=CC=CC=2C3=CC=CC=C3N(C12)C=1C=C(C=C(C1)N1C2=CC=CC=C2C=2C=CC=CC12)S(=O)(=O)C=1C=C(C=C(C1)N1C=2C=CC=CC2C(C2=CC=CC=C12)(C)C)N1C=2C=CC=CC2C(C2=CC=CC=C12)(C)C | 1 | CC1(C)c2ccccc2N(c2cc(N3c4ccccc4C(C)(C)c4ccccc43)cc(S(=O)(=O)c3cc(-n4c5ccccc5c5ccccc54)cc(-n4c5ccccc5c5ccccc54)c3)c2)c2ccccc21 | C1CCOC1
224 | https://doi.org/10.1016/j.cej.2022.138957 | THF | 450 | C1(=CC=CC=C1)N1C2=CC=CC=C2C=2C=C(C=CC12)S(=O)(=O)C=1C=C(C=C(C1)N1C=2C=CC=CC2C(C2=CC=CC=C12)(C)C)N1C=2C=CC=CC2C(C2=CC=CC=C12)(C)C | 1 | CC1(C)c2ccccc2N(c2cc(N3c4ccccc4C(C)(C)c4ccccc43)cc(S(=O)(=O)c3ccc4c(c3)c3ccccc3n4-c3ccccc3)c2)c2ccccc21 | C1CCOC1
359 | https://doi.org/10.1039/D2TC00017B | toluene | 652 | CC1(C2=CC=CC=C2N(C=2C=CC=CC12)C=1C=C2N=C3C4=C(C5=C(C3=NC2=CC1N1C=2C=CC=CC2C(C2=CC=CC=C12)(C)C)C=CC=N5)N=CC=C4)C | 0 | CC1(C)c2ccccc2N(c2cc3nc4c5cccnc5c5ncccc5c4nc3cc2N2c3ccccc3C(C)(C)c3ccccc32)c2ccccc21 | Cc1ccccc1
826 | https://doi.org/10.1002/adfm.201704927 | toluene | 522 | C1(=CC(=CC(=C1)C(=O)C1=CC=C(C=C1)N1C=2C=CC=CC2C(C2=CC=CC=C12)(C)C)C(=O)C1=CC=C(C=C1)N1C=2C=CC=CC2C(C2=CC=CC=C12)(C)C)C(=O)C1=CC=C(C=C1)N1C=2C=CC=CC2C(C2=CC=CC=C12)(C)C | 1 | CC1(C)c2ccccc2N(c2ccc(C(=O)c3cc(C(=O)c4ccc(N5c6ccccc6C(C)(C)c6ccccc65)cc4)cc(C(=O)c4ccc(N5c6ccccc6C(C)(C)c6ccccc65)cc4)c3)cc2)c2ccccc21 | Cc1ccccc1
822 | https://doi.org/10.1002/adom.201900727 | toluene | 508 | C=1(C=C(N2C1C1=CC=CC=C1CC2)C(=O)C2=CC=C(C=C2)N2C=1C=CC=CC1C(C1=CC=CC=C21)(C)C)C(=O)C2=CC=C(C=C2)N2C=1C=CC=CC1C(C1=CC=CC=C21)(C)C | 1 | CC1(C)c2ccccc2N(c2ccc(C(=O)c3cc(C(=O)c4ccc(N5c6ccccc6C(C)(C)c6ccccc65)cc4)n4c3-c3ccccc3CC4)cc2)c2ccccc21 | Cc1ccccc1
553 | https://doi.org/10.1039/C7TC04934J | THF | 535 | C1=CC=CC=2C3=CC=CC=C3N(C12)C=1C=C(C=C(C1)N1C2=CC=CC=C2C=2C=CC=CC12)C(=O)C1=CC=C(C=C1)N1C=2C=CC=CC2C(C2=CC=CC=C12)(C)C | 1 | CC1(C)c2ccccc2N(c2ccc(C(=O)c3cc(-n4c5ccccc5c5ccccc54)cc(-n4c5ccccc5c5ccccc54)c3)cc2)c2ccccc21 | C1CCOC1
7 | https://doi.org/10.1016/j.dyepig.2021.109649 | toluene | 574 | CC1(C2=CC=CC=C2N(C=2C=CC=CC12)C1=CC=C(C=C1)C(=O)C1=CC=C(C=C1)S(=O)(=O)C1=CC=CC=C1)C | 0 | CC1(C)c2ccccc2N(c2ccc(C(=O)c3ccc(S(=O)(=O)c4ccccc4)cc3)cc2)c2ccccc21 | Cc1ccccc1
6 | https://doi.org/10.1016/j.dyepig.2021.109649 | toluene | 536 | CC1(C2=CC=CC=C2N(C=2C=CC=CC12)C1=CC=C(C=C1)C(=O)C1=CC=C(C=C1)SC1=CC=CC=C1)C | 0 | CC1(C)c2ccccc2N(c2ccc(C(=O)c3ccc(Sc4ccccc4)cc3)cc2)c2ccccc21 | Cc1ccccc1
907 | https://doi.org/10.1016/j.cej.2020.127418 | toluene | 504 | C12C3=CC(=CC=C3C(C=3C=CC=CC31)C=3C=CC=CC23)C(=O)C2=CC=C(C=C2)N2C=3C=CC=CC3C(C3=CC=CC=C23)(C)C | 1 | CC1(C)c2ccccc2N(c2ccc(C(=O)c3ccc4c(c3)C3c5ccccc5C4c4ccccc43)cc2)c2ccccc21 | Cc1ccccc1
817 | https://doi.org/10.1002/adom.202100970 | toluene | 514 | CC1(C2=CC=CC=C2N(C=2C=CC=CC12)C1=CC=C(C=C1)C(=O)C=1C=C2C=3C=C(C=CC3N(C2=CC1)C1=CC=CC=C1)N1C2=CC=CC=C2C=2C=CC=CC12)C | 1 | CC1(C)c2ccccc2N(c2ccc(C(=O)c3ccc4c(c3)c3cc(-n5c6ccccc6c6ccccc65)ccc3n4-c3ccccc3)cc2)c2ccccc21 | Cc1ccccc1
818 | https://doi.org/10.1002/adom.202100970 | toluene | 522 | CC1(C2=CC=CC=C2N(C=2C=CC=CC12)C1=CC=C(C=C1)C(=O)C1=CC=CC=C1)C | 1 | CC1(C)c2ccccc2N(c2ccc(C(=O)c3ccccc3)cc2)c2ccccc21 | Cc1ccccc1
269 | https://doi.org/10.1016/j.cej.2020.127418 | toluene | 498 | CC1(C2=CC=CC=C2N(C=2C=CC=CC12)C1=CC=C(C=C1)C(=O)C1=CC=CC=C1)C | 1 | CC1(C)c2ccccc2N(c2ccc(C(=O)c3ccccc3)cc2)c2ccccc21 | Cc1ccccc1
158 | https://doi.org/10.1016/j.dyepig.2023.111104 | toluene | 557 | C1(=C(C=CC=C1)C(=O)C1=CC=C(C=C1)N1C=2C=CC=CC2C(C2=CC=CC=C12)(C)C)C(=O)C1=CC=C(C=C1)N1C=2C=CC=CC2C(C2=CC=CC=C12)(C)C | 0 | CC1(C)c2ccccc2N(c2ccc(C(=O)c3ccccc3C(=O)c3ccc(N4c5ccccc5C(C)(C)c5ccccc54)cc3)cc2)c2ccccc21 | Cc1ccccc1
160 | https://doi.org/10.1016/j.dyepig.2023.111104 | Toluene | 526 | C1(=C(C=CC=C1)C(=O)C1=CC=C(C=C1)N1C=2C=CC=CC2C(C2=CC=CC=C12)(C)C)C1=C(C=CC=C1)C(=O)C1=CC=C(C=C1)N1C=2C=CC=CC2C(C2=CC=CC=C12)(C)C | 0 | CC1(C)c2ccccc2N(c2ccc(C(=O)c3ccccc3-c3ccccc3C(=O)c3ccc(N4c5ccccc5C(C)(C)c5ccccc54)cc3)cc2)c2ccccc21 | Cc1ccccc1
893 | https://doi.org/10.1016/j.dyepig.2019.108179 | toluene | 530 | CC1(C2=CC=CC=C2N(C=2C=CC=CC12)C1=CC=C(C=C1)C(=O)C1=CC=NC=C1)C | 1 | CC1(C)c2ccccc2N(c2ccc(C(=O)c3ccncc3)cc2)c2ccccc21 | Cc1ccccc1
347 | https://doi.org/10.1039/C8RA10658D | toluene | 434 | CC1(C2=CC=CC=C2N(C=2C3=C(C=CC12)C1=C(O3)C=CC=C1)C1=CC=C(C=C1)C1(C=3C=CC=CC3C(C3=CC=CC=C13)=O)C1=CC=CC=C1)C | 0 | CC1(C)c2ccccc2N(c2ccc(C3(c4ccccc4)c4ccccc4C(=O)c4ccccc43)cc2)c2c1ccc1c2oc2ccccc21 | Cc1ccccc1
708 | https://doi.org/10.1002/adom.201700145 | Cyclohexane | 625 | CC1(C2=CC=CC=C2N(C=2C=CC=CC12)C1=CC=C(C=C1)C1=C2C=CC=CC2=C(C2=NSN=C21)C2=CC=C(C=C2)N2C=1C=CC=CC1C(C1=CC=CC=C21)(C)C)C | 0 | CC1(C)c2ccccc2N(c2ccc(-c3c4ccccc4c(-c4ccc(N5c6ccccc6C(C)(C)c6ccccc65)cc4)c4nsnc34)cc2)c2ccccc21 | C1CCCCC1
711 | https://doi.org/10.1002/adom.201700145 | Tetrahydrofuran | 668 | CC1(C2=CC=CC=C2N(C=2C=CC=CC12)C1=CC=C(C=C1)C1=C2C=CC=CC2=C(C2=NSN=C21)C2=CC=C(C=C2)N2C=1C=CC=CC1C(C1=CC=CC=C21)(C)C)C | 0 | CC1(C)c2ccccc2N(c2ccc(-c3c4ccccc4c(-c4ccc(N5c6ccccc6C(C)(C)c6ccccc65)cc4)c4nsnc34)cc2)c2ccccc21 | C1CCOC1
709 | https://doi.org/10.1002/adom.201700145 | Toluene | 631 | CC1(C2=CC=CC=C2N(C=2C=CC=CC12)C1=CC=C(C=C1)C1=C2C=CC=CC2=C(C2=NSN=C21)C2=CC=C(C=C2)N2C=1C=CC=CC1C(C1=CC=CC=C21)(C)C)C | 0 | CC1(C)c2ccccc2N(c2ccc(-c3c4ccccc4c(-c4ccc(N5c6ccccc6C(C)(C)c6ccccc65)cc4)c4nsnc34)cc2)c2ccccc21 | Cc1ccccc1
710 | https://doi.org/10.1002/adom.201700145 | Chloroform | 663 | CC1(C2=CC=CC=C2N(C=2C=CC=CC12)C1=CC=C(C=C1)C1=C2C=CC=CC2=C(C2=NSN=C21)C2=CC=C(C=C2)N2C=1C=CC=CC1C(C1=CC=CC=C21)(C)C)C | 0 | CC1(C)c2ccccc2N(c2ccc(-c3c4ccccc4c(-c4ccc(N5c6ccccc6C(C)(C)c6ccccc65)cc4)c4nsnc34)cc2)c2ccccc21 | ClC(Cl)Cl
712 | https://doi.org/10.1002/adom.201700145 | Dichloromethane | 663 | CC1(C2=CC=CC=C2N(C=2C=CC=CC12)C1=CC=C(C=C1)C1=C2C=CC=CC2=C(C2=NSN=C21)C2=CC=C(C=C2)N2C=1C=CC=CC1C(C1=CC=CC=C21)(C)C)C | 0 | CC1(C)c2ccccc2N(c2ccc(-c3c4ccccc4c(-c4ccc(N5c6ccccc6C(C)(C)c6ccccc65)cc4)c4nsnc34)cc2)c2ccccc21 | ClCCl
460 | https://doi.org/10.1039/D1QM01303C | toluene | 480 | CC1(C2=CC=CC=C2N(C=2C=CC=CC12)C1=CC=C(C=C1)C1=CC(=NC(=C1)C1=CC=C(C#N)C=C1)C1=CC=C(C#N)C=C1)C | 0 | CC1(C)c2ccccc2N(c2ccc(-c3cc(-c4ccc(C#N)cc4)nc(-c4ccc(C#N)cc4)c3)cc2)c2ccccc21 | Cc1ccccc1
901 | https://doi.org/10.1016/j.dyepig.2021.109781 | toluene | 650 | C1=CC=CC=2C3=CC=CC=C3N(C12)C=1C=C(C=C(C1)N1C2=CC=CC=C2C=2C=CC=CC12)C1=CC=C(C2=NSN=C21)N2C=1C=CC=CC1C(C1=CC=CC=C21)(C)C | 1 | CC1(C)c2ccccc2N(c2ccc(-c3cc(-n4c5ccccc5c5ccccc54)cc(-n4c5ccccc5c5ccccc54)c3)c3nsnc23)c2ccccc21 | Cc1ccccc1
321 | https://doi.org/10.1039/D0TC02289F | toluene | 586 | CC1(C2=CC=CC=C2N(C=2C(=CC=CC12)C1=CC=CC=C1)C1=CC=C(C=C1)C1=CC=2C(C3=CC=CC=C3C(C2C=C1)=O)=O)C | 0 | CC1(C)c2ccccc2N(c2ccc(-c3ccc4c(c3)C(=O)c3ccccc3C4=O)cc2)c2c(-c3ccccc3)cccc21 | Cc1ccccc1
322 | https://doi.org/10.1039/D0TC02289F | toluene | 610 | CC1(C2=CC=CC=C2N(C=2C=CC=CC12)C1=CC=C(C=C1)C1=CC=2C(C3=CC=CC=C3C(C2C=C1)=O)=O)C | 0 | CC1(C)c2ccccc2N(c2ccc(-c3ccc4c(c3)C(=O)c3ccccc3C4=O)cc2)c2ccccc21 | Cc1ccccc1
170 | https://doi.org/10.1016/j.molstruc.2023.137236 | toluene | 604 | CC1(C2=CC=CC=C2N(C=2C=CC=CC12)C1=CC=C(C=C1)C1=CC2=C(C3=NC4=CC5=C(C=C4N=C3C3=C2C=CC=C3)N=C(C(=N5)C5=CC=CC=C5)C5=CC=CC=C5)C=C1)C | 1 | CC1(C)c2ccccc2N(c2ccc(-c3ccc4c(c3)c3ccccc3c3nc5cc6nc(-c7ccccc7)c(-c7ccccc7)nc6cc5nc43)cc2)c2ccccc21 | Cc1ccccc1
234 | https://doi.org/10.1016/j.dyepig.2019.107775 | toluene | 514 | CC1(C2=CC=CC=C2N(C=2C=CC=CC12)C1=CC=C(C=C1)C1=C(C#N)C(=CN=C1)C1=CC=C(C=C1)N1C=2C=CC=CC2C(C2=CC=CC=C12)(C)C)C | 0 | CC1(C)c2ccccc2N(c2ccc(-c3cncc(-c4ccc(N5c6ccccc6C(C)(C)c6ccccc65)cc4)c3C#N)cc2)c2ccccc21 | Cc1ccccc1
394 | https://doi.org/10.1039/D4QO01751J | toluene | 424 | CC1(C2=CC=CC=C2N(C2=CC=C3C(=C12)C=CC(=C3)C#N)C3=CC=C(C=C3)C3=NC1=C(N3C3=CC=CC=C3)C3=CC=CC=C3C=3C=CC=CC31)C | 0 | CC1(C)c2ccccc2N(c2ccc(-c3nc4c5ccccc5c5ccccc5c4n3-c3ccccc3)cc2)c2ccc3cc(C#N)ccc3c21 | Cc1ccccc1
424 | https://doi.org/10.1039/D4TC00801D | toluene | 525 | CC1(C2=CC=CC=C2N(C=2C=CC=CC12)C1=CC=C(C=C1)C1=NC=2C(=C3C=CC=NC3=C3N=CC=CC23)N=C1C1=CC=C(C=C1)N1C=2C=CC=CC2C(C2=CC=CC=C12)(C)C)C | 1 | CC1(C)c2ccccc2N(c2ccc(-c3nc4c5cccnc5c5ncccc5c4nc3-c3ccc(N4c5ccccc5C(C)(C)c5ccccc54)cc3)cc2)c2ccccc21 | Cc1ccccc1
843 | https://doi.org/10.1039/D0RA01925A | toluene | 468 | CC1(C)C2=CC=CC=C2N(C3=CC=C(C4=NN=C5N4C6=NN=C(C(C=C7)=CC=C7N8C9=C(C=CC=C9)C(C)(C)C%10=CC=CC=C8%10)N6C%11=NN=C(C(C=C%12)=CC=C%12N%13C%14=C(C=CC=C%14)C(C)(C)C%15=CC=CC=C%13%15)N5%11)C=C3)C%16=C1C=CC=C%16 | 1 | CC1(C)c2ccccc2N(c2ccc(-c3nnc4n3c3nnc(-c5ccc(N6c7ccccc7C(C)(C)c7ccccc76)cc5)n3c3nnc(-c5ccc(N6c7ccccc7C(C)(C)c7ccccc76)cc5)n43)cc2)c2ccccc21 | Cc1ccccc1
392 | https://doi.org/10.1039/D4QO01751J | toluene | 428 | C1(=CC=CC=C1)N(C1=CC=C(C=C1)N1C2=CC=C3C(=C2C(C2=CC=CC=C12)(C)C)C=CC(=C3)C#N)C3=CC=CC=C3 | 1 | CC1(C)c2ccccc2N(c2ccc(N(c3ccccc3)c3ccccc3)cc2)c2ccc3cc(C#N)ccc3c21 | Cc1ccccc1
101 | https://doi.org/10.1016/j.dyepig.2017.02.035 | toluene | 603 | C1(=CC=CC=C1)C1=NC2=C(C=CC(=C2N=C1C1=CC=CC=C1)N1C=2C=CC=CC2C(C2=CC=CC=C12)(C)C)N1C=2C=CC=CC2C(C2=CC=CC=C12)(C)C | 0 | CC1(C)c2ccccc2N(c2ccc(N3c4ccccc4C(C)(C)c4ccccc43)c3nc(-c4ccccc4)c(-c4ccccc4)nc23)c2ccccc21 | Cc1ccccc1
175 | https://doi.org/10.1016/j.dyepig.2021.109580 | toluene | 644 | CC1(C2=CC=CC=C2N(C=2C=CC=CC12)C1=C2N=C3C4=C(C5=C(C3=NC2=C(C=C1)N1C=2C=CC=CC2C(C2=CC=CC=C12)(C)C)C=CC=C5)C=CC=C4)C | 0 | CC1(C)c2ccccc2N(c2ccc(N3c4ccccc4C(C)(C)c4ccccc43)c3nc4c5ccccc5c5ccccc5c4nc23)c2ccccc21 | Cc1ccccc1
360 | https://doi.org/10.1039/D2TC00017B | toluene | 669 | CC1(C2=CC=CC=C2N(C=2C=CC=CC12)C1=C2N=C3C4=C(C5=C(C3=NC2=C(C=C1)N1C=2C=CC=CC2C(C2=CC=CC=C12)(C)C)C=CC=N5)N=CC=C4)C | 0 | CC1(C)c2ccccc2N(c2ccc(N3c4ccccc4C(C)(C)c4ccccc43)c3nc4c5cccnc5c5ncccc5c4nc23)c2ccccc21 | Cc1ccccc1
297 | https://doi.org/10.1039/C7TC00025A | toluene | 638 | CC1(C2=CC=CC=C2N(C=2C=CC=CC12)C1=CC=C(C2=NSN=C21)N2C=1C=CC=CC1C(C1=CC=CC=C21)(C)C)C | 0 | CC1(C)c2ccccc2N(c2ccc(N3c4ccccc4C(C)(C)c4ccccc43)c3nsnc23)c2ccccc21 | Cc1ccccc1
393 | https://doi.org/10.1039/D4QO01751J | toluene | 422 | C1=CC=CC=2C3=CC=CC=C3N(C12)C1=CC=C(C=C1)N1C2=CC=C3C(=C2C(C2=CC=CC=C12)(C)C)C=CC(=C3)C#N | 0 | CC1(C)c2ccccc2N(c2ccc(-n3c4ccccc4c4ccccc43)cc2)c2ccc3cc(C#N)ccc3c21 | Cc1ccccc1
254 | https://doi.org/10.1016/j.orgel.2021.106411 | THF | 496 | C1=CC=CC=2C3=CC=CC=C3N(C12)C=1C=C(C=C(C1)N1C2=CC=CC=C2C=2C=CC=CC12)S(=O)(=O)C1=CC=C(C=C1)N1C=2C=CC=CC2C(C2=CC=CC=C12)(C)C | 0 | CC1(C)c2ccccc2N(c2ccc(S(=O)(=O)c3cc(-n4c5ccccc5c5ccccc54)cc(-n4c5ccccc5c5ccccc54)c3)cc2)c2ccccc21 | C1CCOC1
766 | https://doi.org/10.1002/adom.201700334 |  | 504 | CC1(C2=CC=CC=C2N(C=2C=CC=CC12)C1=CC=C(C=C1)S(=O)(=O)C1=CC=C(C=C1)S(=O)(=O)C1=CC=C(C=C1)N1C=2C=CC=CC2C(C2=CC=CC=C12)(C)C)C | 0 | CC1(C)c2ccccc2N(c2ccc(S(=O)(=O)c3ccc(S(=O)(=O)c4ccc(N5c6ccccc6C(C)(C)c6ccccc65)cc4)cc3)cc2)c2ccccc21
767 | https://doi.org/10.1002/adom.201700334 |  | 521 | CC1(C2=CC=CC=C2N(C=2C=CC=CC12)C1=CC=C(C=C1)S(=O)(=O)C1=CC=C(C=C1)S(=O)(=O)C1=CC=C(C=C1)N1C=2C=CC=CC2C(C2=CC=CC=C12)(C)C)C | 0 | CC1(C)c2ccccc2N(c2ccc(S(=O)(=O)c3ccc(S(=O)(=O)c4ccc(N5c6ccccc6C(C)(C)c6ccccc65)cc4)cc3)cc2)c2ccccc21
768 | https://doi.org/10.1002/adom.201700334 |  | 490 | CC1(C2=CC=CC=C2N(C=2C=CC=CC12)C1=CC=C(C=C1)S(=O)(=O)C1=CC=C(C=C1)S(=O)(=O)C1=CC=C(C=C1)N1C=2C=CC=CC2C(C2=CC=CC=C12)(C)C)C | 0 | CC1(C)c2ccccc2N(c2ccc(S(=O)(=O)c3ccc(S(=O)(=O)c4ccc(N5c6ccccc6C(C)(C)c6ccccc65)cc4)cc3)cc2)c2ccccc21
288 | https://doi.org/10.1016/j.dyepig.2020.108781 | THF | 475 | CC1(C2=CC=CC=C2N(C=2C=CC=CC12)C1=CC=C(C=C1)S(=O)(=O)C=1C=CC=2N(C3=CC=CC=C3C2C1)C1=CC=CC=C1)C | 1 | CC1(C)c2ccccc2N(c2ccc(S(=O)(=O)c3ccc4c(c3)c3ccccc3n4-c3ccccc3)cc2)c2ccccc21 | C1CCOC1
580 | https://doi.org/10.1039/C9TC03582F | toluene | 452 | CC1(C2=CC=CC=C2N(C=2C=CC=CC12)C1=CC=C(C=C1)S(=O)(=O)C1=CC=CC=C1)C | 1 | CC1(C)c2ccccc2N(c2ccc(S(=O)(=O)c3ccccc3)cc2)c2ccccc21 | Cc1ccccc1
909 | https://doi.org/10.1016/j.orgel.2021.106245 | toluene | 579 | CC1(C2=CC=CC=C2N(C=2C=CC=CC12)C1=CC=C(C=C1)SC1=CC=2C(C3=CC=CC=C3C(C2C=C1)=O)=O)C | 1 | CC1(C)c2ccccc2N(c2ccc(Sc3ccc4c(c3)C(=O)c3ccccc3C4=O)cc2)c2ccccc21 | Cc1ccccc1
898 | https://doi.org/10.1016/j.mtchem.2021.100645 | toluene | 508 | CC1(C2=CC=CC=C2N(C=2C=CC=CC12)C1=CC=CC=2C(C3=CC=C(C=C3N(C12)C1=CC=C(C=C1)C(F)(F)F)N1C=2C=CC=CC2C(C2=CC=CC=C12)(C)C)=O)C | 1 | CC1(C)c2ccccc2N(c2ccc3c(=O)c4cccc(N5c6ccccc6C(C)(C)c6ccccc65)c4n(-c4ccc(C(F)(F)F)cc4)c3c2)c2ccccc21 | Cc1ccccc1
133 | https://doi.org/10.1016/j.orgel.2022.106657 | hexane | 590 | CC1(C2=CC=CC=C2N(C=2C=CC=CC12)C1=CC=2C(C3=CC=CC=C3C(C2C=C1)=O)=O)C | 0 | CC1(C)c2ccccc2N(c2ccc3c(c2)C(=O)c2ccccc2C3=O)c2ccccc21 | CCCCCC
134 | https://doi.org/10.1016/j.orgel.2022.106657 | chloroform | 593 | CC1(C2=CC=CC=C2N(C=2C=CC=CC12)C1=CC=2C(C3=CC=CC=C3C(C2C=C1)=O)=O)C | 0 | CC1(C)c2ccccc2N(c2ccc3c(c2)C(=O)c2ccccc2C3=O)c2ccccc21 | ClC(Cl)Cl
135 | https://doi.org/10.1016/j.orgel.2022.106657 | DCM | 609 | CC1(C2=CC=CC=C2N(C=2C=CC=CC12)C1=CC=2C(C3=CC=CC=C3C(C2C=C1)=O)=O)C | 0 | CC1(C)c2ccccc2N(c2ccc3c(c2)C(=O)c2ccccc2C3=O)c2ccccc21 | ClCCl
136 | https://doi.org/10.1016/j.orgel.2022.106657 | MeOH | 594 | CC1(C2=CC=CC=C2N(C=2C=CC=CC12)C1=CC=2C(C3=CC=CC=C3C(C2C=C1)=O)=O)C | 0 | CC1(C)c2ccccc2N(c2ccc3c(c2)C(=O)c2ccccc2C3=O)c2ccccc21 | CO
836 | https://doi.org/10.1039/D0TC01612H | toluene | 510 | CC1(C2=CC=CC=C2N(C3=C1C=C(C=C3)N4C5=C(C=CC=C5)C(C)(C6=CC=CC=C46)C)C7=CC=C(C8=NC(C9=CC=CC=C9)=NC(C%10=CC=CC=C%10)=N8)C=C7)C | 1 | CC1(C)c2ccccc2N(c2ccc3c(c2)C(C)(C)c2ccccc2N3c2ccc(-c3nc(-c4ccccc4)nc(-c4ccccc4)n3)cc2)c2ccccc21 | Cc1ccccc1
835 | https://doi.org/10.1039/D0TC01612H | toluene | 481 | CC1(C)C2=CC=CC=C2N(C3=CC=C(S(C4=CC=C(N(C5=C6C=C(N7C8=C(C(C)(C)C9=CC=CC=C79)C=CC=C8)C=C5)C%10=CC=CC=C%10C6(C)C)C=C4)(=O)=O)C=C3)C%11=C1C=C(N%12C%13=C(C(C)(C)C%14=CC=CC=C%12%14)C=CC=C%13)C=C%11 | 1 | CC1(C)c2ccccc2N(c2ccc3c(c2)C(C)(C)c2ccccc2N3c2ccc(S(=O)(=O)c3ccc(N4c5ccccc5C(C)(C)c5cc(N6c7ccccc7C(C)(C)c7ccccc76)ccc54)cc3)cc2)c2ccccc21 | Cc1ccccc1
338 | https://doi.org/10.1039/D3TC02824K | toluene | 578 | CC1(C2=CC=CC=C2N(C=2C=CC=CC12)C1=CC2=C(C3=NC4=CC(=C(C=C4N=C3C3=C2C=C(C=C3)N3C=2C=CC=CC2C(C2=CC=CC=C32)(C)C)F)F)C=C1)C | 1 | CC1(C)c2ccccc2N(c2ccc3c(c2)c2cc(N4c5ccccc5C(C)(C)c5ccccc54)ccc2c2nc4cc(F)c(F)cc4nc32)c2ccccc21 | Cc1ccccc1
339 | https://doi.org/10.1039/D3TC02824K | toluene | 593 | CC1(C2=CC=CC=C2N(C=2C=CC=CC12)C1=CC2=C(C3=NC4=CC(=C(C=C4N=C3C3=C2C=C(C=C3)N3C=2C=CC=CC2C(C2=CC=CC=C32)(C)C)N3C=2C=CC=CC2C2(C4=CC=CC=C4C=4C=CC=CC24)C2=CC=CC=C32)F)C=C1)C | 1 | CC1(C)c2ccccc2N(c2ccc3c(c2)c2cc(N4c5ccccc5C(C)(C)c5ccccc54)ccc2c2nc4cc(N5c6ccccc6C6(c7ccccc7-c7ccccc76)c6ccccc65)c(F)cc4nc32)c2ccccc21 | Cc1ccccc1
385 | https://doi.org/10.1039/D0TC03965A | toluene | 565 | CC1(C2=CC=CC=C2N(C=2C=CC=CC12)C1=CC2=C(C=3N=C4C(=NC3C3=C2C=C(C=C3)N3C=2C=CC=CC2C(C2=CC=CC=C32)(C)C)N=C(C=C4)N4C=3C=CC=CC3C(C3=CC=CC=C43)(C)C)C=C1)C | 0 | CC1(C)c2ccccc2N(c2ccc3c(c2)c2cc(N4c5ccccc5C(C)(C)c5ccccc54)ccc2c2nc4nc(N5c6ccccc6C(C)(C)c6ccccc65)ccc4nc32)c2ccccc21 | Cc1ccccc1
260 | https://doi.org/10.1016/j.jphotochem.2024.115922 | toluene | 610 | CC1(C2=CC=CC=C2N(C=2C=CC=CC12)C1=CC=C2C(C=3C(=NC=4C=CC=CC4C3)C2=C1)=O)C | 1 | CC1(C)c2ccccc2N(c2ccc3c(c2)-c2nc4ccccc4cc2C3=O)c2ccccc21 | Cc1ccccc1
280 | https://doi.org/10.1016/j.cej.2021.133078 | toluene | 478 | C1=CC=CC=2C3=CC=CC=C3C(C12)(C=1C=CC=2OC=3C=CC=C4OC=5C=C(C=CC5B(C34)C2C1)N1C=2C=CC=CC2C(C2=CC=CC=C12)(C)C)C=1C=CC=2OC=3C=CC=C4OC=5C=C(C=CC5B(C34)C2C1)N1C=2C=CC=CC2C(C2=CC=CC=C12)(C)C | 1 | CC1(C)c2ccccc2N(c2ccc3c(c2)Oc2cccc4c2B3c2cc(C3(c5ccc6c(c5)B5c7ccc(N8c9ccccc9C(C)(C)c9ccccc98)cc7Oc7cccc(c75)O6)c5ccccc5-c5ccccc53)ccc2O4)c2ccccc21 | Cc1ccccc1
769 | https://doi.org/10.1002/adfm.201908839 |  | 628 | CC1(C2=CC=CC=C2N(C=2C=CC=CC12)C1=C2C=CC=C3C2=C(C=C1)C1=NC2=CC(=C(C=C2N=C13)C#N)C#N)C | 0 | CC1(C)c2ccccc2N(c2ccc3c4c(cccc24)-c2nc4cc(C#N)c(C#N)cc4nc2-3)c2ccccc21
467 | https://doi.org/10.1039/D2TC04403J | toluene | 542 | CC1(C2=CC=CC=C2N(C=2C=CC=CC12)C=1C=C2N=C3CCCCC3=NC2=CC1)C | 0 | CC1(C)c2ccccc2N(c2ccc3nc4c(nc3c2)CCCC4)c2ccccc21 | Cc1ccccc1
345 | https://doi.org/10.1039/D0TC00960A | toluene | 618 | CC1(C2=CC=CC=C2N(C=2C=CC=CC12)C=1C=C2N=C3C4=C(C5=C(C3=NC2=CC1)C=C(C=C5)C#N)C=CC(=C4)C#N)C | 0 | CC1(C)c2ccccc2N(c2ccc3nc4c5cc(C#N)ccc5c5ccc(C#N)cc5c4nc3c2)c2ccccc21 | Cc1ccccc1
177 | https://doi.org/10.1016/j.dyepig.2021.109580 | toluene | 578 | CC1(C2=CC=CC=C2N(C=2C=CC=CC12)C=1C=C2N=C3C4=C(C5=C(C3=NC2=CC1)C=CC=C5)C=CC=C4)C | 1 | CC1(C)c2ccccc2N(c2ccc3nc4c5ccccc5c5ccccc5c4nc3c2)c2ccccc21 | Cc1ccccc1
334 | https://doi.org/10.1039/D0TC01995J | toluene | 567 | CC1(C2=CC=CC=C2N(C=2C=CC=CC12)C=1C=C2N=C3C4=C(C5=C(C3=NC2=CC1)C=CC=C5)C=CC=C4)C | 1 | CC1(C)c2ccccc2N(c2ccc3nc4c5ccccc5c5ccccc5c4nc3c2)c2ccccc21 | Cc1ccccc1
493 | https://doi.org/10.1039/D3TC02352D | PhMe | 595 | CC1(C2=CC=CC=C2N(C=2C=CC=CC12)C=1C=C2N=C3C4=C(C5=C(C3=NC2=CC1)C=CC=C5)C=CC=C4)C | 1 | CC1(C)c2ccccc2N(c2ccc3nc4c5ccccc5c5ccccc5c4nc3c2)c2ccccc21 | Cc1ccccc1
497 | https://doi.org/10.1039/D3TC02352D | PhMe | 630 | CC1(C2=CC=CC=C2N(C=2C=CC=CC12)C=1C=C2N=C3C4=C(C5=C(C3=NC2=CC1)C=CC=N5)N=CC=C4)C | 1 | CC1(C)c2ccccc2N(c2ccc3nc4c5cccnc5c5ncccc5c4nc3c2)c2ccccc21 | Cc1ccccc1
176 | https://doi.org/10.1016/j.dyepig.2021.109580 | toluene | 632 | CC1(C2=CC=CC=C2N(C=2C=CC=CC12)C1=C2N=C3C4=C(C5=C(C3=NC2=CC=C1)C=CC=C5)C=CC=C4)C | 1 | CC1(C)c2ccccc2N(c2cccc3nc4c5ccccc5c5ccccc5c4nc23)c2ccccc21 | Cc1ccccc1
335 | https://doi.org/10.1039/D0TC01995J | toluene | 620 | CC1(C2=CC=CC=C2N(C=2C=CC=CC12)C1=C2N=C3C4=C(C5=C(C3=NC2=CC=C1)C=CC=C5)C=CC=C4)C | 1 | CC1(C)c2ccccc2N(c2cccc3nc4c5ccccc5c5ccccc5c4nc23)c2ccccc21 | Cc1ccccc1
450 | https://doi.org/10.1039/C8TC06081A | toluene | 583 | CC1(C=2C=CC=CC2N(C=2C=C3C(=CC12)NC1=CC=CC=C13)C1=CC=CC=C1)C | 0 | CC1(C)c2ccccc2N(c2ccccc2)c2cc3c(cc21)[nH]c1ccccc13 | Cc1ccccc1
831 | https://doi.org/10.1039/C9TC00346K | toluene | 556 | CC1(C)C2=CC=CC=C2N(C3=C(N=CC=C4)C4=NC=C3)C5=C1C=CC=C5 | 1 | CC1(C)c2ccccc2N(c2ccnc3cccnc23)c2ccccc21 | Cc1ccccc1
386 | https://doi.org/10.1039/D0TC03965A | toluene | 611 | CC1(C2=CC=CC=C2N(C=2C=CC=CC12)C1=CC2=C(C=3N=C4C(=NC3C3=C2C=C(C=C3)N3C=2C=CC=CC2C(C2=CC=CC=C32)(C)C)N=CC(=C4)N4C=3C=CC=CC3C(C3=CC=CC=C43)(C)C)C=C1)C | 0 | CC1(C)c2ccccc2N(c2cnc3nc4c5ccc(N6c7ccccc7C(C)(C)c7ccccc76)cc5c5cc(N6c7ccccc7C(C)(C)c7ccccc76)ccc5c4nc3c2)c2ccccc21 | Cc1ccccc1
495 | https://doi.org/10.1039/D3TC02352D | PhMe | 645 | CC1(C2=CC=CC=C2N(C=2C=CC=CC12)C1=CC=2C(=NC=3C4=C(C5=C(C3N2)C=CC=C5)C=CC=C4)N=C1)C | 1 | CC1(C)c2ccccc2N(c2cnc3nc4c5ccccc5c5ccccc5c4nc3c2)c2ccccc21 | Cc1ccccc1
499 | https://doi.org/10.1039/D3TC02352D | PhMe | 672 | CC1(C2=CC=CC=C2N(C=2C=CC=CC12)C1=CC=2C(=NC=3C(=C4C=CC=NC4=C4N=CC=CC34)N2)N=C1)C | 1 | CC1(C)c2ccccc2N(c2cnc3nc4c5cccnc5c5ncccc5c4nc3c2)c2ccccc21 | Cc1ccccc1
247 | https://doi.org/10.1016/j.optmat.2019.05.040 | toluene | 461 | CC1(C2=CC=CC=C2NC=2C=CC=C(C12)C1=CC=C(C=C1)C=1OC(=NN1)C1=CC=C(C=C1)C1=CC=CC=2NC3=CC=CC=C3C(C12)(C)C)C | 0 | CC1(C)c2ccccc2Nc2cccc(-c3ccc(-c4nnc(-c5ccc(-c6cccc7c6C(C)(C)c6ccccc6N7)cc5)o4)cc3)c21 | Cc1ccccc1
906 | https://doi.org/10.1016/j.optmat.2019.05.040 | toluene | 460 | C1=CC=CC=2C3=CC=CC=C3N(C12)C1=CC=C(C=C1)C=1OC(=NN1)C1=CC=C(C=C1)C1=CC=CC=2NC3=CC=CC=C3C(C12)(C)C | 1 | CC1(C)c2ccccc2Nc2cccc(-c3ccc(-c4nnc(-c5ccc(-n6c7ccccc7c7ccccc76)cc5)o4)cc3)c21 | Cc1ccccc1
639 | https://doi.org/10.1039/D0TC03136D | THF | 482 | C1(=CC=CC=C1)C(=C(C1=CC=CC=C1)C1=CC=CC=C1)C1=CC=C(C=C1)B1OC(C)(C)C(C)(C)O1 | 0 | CC1(C)OB(c2ccc(C(=C(c3ccccc3)c3ccccc3)c3ccccc3)cc2)OC1(C)C | C1CCOC1
537 | https://doi.org/10.1039/D2TC01406H | toluene | 432 | C1(=CC=CC=C1)N1C2=CC=CC=C2C=2C=C(C=CC12)C1=CC=C(C=C1)C1=C2C=CC=CC2=C(C2=CC=CC=C12)C1=CC=C(C=C1)B1OC(C)(C)C(C)(C)O1 | 1 | c1(c2ccc(c(c(cccc3)c3c4c5ccc(c6cc7c(cccc8)c8n(c9ccccc9)c7cc6)cc5)c%10c4cccc%10)cc2)cc(C%11=NC(C%12=CC=CC=C%12)=C(C%13=CC=CC=C%13)N%11C%14=CC=CC=C%14)ccc1 | Cc1ccccc1
538 | https://doi.org/10.1039/D2TC01406H | toluene | 432 | C1(=CC=CC=C1)N1C2=CC=CC=C2C=2C=C(C=CC12)C1=CC=C(C=C1)C1=C2C=CC=CC2=C(C2=CC=CC=C12)C1=CC=C(C=C1)B1OC(C)(C)C(C)(C)O1 | 1 | Oc1c(C2=NC(C3=CC=CC=C3)=C(C4=CC=CC=C4)N2C5=CC=CC=C5)cc(c6ccc(c(c(cccc7)c7c8c9ccc(c%10cc%11c(cccc%12)c%12n(c%13ccccc%13)c%11cc%10)cc9)c%14c8cccc%14)cc6)cc1 | Cc1ccccc1
727 | https://doi.org/10.1002/adfm.202002064 | Hexane | 536 | FC(C1=C(C(=CC=C1)C(F)(F)F)B(C1=CC(=C(C(=C1)C)N1C2=CC=CC=C2OC=2C=CC=CC12)C)C1=C(C=CC=C1C(F)(F)F)C(F)(F)F)(F)F | 0 | Cc1cc(B(c2c(C(F)(F)F)cccc2C(F)(F)F)c2c(C(F)(F)F)cccc2C(F)(F)F)cc(C)c1N1c2ccccc2Oc2ccccc21 | CCCCCC
578 | https://doi.org/10.1039/C9TC06497D | toluene | 546 | ClC1=NC(=NC(=N1)C1=CC=C(C=C1)B(C1=C(C=C(C=C1C)C)C)C1=C(C=C(C=C1C)C)C)C1=CC=CC=C1 | 1 | Cc1cc(C)c(B(c2c(C)cc(C)cc2C)c3ccc(c4nc(c5ccccc5)nc(N6C(C=CC=C7)=C7OC8=C6C=CC=C8)n4)cc3)c(C)c1 | Cc1ccccc1
579 | https://doi.org/10.1039/C9TC06497D | toluene | 533 | ClC1=NC(=NC(=N1)C1=CC=C(C=C1)B(C1=C(C=C(C=C1C)C)C)C1=C(C=C(C=C1C)C)C)C1=CC=CC=C1 | 1 | Cc1cc(C)c(B(c2ccc(c3ccc(S(c4ccc(N5C6=C(OC7=C5C=CC=C7)C=CC=C6)cc4)(=O)=O)cc3)cc2)c8c(C)cc(C)cc8C)c(C)c1 | Cc1ccccc1
597 | https://doi.org/10.1039/D4TC05314A | toluene | 401 | C1(=C(C(=CC(=C1)C)C)B(C=1C=CC=2N3C4=C(C=CC=C4C(C2C1)(C1=CC=CC=C1)C1=CC=CC=C1)C=1C=CC=CC13)C1=C(C=C(C=C1C)C)C)C | 0 | Cc1cc(C)c(B(c2ccc3c(c2)C(c2ccccc2)(c2ccccc2)c2cccc4c5ccccc5n-3c24)c2c(C)cc(C)cc2C)c(C)c1 | Cc1ccccc1
598 | https://doi.org/10.1039/D4TC05314A | toluene | 473 | C1(=C(C(=CC(=C1)C)C)B(C=1C=2N3C4=C(C=CC=C4C(C2C=CC1)(C1=CC=CC=C1)C1=CC=CC=C1)C=1C=CC=CC13)C1=C(C=C(C=C1C)C)C)C | 0 | Cc1cc(C)c(B(c2cccc3c2-n2c4ccccc4c4cccc(c42)C3(c2ccccc2)c2ccccc2)c2c(C)cc(C)cc2C)c(C)c1 | Cc1ccccc1
862 | https://doi.org/10.1039/C5CC00307E | toluene | 443 | CC(C)C1=CC(C(C)C)=C(B2C3=C(C=CC=C3)OC4=C2C=CC(N(C5=C6C=C(C)C=C5C)C7=C6C=C(C)C=C7C)=C4)C(C(C)C)=C1 | 1 | Cc1cc(C)c2c(c1)c1cc(C)cc(C)c1n2-c1ccc2c(c1)Oc1ccccc1B2c1c(C(C)C)cc(C(C)C)cc1C(C)C | Cc1ccccc1
810 | https://doi.org/10.1002/chem.202000926 | toluene | 414 | CC=1C=C(C=C(C1C1=NC(=NC(=N1)C1=CC=CC=C1)C1=CC=CC=C1)C)N1C2=CC=CC=C2C=2C=CC=CC12 | 1 | Cc1cc(-n2c3ccccc3c3ccccc32)cc(C)c1-c1nc(-c2ccccc2)nc(-c2ccccc2)n1 | Cc1ccccc1
68 | https://doi.org/10.1016/j.jlumin.2022.118926 | toluene | 407 | C1=CC=CC=2C3=CC=CC=C3N(C12)C1=CC(=C(C=C1)C1=CC2=C3C=CC=CC3=C(C=C2C=2C=CC=CC12)C1=CC=C(C#N)C=C1)C | 0 | Cc1cc(-n2c3ccccc3c3ccccc32)ccc1-c1cc2c3ccccc3c(-c3ccc(C#N)cc3)cc2c2ccccc12 | Cc1ccccc1
437 | https://doi.org/10.1039/D1QM01625C | THF | 534 | C1=CC=CC=2C3=CC=CC=C3N(C12)C1=CC(=C(C=C1)C1=C(C=C(C=C1)N1C2=CC=CC=C2C=2C=C(C=CC12)C(=O)C1=CC=C(C=C1)N1C=2C=CC=CC2C(C2=CC=CC=C12)(C)C)C)C | 0 | Cc1cc(-n2c3ccccc3c3ccccc32)ccc1-c1ccc(-n2c3ccccc3c3cc(C(=O)c4ccc(N5c6ccccc6C(C)(C)c6ccccc65)cc4)ccc32)cc1C | C1CCOC1
434 | https://doi.org/10.1039/D1QM01625C | THF | 575 | C1=CC=CC=2OC3=CC=CC=C3N(C12)C1=CC=C(C=C1)C(=O)C=1C=CC=2N(C3=CC=CC=C3C2C1)C1=CC(=C(C=C1)C1=C(C=C(C=C1)N1C2=CC=CC=C2C=2C=CC=CC12)C)C | 0 | Cc1cc(-n2c3ccccc3c3ccccc32)ccc1-c1ccc(-n2c3ccccc3c3cc(C(=O)c4ccc(N5c6ccccc6Oc6ccccc65)cc4)ccc32)cc1C | C1CCOC1
644 | https://doi.org/10.1039/C9TC05917B | toluene | 382 | CC1(C2=CC=CC=C2N(C=2C=CC=CC12)C1=CC(=C(C=C1C)N1C2=CC=CC=C2S(C=2C=CC=CC12)(=O)=O)C)C | 1 | Cc1cc(N2c3ccccc3S(=O)(=O)c3ccccc32)c(C)cc1N1c2ccccc2C(C)(C)c2ccccc21 | Cc1ccccc1
599 | https://doi.org/10.1039/C9CP05907E | toluene | 535 | CC1=C(C=CC(=C1)N1C2=CC=CC=C2SC=2C=CC=CC12)C1=NC=NC(=C1)C1=C(C=C(C=C1)N1C2=CC=CC=C2SC=2C=CC=CC12)C | 1 | Cc1cc(N2c3ccccc3Sc3ccccc32)ccc1-c1cc(-c2ccc(N3c4ccccc4Sc4ccccc43)cc2C)ncn1 | Cc1ccccc1
600 | https://doi.org/10.1039/C9CP05907E | toluene | 525 | CC1=C(C=CC(=C1)N1C2=CC=CC=C2SC=2C=CC=CC12)C1=NC=NC(=C1)C1=C(C=C(C=C1)N1C2=CC=CC=C2SC=2C=CC=CC12)C | 1 | C1=CC=CC=2C3=CC=CC=C3N(C12)C=1C(=C(C(=C(C1N1C2=CC=CC=C2C=2C=CC=CC12)N1C2=CC=CC=C2C=2C=CC=CC12)N1C2=CC=CC=C2C=2C=CC=CC12)C#N)C#N | Cc1ccccc1
849 | https://doi.org/10.1039/D4TC00606B | toluene | 517 | CC1=C(C=CC(N2C3=C(SC4=CC=CC=C24)C=CC=C3)=C1)C(N5C6=NN=C(N76)C8=C(C)C=C(N9C%10=C(SC%11=CC=CC=C9%11)C=CC=C%10)C=C8)=NN=C5N%12C7=NN=C%12C(C=C%13)=C(C)C=C%13N%14C%15=CC=CC=C%15SC%16=C%14C=CC=C%16 | 1 | Cc1cc(N2c3ccccc3Sc3ccccc32)ccc1-c1nnc2n1c1nnc(-c3ccc(N4c5ccccc5Sc5ccccc54)cc3C)n1c1nnc(-c3ccc(N4c5ccccc5Sc5ccccc54)cc3C)n21 | Cc1ccccc1
610 | https://doi.org/10.1039/D0TC03747H | THF | 420 | CC1=CC2=NC(=CC=C2C(O1)=O)N1C2=CC=CC=C2OC=2C=CC=CC12 | 0 | Cc1cc2nc(N3c4ccccc4Oc4ccccc43)ccc2c(=O)o1 | C1CCOC1
900 | https://doi.org/10.1016/j.dyepig.2023.111515 | toluene | 633 | C(C)(C)(C)C1=CC=C(C=C1)N1C(C=2C=CC3=C4C(=CC=C(C24)C1=O)C1=NC2=CC(=C(C=C2N=C13)C1=CC=C(C=C1)N(C1=CC=CC=C1)C1=CC=CC=C1)C)=O | 1 | Cc1cc2nc3c(nc2cc1-c1ccc(N(c2ccccc2)c2ccccc2)cc1)-c1ccc2c4c(ccc-3c14)C(=O)N(c1ccc(C(C)(C)C)cc1)C2=O | Cc1ccccc1
824 | https://doi.org/10.1002/adfm.202209708 | toluene | 480 | C1(=CC=CC=C1)C1=NC(=NC(=N1)C1=CC=CC=C1)C1=CC=C(C=C1)C=1C=CC=C2C=3C(=CC=C(C3C3(C12)C1=CC=CC=C1N(C=1C=CC=CC13)C1=CC=CC=C1)C)C | 1 | Cc1ccc(C)c2c1-c1cccc(-c3ccc(-c4nc(-c5ccccc5)nc(-c5ccccc5)n4)cc3)c1C21c2ccccc2N(c2ccccc2)c2ccccc21 | Cc1ccccc1
838 | https://doi.org/10.1039/D1SC01175H | THF | 392 | CC1=CC=C(C2=CC=C(N(C3=CC=CC=C3)C4=CC=CC=C4)C=C2)C=C1 | 1 | Cc1ccc(-c2ccc(N(c3ccccc3)c3ccccc3)cc2)cc1 | C1CCOC1
173 | https://doi.org/10.1016/j.dyepig.2024.112478 | toluene | 470 | C1(=CC=C(C=C1)C1=NC(=NC(=N1)C1=CC=C(C=C1)C)C1=CC=C(C=C1)N1C=2C=CC=CC2C2(C3CC4CC(CC2C4)C3)C3=CC=CC=C13)C | 1 | Cc1ccc(-c2nc(-c3ccc(C)cc3)nc(-c3ccc(N4c5ccccc5C5(c6ccccc64)C4CC6CC(C4)CC5C6)cc3)n2)cc1 | Cc1ccccc1
172 | https://doi.org/10.1016/j.dyepig.2024.112478 | toluene | 475 | C1(=CC=C(C=C1)C1=NC(=NC(=N1)C1=CC=C(C=C1)C)C1=CC=C(C=C1)N1C=2C=CC=CC2C2(C3=CC=CC=C3C=3C=CC=CC23)C2=CC=CC=C12)C | 1 | Cc1ccc(-c2nc(-c3ccc(C)cc3)nc(-c3ccc(N4c5ccccc5C5(c6ccccc6-c6ccccc65)c5ccccc54)cc3)n2)cc1 | Cc1ccccc1
267 | https://doi.org/10.1016/j.cej.2024.158323 | toluene | 472 | C(C)(C)(C)C=1C=CC=2N(C3=CC=C(C=C3C2C1)C(C)(C)C)C1=C(C=CC(=C1)C)C1=NC(=NC(=N1)C1=C(C=C(C=C1)C)N1C2=CC=C(C=C2C=2C=C(C=CC12)C(C)(C)C)C(C)(C)C)C1=C(C=C(C=C1)C)N1C2=CC=C(C=C2C=2C=C(C=CC12)C(C)(C)C)C(C)(C)C | 0 | Cc1ccc(-c2nc(-c3ccc(C)cc3-n3c4ccc(C(C)(C)C)cc4c4cc(C(C)(C)C)ccc43)nc(-c3ccc(C)cc3-n3c4ccc(C(C)(C)C)cc4c4cc(C(C)(C)C)ccc43)n2)c(-n2c3ccc(C(C)(C)C)cc3c3cc(C(C)(C)C)ccc32)c1 | Cc1ccccc1
266 | https://doi.org/10.1016/j.cej.2024.158323 | toluene | 449 | C1=CC=CC=2C3=CC=CC=C3N(C12)C1=C(C=CC(=C1)C)C1=NC(=NC(=N1)C1=C(C=C(C=C1)C)N1C2=CC=CC=C2C=2C=CC=CC12)C1=C(C=C(C=C1)C)N1C2=CC=CC=C2C=2C=CC=CC12 | 0 | Cc1ccc(-c2nc(-c3ccc(C)cc3-n3c4ccccc4c4ccccc43)nc(-c3ccc(C)cc3-n3c4ccccc4c4ccccc43)n2)c(-n2c3ccccc3c3ccccc32)c1 | Cc1ccccc1
825 | https://doi.org/10.1002/adfm.202209708 | toluene | 483 | C1(=CC=CC=C1)C1=NC(=NC(=N1)C1=CC=CC=C1)C1=CC=C(C=C1)C=1C=CC=C2C=3C(=CC=C(C3C3(C12)C1=CC=CC=C1N(C=1C=CC=CC13)C1=CC=CC=C1)F)C | 1 | Cc1ccc(F)c2c1-c1cccc(-c3ccc(-c4nc(-c5ccccc5)nc(-c5ccccc5)n4)cc3)c1C21c2ccccc2N(c2ccccc2)c2ccccc21 | Cc1ccccc1
441 | https://doi.org/10.1039/D1TC03849D | toluene | 522 | C1=CC=CC=2C3=CC=CC=C3N(C12)C1=CC=C(C=C1)P(C1=CC=CC=C1)(C1=CC=C(C=C1)C=1C2=CC=CC=C2C(=C2C=CC=CC12)N(C1=CC=C(C=C1)C)C1=CC=C(C=C1)C)=O | 0 | Cc1ccc(N(c2ccc(C)cc2)c2c3ccccc3c(-c3ccc(P(=O)(c4ccccc4)c4ccc(-n5c6ccccc6c6ccccc65)cc4)cc3)c3ccccc23)cc1 | Cc1ccccc1
440 | https://doi.org/10.1039/D1TC03849D | toluene | 520 | C1(=CC=C(C=C1)N(C1=C2C=CC=CC2=C(C2=CC=CC=C12)C1=CC=C(C=C1)P(C1=CC=CC=C1)(C1=CC=CC=C1)=O)C1=CC=C(C=C1)C)C | 0 | Cc1ccc(N(c2ccc(C)cc2)c2c3ccccc3c(-c3ccc(P(=O)(c4ccccc4)c4ccccc4)cc3)c3ccccc23)cc1 | Cc1ccccc1
315 | https://doi.org/10.1039/D4SC02351J | toluene | 459 | CC=1C=CC=2N(C=3C=C(C=C4N(C=5C=CC(=CC5B(C34)C2C1)C)C1=CC=C(C=C1)C)N(C1=CC=C(C=C1)C)C1=CC=C(C=C1)C)C1=CC=C(C=C1)C | 1 | Cc1ccc(N(c2ccc(C)cc2)c2cc3c4c(c2)N(c2ccc(C)cc2)c2ccc(C)cc2B4c2cc(C)ccc2N3c2ccc(C)cc2)cc1 | Cc1ccccc1
807 | https://doi.org/10.1002/adfm.202110356 | toluene | 483 | CC1=CC2=C(OC3=C4B2C5=C(C=CC(C)=C5)OC4=CC(N6C7=C(C8=C9N(C%10=CC=CC=C%10)C%11=C(C=CC=C%11)C9=C(N(C%12=CC=CC=C%12)C%13=C%14C=CC=C%13)C%14=C86)C=CC=C7)=C3)C=C1 | 1 | Cc1ccc2c(c1)B1c3cc(C)ccc3Oc3cc(-n4c5ccccc5c5c6c(c7ccccc7n6-c6ccccc6)c6c(c7ccccc7n6-c6ccccc6)c54)cc(c31)O2 | Cc1ccccc1
785 | https://doi.org/10.1002/adfm.201802031 |  | 477 | CC1=CC=2C(C3=CC(=CC=C3NC2C=C1)C)(C1=CC=CC=C1)C1=CC=CC=C1 | 0 | Cc1ccc2c(c1)C(c1ccccc1)(c1ccccc1)c1cc(C)ccc1N2
786 | https://doi.org/10.1002/adfm.201802031 |  | 483 | CC1=CC=2C(C3=CC(=CC=C3NC2C=C1)C)(C1=CC=CC=C1)C1=CC=CC=C1 | 0 | Cc1ccc2c(c1)C(c1ccccc1)(c1ccccc1)c1cc(C)ccc1N2
787 | https://doi.org/10.1002/adfm.201802031 |  | 466 | CC1=CC=2C(C3=CC(=CC=C3NC2C=C1)C)(C1=CC=CC=C1)C1=CC=CC=C1 | 0 | Cc1ccc2c(c1)C(c1ccccc1)(c1ccccc1)c1cc(C)ccc1N2
871 | https://doi.org/10.1039/D2SC01543A | toluene | 443 | CC(C=C1)=CC2=C1N(C3=C4C=CC=C3)C5=C4C(C6(C7=CC=CC=C7C8=C6C=CC=C8)C(C=C(C)C=C9)=C9N%10C%11=C%12C=CC=C%11)=C%10C%12=C5C2%13C%14=CC=CC=C%14C%15=C%13C=CC=C%15 | 1 | Cc1ccc2c(c1)C1(c3ccccc3-c3ccccc31)c1c3c4ccccc4n4c3c(c3c5ccccc5n-2c13)C1(c2ccccc2-c2ccccc21)c1cc(C)ccc1-4 | Cc1ccccc1
770 | https://doi.org/10.1002/adfm.201908839 | toluene | 647 | CC1=CC2=C(C=C1)N(C1=CC=C(C=C1C21C2=CC=CC=C2C=2C=CC=CC12)C)C1=C2C=CC=C3C2=C(C=C1)C1=NC2=CC(=C(C=C2N=C13)C#N)C#N | 1 | Cc1ccc2c(c1)C1(c3ccccc3-c3ccccc31)c1cc(C)ccc1N2c1ccc2c3c(cccc13)-c1nc3cc(C#N)c(C#N)cc3nc1-2 | Cc1ccccc1
607 | https://doi.org/10.1039/D2TC02089K | hexane | 625 | CC1=CC2=C(C=C1)N(C1=CC=C(C=C1C21C2=CC=CC=C2C=2C=CC=CC12)C)C1=CC=C2C3=C(C=CC=C13)C1=NC=3C(N=C12)=NON3 | 1 | Cc1ccc2c(c1)C1(c3ccccc3-c3ccccc31)c1cc(C)ccc1N2c1ccc2c3c(cccc13)-c1nc3nonc3nc1-2 | CCCCCC
609 | https://doi.org/10.1039/D2TC02089K | hexane | 612 | CC1=CC2=C(C=C1)N(C1=CC=C(C=C1C21C2=CC=CC=C2C=2C=CC=CC12)C)C1=CC=C2C3=C(C=CC=C13)C1=NC=3C(N=C12)=NSN3 | 1 | Cc1ccc2c(c1)C1(c3ccccc3-c3ccccc31)c1cc(C)ccc1N2c1ccc2c3c(cccc13)-c1nc3nsnc3nc1-2 | CCCCCC
555 | https://doi.org/10.1039/D2SC01543A | toluene | 450 | C(C)(C)(C)C1=CC=C2N3C4=C(C5=C6C(=C4C4(C2=C1)C1=CC=CC=C1C=1C=CC=CC14)C1=C(N6C6=C(C=C(C=C6)C(C)(C)C)C56C5=CC=CC=C5C=5C=CC=CC65)C=CC(=C1)C)C1=CC(=CC=C13)C | 0 | Cc1ccc2c(c1)c1c3c4c(c5c1n2-c1ccc(C(C)(C)C)cc1C51c2ccccc2-c2ccccc21)c1cc(C)ccc1n4-c1ccc(C(C)(C)C)cc1C31c2ccccc2-c2ccccc21 | Cc1ccccc1
784 | https://doi.org/10.1002/adom.202202267 | toluene | 471 | CC1=C(C(=CC=C1)C)N(C=1C=C2C=3B(C=4C=C(C=C5C6=C(N(C3C1)C54)C=CC(=C6)C)C)C6=CC5=C(C=C6N2C2=C(C=CC=C2C)C)C(C2=CC=CC=C25)(C2=CC=CC=C2)C2=CC=CC=C2)C2=CC=5C(C6=CC=CC=C6C5C=C2)(C2=CC=CC=C2)C2=CC=CC=C2 | 0 | Cc1ccc2c(c1)c1cc(C)cc3c1n2-c1cc(N(c2ccc4c(c2)C(c2ccccc2)(c2ccccc2)c2ccccc2-4)c2c(C)cccc2C)cc2c1B3c1cc3c(cc1N2c1c(C)cccc1C)C(c1ccccc1)(c1ccccc1)c1ccccc1-3 | Cc1ccccc1
278 | https://doi.org/10.1016/j.orgel.2021.106415 | toluene | 489 | CC=1C=CC=2N(C3=CC=C(C=C3C2C1)C)C1=C(C#N)C(=C(C(=C1N1C2=CC=C(C=C2C=2C=C(C=CC12)C)C)N1C2=CC=C(C=C2C=2C=C(C=CC12)C)C)N1C2=CC=C(C=C2C=2C=C(C=CC12)C)C)N1C2=CC=C(C=C2C=2C=C(C=CC12)C)C | 0 | Cc1ccc2c(c1)c1cc(C)ccc1n2-c1c(C#N)c(-n2c3ccc(C)cc3c3cc(C)ccc32)c(-n2c3ccc(C)cc3c3cc(C)ccc32)c(-n2c3ccc(C)cc3c3cc(C)ccc32)c1-n1c2ccc(C)cc2c2cc(C)ccc21 | Cc1ccccc1
874 | https://doi.org/10.1039/D3TC00499F | toluene | 453 | CC(C=CC=C1C)=C1N(C2=CC(N(C3=C(C)C=CC=C3C)C4=C(OC5=C6C=CC=C5)C6=CC=C4)=CC7=C2B8C9=CC=C%10C(OC%11=C%10C=CC=C%11)=C9N7C%12=C(C)C=CC=C%12C)C%13=C8C=CC%14=C%13OC%15=C%14C=CC=C%15 | 1 | Cc1cccc(C)c1N(c1cc2c3c(c1)N(c1c(C)cccc1C)c1c(ccc4c1oc1ccccc14)B3c1ccc3c(oc4ccccc43)c1N2c1c(C)cccc1C)c1cccc2c1oc1ccccc12 | Cc1ccccc1
875 | https://doi.org/10.1039/D3TC00499F | toluene | 463 | CC(C=CC=C1C)=C1N(C2=CC(N(C3=C(C)C=CC=C3C)C4=C(SC5=C6C=CC=C5)C6=CC=C4)=CC7=C2B8C9=CC=C%10C(SC%11=C%10C=CC=C%11)=C9N7C%12=C(C)C=CC=C%12C)C%13=C8C=CC%14=C%13SC%15=C%14C=CC=C%15 | 1 | Cc1cccc(C)c1N(c1cc2c3c(c1)N(c1c(C)cccc1C)c1c(ccc4c1sc1ccccc14)B3c1ccc3c(sc4ccccc43)c1N2c1c(C)cccc1C)c1cccc2c1sc1ccccc12 | Cc1ccccc1
265 | https://doi.org/10.1016/j.dyepig.2023.111858 | toluene | 495 | CC1=C(C(=CC=C1)C)N(C=1C=C2N(C=3C=CC(=CC3B3C2=C(C1)N(C=1C=CC(=CC13)N(C1=CC=CC=C1)C1=CC=CC=C1)C1=C(C=CC=C1C)C)N(C1=CC=CC=C1)C1=CC=CC=C1)C1=C(C=CC=C1C)C)C1=CC=C(C=C1)N(C1=CC=CC=C1)C1=CC=CC=C1 | 0 | Cc1cccc(C)c1N(c1ccc(N(c2ccccc2)c2ccccc2)cc1)c1cc2c3c(c1)N(c1c(C)cccc1C)c1ccc(N(c4ccccc4)c4ccccc4)cc1B3c1cc(N(c3ccccc3)c3ccccc3)ccc1N2c1c(C)cccc1C | Cc1ccccc1
264 | https://doi.org/10.1016/j.dyepig.2023.111858 | toluene | 467 | C1=CC=CC=2C3=CC=CC=C3N(C12)C1=CC=C(C=C1)N(C=1C=C2N(C=3C=CC(=CC3B3C2=C(C1)N(C=1C=CC(=CC13)N1C3=CC=CC=C3C=3C=CC=CC13)C1=C(C=CC=C1C)C)N1C3=CC=CC=C3C=3C=CC=CC13)C1=C(C=CC=C1C)C)C1=C(C=CC=C1C)C | 0 | Cc1cccc(C)c1N(c1ccc(-n2c3ccccc3c3ccccc32)cc1)c1cc2c3c(c1)N(c1c(C)cccc1C)c1ccc(-n4c5ccccc5c5ccccc54)cc1B3c1cc(-n3c4ccccc4c4ccccc43)ccc1N2c1c(C)cccc1C | Cc1ccccc1
848 | https://doi.org/10.1039/D4TC00606B | toluene | 493 | CC1=CC=CC(SC2=CC=CC=C32)=C1N3C4=CC=C(C=C4)C(N5C6=NN=C(N76)C8=CC=C(N9C%10=C(SC%11=CC=CC=C9%11)C=CC=C%10C)C=C8)=NN=C5N%12C7=NN=C%12C(C=C%13)=CC=C%13N%14C%15=CC=CC=C%15SC%16=C%14C(C)=CC=C%16 | 1 | Cc1cccc2c1N(c1ccc(-c3nnc4n3c3nnc(-c5ccc(N6c7ccccc7Sc7cccc(C)c76)cc5)n3c3nnc(-c5ccc(N6c7ccccc7Sc7cccc(C)c76)cc5)n43)cc1)c1ccccc1S2 | Cc1ccccc1
258 | https://doi.org/10.1016/j.cej.2021.128574 | toluene | 470 | CC1=CC=CC=2C3=CC=CC=C3N(C12)C1=C(C=C(C(=C1)N1C2=CC=CC=C2C=2C=CC=C(C12)C)C#N)C#N | 0 | Cc1cccc2c3ccccc3n(-c3cc(-n4c5ccccc5c5cccc(C)c54)c(C#N)cc3C#N)c12 | Cc1ccccc1
42 | https://doi.org/10.1016/j.dyepig.2020.108521 | toluene | 451 | C1=CC=CC=2C3=CC=CC=C3N(C12)C1=CC=C(C=C1)C1=C(C(=NC(=C1C#N)C)C)C#N | 0 | Cc1nc(C)c(C#N)c(-c2ccc(-n3c4ccccc4c4ccccc43)cc2)c1C#N | Cc1ccccc1
611 | https://doi.org/10.1039/D0TC03747H | THF | 580 | CC=1OC(C2=C(N1)C=C(C=C2)N2C1=CC=CC=C1OC=1C=CC=CC21)=O | 0 | Cc1nc2cc(N3c4ccccc4Oc4ccccc43)ccc2c(=O)o1 | C1CCOC1
646 | https://doi.org/10.1039/C4TC02547D | dichloromethane | 401 | C(CC)C1(C2=CC=CC=C2C=2C=CC(=CC12)C#CC1=CC=C2C=3C=CC(=CC3C(C2=C1)(CCC)CCC)C#N)CCC | 0 | CCCC1(CCC)c2ccccc2-c2ccc(C#Cc3ccc4c(c3)C(CCC)(CCC)c3cc(C#N)ccc3-4)cc21 | ClCCl
856 | https://doi.org/10.1039/D3TA05930H | Cyclohexane | 630 | O=C(N1CC(CC)CCCC)C(C2=C3C4=C(C5=CC=C(N6C7=C(C8=C6C=CC=C8)C=CC=C7)C=C5)C=C2C1=O)=CC=C3C9=C%10C4=CC=C(C(N(CC(CC)CCCC)C%11=O)=O)C%10=C%11C=C9C%12=CC=C(N%13C%14=C(C%15=C%13C=CC=C%15)C=CC=C%14)C=C%12 | 1 | CCCCC(CC)CN1C(=O)c2ccc3c4c(-c5ccc(-n6c7ccccc7c7ccccc76)cc5)cc5c6c(ccc(c7c(-c8ccc(-n9c%10ccccc%10c%10ccccc%109)cc8)cc(c2c37)C1=O)c64)C(=O)N(CC(CC)CCCC)C5=O | C1CCCCC1
857 | https://doi.org/10.1039/D3TA05930H | Chloroform | 730 | O=C(N1CC(CC)CCCC)C(C2=C3C4=C(C5=CC=C(N6C7=C(C8=C6C=CC=C8)C=CC=C7)C=C5)C=C2C1=O)=CC=C3C9=C%10C4=CC=C(C(N(CC(CC)CCCC)C%11=O)=O)C%10=C%11C=C9C%12=CC=C(N%13C%14=C(C%15=C%13C=CC=C%15)C=CC=C%14)C=C%12 | 1 | CCCCC(CC)CN1C(=O)c2ccc3c4c(-c5ccc(-n6c7ccccc7c7ccccc76)cc5)cc5c6c(ccc(c7c(-c8ccc(-n9c%10ccccc%10c%10ccccc%109)cc8)cc(c2c37)C1=O)c64)C(=O)N(CC(CC)CCCC)C5=O | ClC(Cl)Cl
854 | https://doi.org/10.1039/D3TA05930H | Cyclohexane | 520 | O=C(N1CC(CC)CCCC)C(C2=C3C4=CC=C2C1=O)=CC=C3C5=C6C4=CC=C(C(N(CC(CC)CCCC)C7=O)=O)C6=C7C=C5 | 1 | CCCCC(CC)CN1C(=O)c2ccc3c4ccc5c6c(ccc(c7ccc(c2c37)C1=O)c64)C(=O)N(CC(CC)CCCC)C5=O | C1CCCCC1
855 | https://doi.org/10.1039/D3TA05930H | Chloroform | 535 | O=C(N1CC(CC)CCCC)C(C2=C3C4=CC=C2C1=O)=CC=C3C5=C6C4=CC=C(C(N(CC(CC)CCCC)C7=O)=O)C6=C7C=C5 | 1 | CCCCC(CC)CN1C(=O)c2ccc3c4ccc5c6c(ccc(c7ccc(c2c37)C1=O)c64)C(=O)N(CC(CC)CCCC)C5=O | ClC(Cl)Cl
645 | https://doi.org/10.1039/C4TC02547D | toluene | 405 | C(CCC)C1(C2=CC(=CC=C2C=2C=CC(=CC12)C#CC1=CC=C2C=3C=CC(=CC3C(C2=C1)(CCC)CCC)C#N)C#CC1=CC=C2C=3C=CC(=CC3C(C2=C1)(CCC)CCC)C#N)CCCC | 1 | CCCCC1(CCCC)c2cc(C#Cc3ccc4c(c3)C(CCC)(CCC)c3cc(C#N)ccc3-4)ccc2-c2ccc(C#Cc3ccc4c(c3)C(CCC)(CCC)c3cc(C#N)ccc3-4)cc21 | Cc1ccccc1
809 | https://doi.org/10.1002/chem.201904411 | cyclohexane | 519 | CCCCCCC1=CC(C(C=C2)=CC=C2N3C4=C(C=CC=C4)SC5=CC=CC=C35)=CC(C(C=C6)=CC=C6N7C8=C(C=CC=C8)SC9=CC=CC=C79)=C1 | 1 | CCCCCCc1cc(-c2ccc(N3c4ccccc4Sc4ccccc43)cc2)cc(-c2ccc(N3c4ccccc4Sc4ccccc43)cc2)c1 | C1CCCCC1
878 | https://doi.org/10.1039/D2CP02684H | toluene | 585 | C(CCCCCCCCCCC)OC=1C=C(C=CC1OCCCCCCCCCCCC)C=1C=CC=2N(C3=CC=C(C=C3C2C1)C1=CC(=C(C=C1)OCCCCCCCCCCCC)OCCCCCCCCCCCC)C1=C(C#N)C(=C(C(=C1C#N)N1C2=CC=C(C=C2C=2C=C(C=CC12)C1=CC(=C(C=C1)OCCCCCCCCCCCC)OCCCCCCCCCCCC)C1=CC(=C(C=C1)OCCCCCCCCCCCC)OCCCCCCCCCCCC)N1C2=CC=C(C=C2C=2C=C(C=CC12)C1=CC(=C(C=C1)OCCCCCCCCCCCC)OCCCCCCCCCCCC)C1=CC(=C(C=C1)OCCCCCCCCCCCC)OCCCCCCCCCCCC)N1C2=CC=C(C=C2C=2C=C(C=CC12)C1=CC(=C(C=C1)OCCCCCCCCCCCC)OCCCCCCCCCCCC)C1=CC(=C(C=C1)OCCCCCCCCCCCC)OCCCCCCCCCCCC | 1 | CCCCCCCCCCCCOc1ccc(-c2ccc3c(c2)c2cc(-c4ccc(OCCCCCCCCCCCC)c(OCCCCCCCCCCCC)c4)ccc2n3-c2c(C#N)c(-n3c4ccc(-c5ccc(OCCCCCCCCCCCC)c(OCCCCCCCCCCCC)c5)cc4c4cc(-c5ccc(OCCCCCCCCCCCC)c(OCCCCCCCCCCCC)c5)ccc43)c(-n3c4ccc(-c5ccc(OCCCCCCCCCCCC)c(OCCCCCCCCCCCC)c5)cc4c4cc(-c5ccc(OCCCCCCCCCCCC)c(OCCCCCCCCCCCC)c5)ccc43)c(-n3c4ccc(-c5ccc(OCCCCCCCCCCCC)c(OCCCCCCCCCCCC)c5)cc4c4cc(-c5ccc(OCCCCCCCCCCCC)c(OCCCCCCCCCCCC)c5)ccc43)c2C#N)cc1OCCCCCCCCCCCC | Cc1ccccc1
800 | https://doi.org/10.1002/adom.202001764 | toluene | 506 | CC(C1=C2C=CC=C1)(C)C3=C(C=CC=C3)N2C(C=C4)=CC=C4C5=CC(C(N6CCCCCCCC)=O)=C(C7=C(C6=O)C=C(C8=CC=C(N9C(C=CC=C%10)=C%10C(C)(C)C%11=C9C=CC=C%11)C=C8)C=C7C%12=O)C(C(N%12CCCCCCCC)=O)=C5 | 1 | CCCCCCCCn1c(=O)c2cc(-c3ccc(N4c5ccccc5C(C)(C)c5ccccc54)cc3)cc3c(=O)n(CCCCCCCC)c(=O)c4cc(-c5ccc(N6c7ccccc7C(C)(C)c7ccccc76)cc5)cc(c1=O)c4c23 | Cc1ccccc1
755 | https://doi.org/10.1002/adom.202101773 |  | 452 | C(CCCCCCC)N1C2=CC=CC=C2C=2C(C=3N(C4=CC=CC=C4C3C(C21)C2=CC=CC=C2)CCCCCCCC)C2=CC=CC=C2 | 0 | CCCCCCCCn1c2c(c3ccccc31)C(c1ccccc1)c1c(c3ccccc3n1CCCCCCCC)C2c1ccccc1
756 | https://doi.org/10.1002/adom.202101773 |  | 588 | C(CCCCCCC)N1C2=CC=CC=C2C=2C(C=3N(C4=CC=CC=C4C3C(C21)C2=CC=CC=C2)CCCCCCCC)C2=CC=CC=C2 | 0 | CCCCCCCCn1c2c(c3ccccc31)C(c1ccccc1)c1c(c3ccccc3n1CCCCCCCC)C2c1ccccc1
416 | https://doi.org/10.1039/C8TC04721A | THF | 550 | C(CCCCC)N1C=2C=CC=CC2C2=C3C(=C4C(=C12)C=1C=CC=CC1N4C4=CC=C(C=C4)C(=O)C4=CC=C(C=C4)N4C=1C=CC=CC1C=1C4=C4C(=C2C=5C=CC=CC5N(C12)CCCCCC)N(C=1C=CC=CC14)CCCCCC)C=1C=CC=CC1N3CCCCCC | 1 | CCCCCCn1c2ccccc2c2c1c1c3ccccc3n(-c3ccc(C(=O)c4ccc(-n5c6ccccc6c6c7c(c8ccccc8n7CCCCCC)c7c(c8ccccc8n7CCCCCC)c65)cc4)cc3)c1c1c3ccccc3n(CCCCCC)c21 | C1CCOC1
49 | https://doi.org/10.1016/j.jlumin.2021.118287 | toluene | 532 | C(CCC)N1C2=C(C=3C=CC=CC13)N(C=1C=CC=CC12)C1=CC2=C(S(C3=C2C=C(C=C3)N3C=2C=CC=CC2C=2N(C=4C=CC=CC4C23)CCCC)(=O)=O)C=C1 | 0 | CCCCn1c2ccccc2c2c1c1ccccc1n2-c1ccc2c(c1)-c1cc(-n3c4ccccc4c4c3c3ccccc3n4CCCC)ccc1S2(=O)=O | Cc1ccccc1
897 | https://doi.org/10.1016/j.orgel.2019.03.045 | DMSO | 523 | C1(=CC=CC=C1)C(=CC1=CC=CC=C1)C=1C=C2C=3C=C(C=CC3N(C2=CC1)CC)C1=CC=2S(C3=CC=CC=C3S(C2C=C1)(=O)=O)(=O)=O | 1 | CCn1c2ccc(C(=Cc3ccccc3)c3ccccc3)cc2c2cc(-c3ccc4c(c3)S(=O)(=O)c3ccccc3S4(=O)=O)ccc21 | CS(C)=O
48 | https://doi.org/10.1016/j.jlumin.2021.118287 | toluene | 494 | S(=O)(=O)(C1=CC=C(C=C1)N1C2=C(C=3C=CC=CC13)N(C=1C=CC=CC12)CC)C1=CC=C(C=C1)N1C2=C(C=3C=CC=CC13)N(C=1C=CC=CC12)CC | 0 | CCn1c2ccccc2c2c1c1ccccc1n2-c1ccc(S(=O)(=O)c2ccc(-n3c4ccccc4c4c3c3ccccc3n4CC)cc2)cc1 | Cc1ccccc1
816 | https://doi.org/10.1002/ejoc.201900189 | CH3CN | 472 | C(C)N1C2=CC=CC=C2C=2C=C(C=CC12)C1=CC2=C(P(C3=C2C=C(C=C3)C=3C=CC=2N(C4=CC=CC=C4C2C3)CC)(C3=CC=CC=C3)=O)C=C1 | 1 | CCn1c2ccccc2c2cc(-c3ccc4c(c3)-c3cc(-c5ccc6c(c5)c5ccccc5n6CC)ccc3P4(=O)c3ccccc3)ccc21 | CC#N
814 | https://doi.org/10.1002/ejoc.201900189 | Toluene | 396 | C(C)N1C2=CC=CC=C2C=2C=C(C=CC12)C1=CC2=C(P(C3=C2C=C(C=C3)C=3C=CC=2N(C4=CC=CC=C4C2C3)CC)(C3=CC=CC=C3)=O)C=C1 | 1 | CCn1c2ccccc2c2cc(-c3ccc4c(c3)-c3cc(-c5ccc6c(c5)c5ccccc5n6CC)ccc3P4(=O)c3ccccc3)ccc21 | Cc1ccccc1
815 | https://doi.org/10.1002/ejoc.201900189 | CH2Cl2 | 436 | C(C)N1C2=CC=CC=C2C=2C=C(C=CC12)C1=CC2=C(P(C3=C2C=C(C=C3)C=3C=CC=2N(C4=CC=CC=C4C2C3)CC)(C3=CC=CC=C3)=O)C=C1 | 1 | CCn1c2ccccc2c2cc(-c3ccc4c(c3)-c3cc(-c5ccc6c(c5)c5ccccc5n6CC)ccc3P4(=O)c3ccccc3)ccc21 | ClCCl
111 | https://doi.org/10.1016/j.dyepig.2017.11.027 | THF | 459 | ClC=1C(=NC(=C(C1N1C2=CC=CC=C2C=2C=CC=CC12)Cl)N1C2=CC=CC=C2C=2C=CC=CC12)N1C2=CC=CC=C2C=2C=CC=CC12 | 1 | Clc1c(-n2c3ccccc3c3ccccc32)nc(-n2c3ccccc3c3ccccc32)c(Cl)c1-n1c2ccccc2c2ccccc21 | C1CCOC1
112 | https://doi.org/10.1016/j.dyepig.2017.11.027 | THF | 462 | ClC=1C(=NC(=C(C1N1C2=CC=CC=C2C=2C=CC=CC12)Cl)N1C2=CC=CC=C2C=2C=CC=CC12)N1C2=CC=CC=C2C=2C=CC=CC12 | 1 | Clc1c(n(c2c3cccc2)c4c3cccc4)c(Cl)c(n(c5c6cccc5)c7c6cccc7)nc1Cl | C1CCOC1
895 | https://doi.org/10.1016/j.dyepig.2017.11.027 | THF | 485 | ClC1=NC(=C(C(=C1Cl)N1C2=CC=CC=C2C=2C=CC=CC12)Cl)Cl | 1 | Clc1nc(Cl)c(Cl)c(-n2c3ccccc3c3ccccc32)c1Cl | C1CCOC1
840 | https://doi.org/10.1039/D1SC01175H | THF | 404 | CN(C)C1=CC=C(C2=CC=C(N(C3=CC=CC=C3)C4=CC=CC=C4)C=C2)C=C1 | 1 | CN(C)c1ccc(-c2ccc(N(c3ccccc3)c3ccccc3)cc2)cc1 | C1CCOC1
11 | https://doi.org/10.1016/j.dyepig.2024.112417 | toluene | 440 | C(C)(C)(C)C1=CC=C(C=C1)N(C1=CC=C(C=C1)C=1N(C(=C(N1)C#N)C#N)C)C1=CC=C(C=C1)C(C)(C)C | 0 | Cn1c(-c2ccc(N(c3ccc(C(C)(C)C)cc3)c3ccc(C(C)(C)C)cc3)cc2)nc(C#N)c1C#N | Cc1ccccc1
13 | https://doi.org/10.1016/j.dyepig.2024.112417 | toluene | 457 | C(C)(C)(C)C1=CC=C(C=C1)N(C1=CC=C(C=C1)C1=NC2=C(N1C)C=C(C(=C2)C#N)C#N)C2=CC=C(C=C2)C(C)(C)C | 0 | Cn1c(-c2ccc(N(c3ccc(C(C)(C)C)cc3)c3ccc(C(C)(C)C)cc3)cc2)nc2cc(C#N)c(C#N)cc21 | Cc1ccccc1
10 | https://doi.org/10.1016/j.dyepig.2024.112417 | toluene | 409 | C(C)(C)(C)C=1C=CC=2N(C3=CC=C(C=C3C2C1)C(C)(C)C)C1=CC=C(C=C1)C=1N(C(=C(N1)C#N)C#N)C | 1 | Cn1c(-c2ccc(-n3c4ccc(C(C)(C)C)cc4c4cc(C(C)(C)C)ccc43)cc2)nc(C#N)c1C#N | Cc1ccccc1
12 | https://doi.org/10.1016/j.dyepig.2024.112417 | toluene | 424 | C(C)(C)(C)C=1C=CC=2N(C3=CC=C(C=C3C2C1)C(C)(C)C)C1=CC=C(C=C1)C1=NC2=C(N1C)C=C(C(=C2)C#N)C#N | 1 | Cn1c(-c2ccc(-n3c4ccc(C(C)(C)C)cc4c4cc(C(C)(C)C)ccc43)cc2)nc2cc(C#N)c(C#N)cc21 | Cc1ccccc1
544 | https://doi.org/10.1039/D2CC00998F | toluene | 529 | CN1C2=CC=CC=C2C=2C(=C(C=CC12)O)C1=C(C=CC=2N(C3=CC=CC=C3C12)C)O | 0 | Cn1c2ccccc2c2c(-c3c(O)ccc4c3c3ccccc3n4C)c(O)ccc21 | Cc1ccccc1
142 | https://doi.org/10.1016/j.dyepig.2020.108437 | toluene | 534 | CN1C2=NC(=NC(=C2N=C1)C1=CC=C(C=C1)N1C2=CC=CC=C2OC=2C=CC=CC12)C1=CC=C(C=C1)N1C2=CC=CC=C2OC=2C=CC=CC12 | 0 | Cn1cnc2c(-c3ccc(N4c5ccccc5Oc5ccccc54)cc3)nc(-c3ccc(N4c5ccccc5Oc5ccccc54)cc3)nc21 | Cc1ccccc1
141 | https://doi.org/10.1016/j.dyepig.2020.108437 | toluene | 529 | CN1C2=NC=NC(=C2N=C1)C1=CC=C(C=C1)N1C2=CC=CC=C2OC=2C=CC=CC12 | 0 | Cn1cnc2c(-c3ccc(N4c5ccccc5Oc5ccccc54)cc3)ncnc21 | Cc1ccccc1
332 | https://doi.org/10.1039/C9TC02408E | toluene | 498 | C(C)(C)(C)C=1C=CC=2N(C3=CC=C(C=C3C2C1)C(C)(C)C)C1=C(C(=O)OC)C(=C(C(=C1N1C2=CC=C(C=C2C=2C=C(C=CC12)C(C)(C)C)C(C)(C)C)N1C2=CC=C(C=C2C=2C=C(C=CC12)C(C)(C)C)C(C)(C)C)N1C2=CC=C(C=C2C=2C=C(C=CC12)C(C)(C)C)C(C)(C)C)N1C2=CC=C(C=C2C=2C=C(C=CC12)C(C)(C)C)C(C)(C)C | 0 | COC(=O)c1c(-n2c3ccc(C(C)(C)C)cc3c3cc(C(C)(C)C)ccc32)c(-n2c3ccc(C(C)(C)C)cc3c3cc(C(C)(C)C)ccc32)c(-n2c3ccc(C(C)(C)C)cc3c3cc(C(C)(C)C)ccc32)c(-n2c3ccc(C(C)(C)C)cc3c3cc(C(C)(C)C)ccc32)c1-n1c2ccc(C(C)(C)C)cc2c2cc(C(C)(C)C)ccc21 | Cc1ccccc1
726 | https://doi.org/10.1002/adfm.202002064 | THF | 524 | FC(C1=C(C(=CC=C1)C(F)(F)F)B(C1=CC(=C(C(=C1)OC)N1C2=CC=CC=C2C=2C=CC=CC12)OC)C1=C(C=CC=C1C(F)(F)F)C(F)(F)F)(F)F | 0 | COc1cc(B(c2c(C(F)(F)F)cccc2C(F)(F)F)c2c(C(F)(F)F)cccc2C(F)(F)F)cc(OC)c1-n1c2ccccc2c2ccccc21 | C1CCOC1
242 | https://doi.org/10.1016/j.dyepig.2022.110564 | CH2Cl2 | 640 | ClC1=NC(=NC(=N1)Cl)C=1C=C(C=2NC3=CC=CC=C3SC2C1)C1=CC=C(C=C1)OC | 0 | COc1ccc(-c2cc(-c3nc(Cl)nc(Cl)n3)cc3c2Nc2ccccc2S3)cc1 | ClCCl
839 | https://doi.org/10.1039/D1SC01175H | THF | 395 | COC1=CC=C(C2=CC=C(N(C3=CC=CC=C3)C4=CC=CC=C4)C=C2)C=C1 | 1 | COc1ccc(-c2ccc(N(c3ccccc3)c3ccccc3)cc2)cc1 | C1CCOC1
125 | https://doi.org/10.1016/j.dyepig.2019.03.016 | toluene | 462 | COC1=CC=C(C=C1)C=1C=CC=2N(C3=CC=C(C=C3C2C1)C1=CC=C(C=C1)OC)C1=CC=C(C=C1)C(=O)C1=CC2=C(SC3=C2C=CC=C3)C=C1 | 0 | COc1ccc(-c2ccc3c(c2)c2cc(-c4ccc(OC)cc4)ccc2n3-c2ccc(C(=O)c3ccc4sc5ccccc5c4c3)cc2)cc1 | Cc1ccccc1
126 | https://doi.org/10.1016/j.dyepig.2019.03.016 | toluene | 493 | COC1=CC=C(C=C1)C=1C=CC=2N(C3=CC=C(C=C3C2C1)C1=CC=C(C=C1)OC)C1=CC=C(C=N1)C(=O)C1=CC2=C(SC3=C2C=CC=C3)C=C1 | 0 | COc1ccc(-c2ccc3c(c2)c2cc(-c4ccc(OC)cc4)ccc2n3-c2ccc(C(=O)c3ccc4sc5ccccc5c4c3)cn2)cc1 | Cc1ccccc1
127 | https://doi.org/10.1016/j.dyepig.2019.03.016 | toluene | 484 | COC1=CC=C(C=C1)C=1C=CC=2N(C3=CC=C(C=C3C2C1)C1=CC=C(C=C1)OC)C=1C=CC(=NC1)C(=O)C1=CC2=C(SC3=C2C=CC=C3)C=C1 | 0 | COc1ccc(-c2ccc3c(c2)c2cc(-c4ccc(OC)cc4)ccc2n3-c2ccc(C(=O)c3ccc4sc5ccccc5c4c3)nc2)cc1 | Cc1ccccc1
33 | https://doi.org/10.1016/j.orgel.2017.06.034 | toluene | 667 | COC1=CC=C(C=C1)N(C1=CC=C(C=C1)C1=CC=2C(C3=CC=C(C=C3C(C2C=C1)=O)C1=CC=C(C=C1)N(C1=CC=C(C=C1)OC)C1=CC=C(C=C1)OC)=O)C1=CC=C(C=C1)OC | 1 | COc1ccc(N(c2ccc(OC)cc2)c2ccc(-c3ccc4c(c3)C(=O)c3ccc(-c5ccc(N(c6ccc(OC)cc6)c6ccc(OC)cc6)cc5)cc3C4=O)cc2)cc1 | Cc1ccccc1
34 | https://doi.org/10.1016/j.orgel.2017.06.034 | toluene | 667 | COC1=CC=C(C=C1)N(C1=CC=C(C=C1)C1=CC=2C(C3=CC=C(C=C3C(C2C=C1)=O)C1=CC=C(C=C1)N(C1=CC=C(C=C1)OC)C1=CC=C(C=C1)OC)=O)C1=CC=C(C=C1)OC | 1 | O=C1c2ccc(-c3ccc(N(c4ccc(OCCCCCCn5c6ccccc6c6ccccc65)cc4)c4ccc(OCCCCCCn5c6ccccc6c6ccccc65)cc4)cc3)cc2C(=O)c2ccc(-c3ccc(N(c4ccc(OCCCCCCn5c6ccccc6c6ccccc65)cc4)c4ccc(OCCCCCCn5c6ccccc6c6ccccc65)cc4)cc3)cc21 | Cc1ccccc1
35 | https://doi.org/10.1016/j.orgel.2017.06.034 | toluene | 667 | COC1=CC=C(C=C1)N(C1=CC=C(C=C1)C1=CC=2C(C3=CC=C(C=C3C(C2C=C1)=O)C1=CC=C(C=C1)N(C1=CC=C(C=C1)OC)C1=CC=C(C=C1)OC)=O)C1=CC=C(C=C1)OC | 1 | O=C1c2c(C(c3c1cc(c4ccc(N(c5ccc(OCCCCCCn(c6c7cc(N8C9=C(C%10=C8C=CC=C%10)C=CC=C9)cc6)c%11c7cc(N%12C%13=C(C%14=C%12C=CC=C%14)C=CC=C%13)cc%11)cc5)c%15ccc(OCCCCCCn(c%16c%17cc(N%18C%19=C(C%20=C%18C=CC=C%20)C=CC=C%19)cc%16)c%21c%17cc(N%22C%23=C(C%24=C%22C=CC=C%24)C=CC=C%23)cc%21)cc%15)cc4)cc3)=O)cc(c%25ccc(N(c%26ccc(OCCCCCCn(c%27c%28cc(N%29C%30=C(C%31=C%29C=CC=C%31)C=CC=C%30)cc%27)c%32c%28cc(N%33C%34=C(C%35=C%33C=CC=C%35)C=CC=C%34)cc%32)cc%26)c%36ccc(OCCCCCCn(c%37c%38cc(N%39C%40=C(C%41=C%39C=CC=C%41)C=CC=C%40)cc%37)c%42c%38cc(N%43C%44=C(C%45=C%43C=CC=C%45)C=CC=C%44)cc%42)cc%36)cc%25)cc2 | Cc1ccccc1
32 | https://doi.org/10.1016/j.dyepig.2019.107957 | toluene | 594 | C1=CC(=CC2=C1C1=NC3=CC(=C(C=C3N=C1C1=C2C=C(C=C1)C1=CC=C(N(C2=CC=C(C=C2)OC)C2=CC=C(C=C2)OC)C=C1)C1=CC=C(N(C2=CC=C(C=C2)OC)C2=CC=C(C=C2)OC)C=C1)C1=CC=C(N(C2=CC=C(C=C2)OC)C2=CC=C(C=C2)OC)C=C1)C1=CC=C(N(C2=CC=C(C=C2)OC)C2=CC=C(C=C2)OC)C=C1 | 0 | COc1ccc(N(c2ccc(OC)cc2)c2ccc(-c3ccc4c(c3)c3cc(-c5ccc(N(c6ccc(OC)cc6)c6ccc(OC)cc6)cc5)ccc3c3nc5cc(-c6ccc(N(c7ccc(OC)cc7)c7ccc(OC)cc7)cc6)c(-c6ccc(N(c7ccc(OC)cc7)c7ccc(OC)cc7)cc6)cc5nc43)cc2)cc1 | Cc1ccccc1
100 | https://doi.org/10.1016/j.dyepig.2016.12.037 | toluene | 610 | COC1=CC=C(C=C1)N(C1=CC=C(C=C1)C1=CC=2S(C3=CC=CC=C3S(C2C=C1)(=O)=O)(=O)=O)C1=CC=C(C=C1)OC | 0 | COc1ccc(N(c2ccc(OC)cc2)c2ccc(-c3ccc4c(c3)S(=O)(=O)c3ccccc3S4(=O)=O)cc2)cc1 | Cc1ccccc1
31 | https://doi.org/10.1016/j.dyepig.2019.107957 | toluene | 569 | C1=CC(=CC2=C1C1=NC3=CC=C(C=C3N=C1C1=C2C=C(C=C1)C1=CC=C(N(C2=CC=C(C=C2)OC)C2=CC=C(C=C2)OC)C=C1)C1=CC=C(N(C2=CC=C(C=C2)OC)C2=CC=C(C=C2)OC)C=C1)C1=CC=C(N(C2=CC=C(C=C2)OC)C2=CC=C(C=C2)OC)C=C1 | 0 | COc1ccc(N(c2ccc(OC)cc2)c2ccc(-c3ccc4nc5c6ccc(-c7ccc(N(c8ccc(OC)cc8)c8ccc(OC)cc8)cc7)cc6c6cc(-c7ccc(N(c8ccc(OC)cc8)c8ccc(OC)cc8)cc7)ccc6c5nc4c3)cc2)cc1 | Cc1ccccc1
44 | https://doi.org/10.1016/j.dyepig.2020.108521 | toluene | 518 | COC=1C=CC=2N(C3=CC=C(C=C3C2C1)OC)C1=CC=C(C=C1)C1=C(C(=NC(=C1C#N)C)C)C#N | 0 | COc1ccc2c(c1)c1cc(OC)ccc1n2-c1ccc(-c2c(C#N)c(C)nc(C)c2C#N)cc1 | Cc1ccccc1
819 | https://doi.org/10.1002/adfm.202302483 | toluene | 565 | COC=1C=CC=2N(C3=CC=C(C=C3C2C1)OC)C=1C=CC=2N(C3=CC=C(C=C3C2C1)N1C2=CC=C(C=C2C=2C=C(C=CC12)OC)OC)C1=CC=C(C=C1)C1=NC(=NC(=N1)C1=CC=C(C=C1)N1C2=CC=C(C=C2C=2C=C(C=CC12)N1C2=CC=C(C=C2C=2C=C(C=CC12)OC)OC)N1C2=CC=C(C=C2C=2C=C(C=CC12)OC)OC)C1=CC=C(C=C1)N1C2=CC=C(C=C2C=2C=C(C=CC12)N1C2=CC=C(C=C2C=2C=C(C=CC12)OC)OC)N1C2=CC=C(C=C2C=2C=C(C=CC12)OC)OC | 1 | COc1ccc2c(c1)c1cc(OC)ccc1n2-c1ccc2c(c1)c1cc(-n3c4ccc(OC)cc4c4cc(OC)ccc43)ccc1n2-c1ccc(-c2nc(-c3ccc(-n4c5ccc(-n6c7ccc(OC)cc7c7cc(OC)ccc76)cc5c5cc(-n6c7ccc(OC)cc7c7cc(OC)ccc76)ccc54)cc3)nc(-c3ccc(-n4c5ccc(-n6c7ccc(OC)cc7c7cc(OC)ccc76)cc5c5cc(-n6c7ccc(OC)cc7c7cc(OC)ccc76)ccc54)cc3)n2)cc1 | Cc1ccccc1
274 | https://doi.org/10.1016/j.dyepig.2021.109395 | CH2Cl2 | 634 | COC=1C=CC=2N(C3=CC=C(C=C3C2C1)OC)C=1C(=C(C#N)C(=C(N1)N1C2=CC=C(C=C2C=2C=C(C=CC12)OC)OC)N1C2=CC=C(C=C2C=2C=C(C=CC12)OC)OC)N1C2=CC=C(C=C2C=2C=C(C=CC12)OC)OC | 1 | COc1ccc2c(c1)c1cc(OC)ccc1n2-c1nc(-n2c3ccc(OC)cc3c3cc(OC)ccc32)c(-n2c3ccc(OC)cc3c3cc(OC)ccc32)c(C#N)c1-n1c2ccc(OC)cc2c2cc(OC)ccc21 | ClCCl
484 | https://doi.org/10.1039/C8SC05456H | toluene | 456 | COC=1C=CC=2N(C3=CC=CC=C3C2C1)C1=C(C#N)C(=CC(=C1)N1C2=CC=CC=C2C=2C=C(C=CC12)OC)N1C2=CC=CC=C2C=2C=C(C=CC12)OC | 0 | COc1ccc2c(c1)c1ccccc1n2-c1cc(-n2c3ccccc3c3cc(OC)ccc32)c(C#N)c(-n2c3ccccc3c3cc(OC)ccc32)c1 | Cc1ccccc1
43 | https://doi.org/10.1016/j.dyepig.2020.108521 | toluene | 509 | COC=1C=CC=2N(C3=CC=CC=C3C2C1)C1=CC=C(C=C1)C1=C(C(=NC(=C1C#N)C)C)C#N | 0 | COc1ccc2c(c1)c1ccccc1n2-c1ccc(-c2c(C#N)c(C)nc(C)c2C#N)cc1 | Cc1ccccc1
277 | https://doi.org/10.1016/j.dyepig.2021.109392 | toluene | 633 | C1=CC=CC=2OC3=CC=CC=C3N(C12)C1=CC=C(C=C1)C=1N=C[N+]=2[B-](OC(=CC2C1)C1=CC=CC=C1)(F)F | 0 | F[B-]1(F)OC(c2ccccc2)=Cc2cc(-c3ccc(N4c5ccccc5Oc5ccccc54)cc3)nc[n+]21 | Cc1ccccc1
221 | https://doi.org/10.1016/j.orgel.2019.03.044 | DMF | 415 | C1(=CC=CC=C1)C=1N=C(N(C1C1=CC=CC=C1)C1=CC=C(C=C1)C(F)(F)F)C1=CC=C(C=C1)C1=CC=C(C=C1)N1C2=CC=CC=C2C=2C=CC=CC12 | 1 | FC(F)(F)c1ccc(-n2c(-c3ccc(-c4ccc(-n5c6ccccc6c6ccccc65)cc4)cc3)nc(-c3ccccc3)c2-c2ccccc2)cc1 | CN(C)C=O
219 | https://doi.org/10.1016/j.orgel.2019.03.044 | DMF | 423 | C1=CC=CC=2C3=CC=CC=C3N(C12)C1=CC=C(C=C1)C1=CC=C(C=C1)C1=NC2=C(N1C1=CC=C(C=C1)C(F)(F)F)C1=CC=CC=C1C=1C=CC=CC12 | 1 | FC(F)(F)c1ccc(-n2c(-c3ccc(-c4ccc(-n5c6ccccc6c6ccccc65)cc4)cc3)nc3c4ccccc4c4ccccc4c32)cc1 | CN(C)C=O
850 | https://doi.org/10.1039/D1MA00738F | toluene | 432 | FC(C1=CC2=C(C=C1)N(C3=CC=C(C4=NC(C5=CC=CC=C5)=NC(C6=CC=CC=C6)=N4)C=C3)C7=C2C(CC8)=CC=C7CCC9=CC=CC8=C9)(F)F | 1 | FC(F)(F)c1ccc2c(c1)c1c3ccc(c1n2-c1ccc(-c2nc(-c4ccccc4)nc(-c4ccccc4)n2)cc1)CCc1cccc(c1)CC3 | Cc1ccccc1
627 | https://doi.org/10.1039/C9NJ03184G | toluene | 617 | FC(C=1C=C2N=C(C(=NC2=CC1)C1=CC=C(C=C1)N1C2=CC=CC=C2OC=2C=CC=CC12)C1=CC=C(C=C1)N1C2=CC=CC=C2OC=2C=CC=CC12)(F)F | 0 | FC(F)(F)c1ccc2nc(-c3ccc(N4c5ccccc5Oc5ccccc54)cc3)c(-c3ccc(N4c5ccccc5Oc5ccccc54)cc3)nc2c1 | Cc1ccccc1
52 | https://doi.org/10.1016/j.dyepig.2024.112233 | toluene | 437 | C1(=CC=CC=C1)C1=NC(=NC(=N1)C1=CC=CC=C1)C1=CC=C(C=C1)N1C2=CC=C(C=C2C=2C=C(C=C(C12)C1=C(C=CC=C1)C(F)(F)F)C1=CC=CC=C1)C1=CC=CC=C1 | 0 | FC(F)(F)c1ccccc1-c1cc(-c2ccccc2)cc2c3cc(-c4ccccc4)ccc3n(-c3ccc(-c4nc(-c5ccccc5)nc(-c5ccccc5)n4)cc3)c12 | Cc1ccccc1
432 | https://doi.org/10.1039/D4QM00636D | THF | 443 | C1=CC=CC=2C3=CC=CC=C3N(C12)C1=CC=C(C=C1)C1=C(C(=C(C(=C1F)F)C1=CC=C(C=C1)C1=NC2=C(N1C1=CC=CC=C1)C1=CC=CC=C1C=1C=CC=CC12)F)F | 0 | Fc1c(F)c(-c2ccc(-n3c4ccccc4c4ccccc43)cc2)c(F)c(F)c1-c1ccc(-c2nc3c4ccccc4c4ccccc4c3n2-c2ccccc2)cc1 | C1CCOC1
846 | https://doi.org/10.1039/D4QM00636D | THF | 429 | C1(=CC=CC=C1)N1C(=NC2=C1C1=CC=CC=C1C=1C=CC=CC12)C1=CC=C(C=C1)C1=C(C(=C(C(=C1F)F)C=1C=CC=2N(C3=CC=CC=C3C2C1)C1=CC=CC=C1)F)F | 1 | Fc1c(F)c(-c2ccc3c(c2)c2ccccc2n3-c2ccccc2)c(F)c(F)c1-c1ccc(-c2nc3c4ccccc4c4ccccc4c3n2-c2ccccc2)cc1 | C1CCOC1
834 | https://doi.org/10.1039/D3TC02824K | toluene | 566 | FC=1C=C2N=C3C4=C(C5=C(C3=NC2=CC1F)C=CC(=C5)N5C=1C=CC=CC1C1(C2=CC=CC=C2C=2C=CC=CC12)C1=CC=CC=C51)C=C(C=C4)N4C=5C=CC=CC5C5(C1=CC=CC=C1C=1C=CC=CC51)C5=CC=CC=C45 | 1 | Fc1cc2nc3c4ccc(N5c6ccccc6C6(c7ccccc7-c7ccccc76)c6ccccc65)cc4c4cc(N5c6ccccc6C6(c7ccccc7-c7ccccc76)c6ccccc65)ccc4c3nc2cc1F | Cc1ccccc1
115 | https://doi.org/10.1016/j.orgel.2022.106645 | Toluene | 670 | C1(=CC=CC=C1)N(C1=CC=C(C=C1)C=1C=CC=2C(C3=CC=C(C=C3C2C1)C1=CC=C(C=C1)N(C1=CC=CC=C1)C1=CC=CC=C1)=C(C#N)C#N)C1=CC=CC=C1 | 1 | N#CC(C#N)=C1c2ccc(-c3ccc(N(c4ccccc4)c4ccccc4)cc3)cc2-c2cc(-c3ccc(N(c4ccccc4)c4ccccc4)cc3)ccc21 | Cc1ccccc1
116 | https://doi.org/10.1016/j.orgel.2022.106645 | Toluene | 535 | C1(=CC=CC=C1)N(C1=CC=C(C=C1)C=1C=CC=2C(C3=CC=CC=C3C2C1)=C(C#N)C#N)C1=CC=CC=C1 | 1 | O=C1c2ccc(c3ccc(N(c4ccccc4)c5ccccc5)cc3)cc2c6c1ccc(c7ccc(N(c8ccccc8)c9ccccc9)cc7)c6 | Cc1ccccc1
113 | https://doi.org/10.1016/j.orgel.2022.106645 | Toluene | 670 | C1(=CC=CC=C1)N(C1=CC=C(C=C1)C=1C=CC=2C(C3=CC=CC=C3C2C1)=C(C#N)C#N)C1=CC=CC=C1 | 1 | N#CC(C#N)=C1c2ccccc2-c2cc(-c3ccc(N(c4ccccc4)c4ccccc4)cc3)ccc21 | Cc1ccccc1
114 | https://doi.org/10.1016/j.orgel.2022.106645 | Toluene | 515 | C1(=CC=CC=C1)N(C1=CC=C(C=C1)C=1C=CC=2C(C3=CC=CC=C3C2C1)=C(C#N)C#N)C1=CC=CC=C1 | 1 | O=C1c2ccc(c3ccc(N(c4ccccc4)c5ccccc5)cc3)cc2c6c1cccc6 | Cc1ccccc1
168 | https://doi.org/10.1016/j.dyepig.2023.111125 | toluene | 693 | C1=CC=CC=2OC3=CC=CC=C3N(C12)C=1C=CC=2C(=C(C3=CC=C(C=C3C2C1)N1C2=CC=CC=C2OC=2C=CC=CC12)C#N)C#N | 0 | N#Cc1c(C#N)c2ccc(N3c4ccccc4Oc4ccccc43)cc2c2cc(N3c4ccccc4Oc4ccccc43)ccc12 | Cc1ccccc1
889 | https://doi.org/10.1016/j.cej.2021.133249 | toluene | 513 | C1=CC=CC=2C3=CC=CC=C3N(C12)C=1C=C(C=C(C1)N1C2=CC=CC=C2C=2C=CC=CC12)C1=C(C(=C(C(=C1)C1=CC(=CC(=C1)N1C2=CC=CC=C2C=2C=CC=CC12)N1C2=CC=CC=C2C=2C=CC=CC12)C#N)C=1C(=C(C=C(C1C#N)C1=CC(=CC(=C1)N1C2=CC=CC=C2C=2C=CC=CC12)N1C2=CC=CC=C2C=2C=CC=CC12)C1=CC(=CC(=C1)N1C2=CC=CC=C2C=2C=CC=CC12)N1C2=CC=CC=C2C=2C=CC=CC12)C#N)C#N | 1 | N#Cc1c(-c2cc(-n3c4ccccc4c4ccccc43)cc(-n3c4ccccc4c4ccccc43)c2)cc(-c2cc(-n3c4ccccc4c4ccccc43)cc(-n3c4ccccc4c4ccccc43)c2)c(C#N)c1-c1c(C#N)c(-c2cc(-n3c4ccccc4c4ccccc43)cc(-n3c4ccccc4c4ccccc43)c2)cc(-c2cc(-n3c4ccccc4c4ccccc43)cc(-n3c4ccccc4c4ccccc43)c2)c1C#N | Cc1ccccc1
151 | https://doi.org/10.1016/j.dyepig.2019.107633 | toluene | 480 | C1(=CC=C(C=C1)N(C1=CC=C(C=C1)C1=C(C#N)C(=CN=C1)C1=CC=C(C=C1)N(C1=CC=C(C=C1)C1=CC=CC=C1)C1=CC=C(C=C1)C1=CC=CC=C1)C1=CC=C(C=C1)C1=CC=CC=C1)C1=CC=CC=C1 | 0 | N#Cc1c(-c2ccc(N(c3ccc(-c4ccccc4)cc3)c3ccc(-c4ccccc4)cc3)cc2)cncc1-c1ccc(N(c2ccc(-c3ccccc3)cc2)c2ccc(-c3ccccc3)cc2)cc1 | Cc1ccccc1
888 | https://doi.org/10.1016/j.cej.2021.133249 | toluene | 528 | C1(=CC=CC=C1)N(C1=CC=C(C=C1)C1=CC(=C(C(=C1C#N)C=1C(=C(C=C(C1C#N)C1=CC=C(C=C1)N(C1=CC=CC=C1)C1=CC=CC=C1)C1=CC(=CC(=C1)N1C2=CC=CC=C2C=2C=CC=CC12)N1C2=CC=CC=C2C=2C=CC=CC12)C#N)C#N)C1=CC(=CC(=C1)N1C2=CC=CC=C2C=2C=CC=CC12)N1C2=CC=CC=C2C=2C=CC=CC12)C1=CC=CC=C1 | 1 | N#Cc1c(-c2ccc(N(c3ccccc3)c3ccccc3)cc2)cc(-c2cc(-n3c4ccccc4c4ccccc43)cc(-n3c4ccccc4c4ccccc43)c2)c(C#N)c1-c1c(C#N)c(-c2ccc(N(c3ccccc3)c3ccccc3)cc2)cc(-c2cc(-n3c4ccccc4c4ccccc43)cc(-n3c4ccccc4c4ccccc43)c2)c1C#N | Cc1ccccc1
887 | https://doi.org/10.1016/j.cej.2021.133249 | toluene | 503 | C1(=CC=CC=C1)N(C1=CC=C(C=C1)C1=C(C(=C(C(=C1)C1=CC=C(C=C1)N(C1=CC=CC=C1)C1=CC=CC=C1)C#N)C=1C(=C(C=C(C1C#N)C1=CC=C(C=C1)N(C1=CC=CC=C1)C1=CC=CC=C1)C1=CC=C(C=C1)N(C1=CC=CC=C1)C1=CC=CC=C1)C#N)C#N)C1=CC=CC=C1 | 1 | N#Cc1c(-c2ccc(N(c3ccccc3)c3ccccc3)cc2)cc(-c2ccc(N(c3ccccc3)c3ccccc3)cc2)c(C#N)c1-c1c(C#N)c(-c2ccc(N(c3ccccc3)c3ccccc3)cc2)cc(-c2ccc(N(c3ccccc3)c3ccccc3)cc2)c1C#N | Cc1ccccc1
150 | https://doi.org/10.1016/j.dyepig.2019.107633 | toluene | 435 | C1=CC=CC=2C3=CC=CC=C3N(C12)C1=CC=C(C=C1)C1=C(C#N)C(=CN=C1)C1=CC=C(C=C1)N1C2=CC=CC=C2C=2C=CC=CC12 | 0 | N#Cc1c(-c2ccc(-n3c4ccccc4c4ccccc43)cc2)cncc1-c1ccc(-n2c3ccccc3c3ccccc32)cc1 | Cc1ccccc1
235 | https://doi.org/10.1016/j.dyepig.2019.107775 | toluene | 565 | C1=CC=CC=2OC3=CC=CC=C3N(C12)C1=CC=C(C=C1)C1=C(C#N)C(=CN=C1)C1=CC=C(C=C1)N1C2=CC=CC=C2OC=2C=CC=CC12 | 0 | N#Cc1c(-c2ccc(N3c4ccccc4Oc4ccccc43)cc2)cncc1-c1ccc(N2c3ccccc3Oc3ccccc32)cc1 | Cc1ccccc1
490 | https://doi.org/10.1039/C8TC01698D | toluene | 649 | C1=CC=CC=2OC3=CC=CC=C3N(C12)C1=CC=C(C=C1)C1=NC(=C(C(=C1C#N)C1=CC=C(C=C1)N1C2=CC=CC=C2OC=2C=CC=CC12)C#N)C1=CC=C(C=C1)N1C2=CC=CC=C2OC=2C=CC=CC12 | 0 | N#Cc1c(-c2ccc(N3c4ccccc4Oc4ccccc43)cc2)nc(-c2ccc(N3c4ccccc4Oc4ccccc43)cc2)c(C#N)c1-c1ccc(N2c3ccccc3Oc3ccccc32)cc1 | Cc1ccccc1
489 | https://doi.org/10.1039/C8TC01698D | toluene | 640 | C1=CC=CC=2OC3=CC=CC=C3N(C12)C1=CC=C(C=C1)C1=NC(=C(C(=C1C#N)C1=CC=CC=C1)C#N)C1=CC=C(C=C1)N1C2=CC=CC=C2OC=2C=CC=CC12 | 0 | N#Cc1c(-c2ccc(N3c4ccccc4Oc4ccccc43)cc2)nc(-c2ccc(N3c4ccccc4Oc4ccccc43)cc2)c(C#N)c1-c1ccccc1 | Cc1ccccc1
488 | https://doi.org/10.1039/C8TC01698D | toluene | 616 | C1=CC=CC=2OC3=CC=CC=C3N(C12)C1=CC=C(C=C1)C1=C(C(=NC(=C1C#N)C1=CC=CC=C1)C1=CC=CC=C1)C#N | 0 | N#Cc1c(-c2ccccc2)nc(-c2ccccc2)c(C#N)c1-c1ccc(N2c3ccccc3Oc3ccccc32)cc1 | Cc1ccccc1
426 | https://doi.org/10.1039/C5TC00350D | CHCl3 | 455 | C1(=CC=CC=C1)C1=NC2=C(N1C1=C(C#N)C(=CC(=C1)N1C(=NC3=C1C=CC=C3)C3=CC=CC=C3)N3C(=NC1=C3C=CC=C1)C1=CC=CC=C1)C=CC=C2 | 1 | N#Cc1c(-n2c(-c3ccccc3)nc3ccccc32)cc(-n2c(-c3ccccc3)nc3ccccc32)cc1-n1c(-c2ccccc2)nc2ccccc21 | ClC(Cl)Cl
511 | https://doi.org/10.1039/C9TC03334C | toluene | 423 | C1=CC=CC=2C3=CC=CC=C3N(C12)CCCCCCC=1C=CC=2N(C3=CC=CC=C3C2C1)C1=C(C#N)C(=CC(=C1)N1C2=CC=CC=C2C=2C=C(C=CC12)CCCCCCN1C2=CC=CC=C2C=2C=CC=CC12)N1C2=CC=CC=C2C=2C=C(C=CC12)CCCCCCN1C2=CC=CC=C2C=2C=CC=CC12 | 0 | N#Cc1c(-n2c3ccccc3c3cc(CCCCCCn4c5ccccc5c5ccccc54)ccc32)cc(-n2c3ccccc3c3cc(CCCCCCn4c5ccccc5c5ccccc54)ccc32)cc1-n1c2ccccc2c2cc(CCCCCCn3c4ccccc4c4ccccc43)ccc21 | Cc1ccccc1
863 | https://doi.org/10.1039/C8SC05456H | toluene | 459 | N#CC(C(N1C2=CC=C(OCCCCCCN3C4=CC=CC=C4C5=C3C=CC=C5)C=C2C6=C1C=CC=C6)=CC(N7C8=CC=CC=C8C9=C7C=CC(OCCCCCCN%10C%11=CC=CC=C%11C%12=C%10C=CC=C%12)=C9)=C%13)=C%13N%14C(C=CC(OCCCCCCN%15C%16=CC=CC=C%16C%17=C%15C=CC=C%17)=C%18)=C%18C%19=CC=CC=C%14%19 | 1 | N#Cc1c(-n2c3ccccc3c3cc(OCCCCCCn4c5ccccc5c5ccccc54)ccc32)cc(-n2c3ccccc3c3cc(OCCCCCCn4c5ccccc5c5ccccc54)ccc32)cc1-n1c2ccccc2c2cc(OCCCCCCn3c4ccccc4c4ccccc43)ccc21 | Cc1ccccc1
899 | https://doi.org/10.1016/j.tetlet.2016.03.097 | toluene | 426 | C1=CC=CC=2C3=CC=CC=C3N(C12)C1=C(C#N)C(=C(C(=C1N1C2=CC=CC=C2C=2C=CC=CC12)F)N1C2=CC=CC=C2C=2C=CC=CC12)N1C2=CC=CC=C2C=2C=CC=CC12 | 1 | N#Cc1c(-n2c3ccccc3c3ccccc32)c(-n2c3ccccc3c3ccccc32)c(F)c(-n2c3ccccc3c3ccccc32)c1-n1c2ccccc2c2ccccc21 | Cc1ccccc1
594 | https://doi.org/10.1039/D1TC01458G | THF | 481 | C1=CC=CC=2C3=CC=CC=C3N(C12)C1=C(C#N)C(=C(C(=C1N1C2=CC=CC=C2C=2C=CC=CC12)N1C2=CC=CC=C2C=2C=CC=CC12)N1C2=CC=CC=C2C=2C=CC=CC12)N1C2=CC=CC=C2C=2C=CC=CC12 | 0 | N#Cc1c(-n2c3ccccc3c3ccccc32)c(-n2c3ccccc3c3ccccc32)c(-n2c3ccccc3c3ccccc32)c(-n2c3ccccc3c3ccccc32)c1-n1c2ccccc2c2ccccc21 | C1CCOC1
541 | https://doi.org/10.1039/C9TC02618E | THF | 490 | C1=CC=CC=2C3=CC=CC=C3N(C12)C=1C=C(C=C(C1C#N)N1C2=CC=CC=C2C=2C=CC=CC12)C1=CC(=C(C(=C1)N1C2=CC=CC=C2C=2C=CC=CC12)C#N)N1C2=CC=CC=C2C=2C=CC=CC12 | 0 | N#Cc1c(-n2c3ccccc3c3ccccc32)cc(-c2cc(-n3c4ccccc4c4ccccc43)c(C#N)c(-n3c4ccccc4c4ccccc43)c2)cc1-n1c2ccccc2c2ccccc21 | C1CCOC1
47 | https://doi.org/10.1016/j.orgel.2019.105550 | toluene | 492 | C1=CC=CC=2C3=CC=CC=C3N(C12)C=1C=C(C=C(C1C#N)N1C2=CC=CC=C2C=2C=CC=CC12)C1=CC(=C(C(=C1)N1C2=CC=CC=C2C=2C=CC=CC12)C#N)N1C2=CC=CC=C2C=2C=CC=CC12 | 1 | N#Cc1c(-n2c3ccccc3c3ccccc32)cc(-c2cc(-n3c4ccccc4c4ccccc43)c(C#N)c(-n3c4ccccc4c4ccccc43)c2)cc1-n1c2ccccc2c2ccccc21 | Cc1ccccc1
540 | https://doi.org/10.1039/C9TC02618E | THF | 453 | C1=CC=CC=2C3=CC=CC=C3N(C12)C1=C(C=CC(=C1C#N)N1C2=CC=CC=C2C=2C=CC=CC12)C1=CC(=C(C(=C1)N1C2=CC=CC=C2C=2C=CC=CC12)C#N)N1C2=CC=CC=C2C=2C=CC=CC12 | 0 | N#Cc1c(-n2c3ccccc3c3ccccc32)cc(-c2ccc(-n3c4ccccc4c4ccccc43)c(C#N)c2-n2c3ccccc3c3ccccc32)cc1-n1c2ccccc2c2ccccc21 | C1CCOC1
510 | https://doi.org/10.1039/C9TC03334C | toluene | 415 | C1=CC=CC=2C3=CC=CC=C3N(C12)C1=C(C#N)C(=CC(=C1)N1C2=CC=CC=C2C=2C=CC=CC12)N1C2=CC=CC=C2C=2C=CC=CC12 | 0 | N#Cc1c(-n2c3ccccc3c3ccccc32)cc(-n2c3ccccc3c3ccccc32)cc1-n1c2ccccc2c2ccccc21 | Cc1ccccc1
539 | https://doi.org/10.1039/C9TC02618E | THF | 403 | C1=CC=CC=2C3=CC=CC=C3N(C12)C1=C(C#N)C(=CC=C1)N1C2=CC=CC=C2C=2C=CC=CC12 | 0 | N#Cc1c(-n2c3ccccc3c3ccccc32)cccc1-n1c2ccccc2c2ccccc21 | C1CCOC1
169 | https://doi.org/10.1016/j.dyepig.2023.111125 | toluene | 636 | C1=CC=CC=2OC3=CC=CC=C3N(C12)C=1C=CC=2C(=C(C3=CC=C(C=C3C2C1)N1C2=CC=CC=C2OC=2C=CC=CC12)C#N)N1C2=CC=CC=C2OC=2C=CC=CC12 | 0 | N#Cc1c(N2c3ccccc3Oc3ccccc32)c2ccc(N3c4ccccc4Oc4ccccc43)cc2c2cc(N3c4ccccc4Oc4ccccc43)ccc12 | Cc1ccccc1
257 | https://doi.org/10.1016/j.cej.2021.128574 | toluene | 453 | C1=CC=CC=2C3=CC=CC=C3N(C12)C1=C(C=C(C(=C1)N1C2=CC=CC=C2C=2C=CC=CC12)C#N)C#N | 0 | N#Cc1cc(C#N)c(-n2c3ccccc3c3ccccc32)cc1-n1c2ccccc2c2ccccc21 | Cc1ccccc1
375 | https://doi.org/10.1039/D1TC05696D | MeCN | 515 | C1(=CC=CC=2C3=CC=CC=C3NC12)C=1C=C(C(C#N)=CC1C1=CC=CC=2C3=CC=CC=C3NC12)C#N | 0 | N#Cc1cc(-c2cccc3c2[nH]c2ccccc23)c(-c2cccc3c2[nH]c2ccccc23)cc1C#N | CC#N
377 | https://doi.org/10.1039/D1TC05696D | Toluene | 476 | C1(=CC=CC=2C3=CC=CC=C3NC12)C=1C=C(C(C#N)=CC1C1=CC=CC=2C3=CC=CC=C3NC12)C#N | 1 | N#Cc1c(C#N)cc(n2c(cccc3)c3c4c2cccc4)c(n5c(cccc6)c6c7c5cccc7)c1 | Cc1ccccc1
380 | https://doi.org/10.1039/D1TC05696D | Toluene | 484 | C1(=CC=CC=2C3=CC=CC=C3NC12)C=1C=C(C(C#N)=CC1C1=CC=CC=2C3=CC=CC=C3NC12)C#N | 1 | N#Cc1c(C#N)cc(n2c(cccc3)c3c4c2cccc4)c(n5c(cccc6)c6c7c5cccc7)c1 | Cc1ccccc1
376 | https://doi.org/10.1039/D1TC05696D | DCM | 494 | C1(=CC=CC=2C3=CC=CC=C3NC12)C=1C=C(C(C#N)=CC1C1=CC=CC=2C3=CC=CC=C3NC12)C#N | 0 | N#Cc1cc(-c2cccc3c2[nH]c2ccccc23)c(-c2cccc3c2[nH]c2ccccc23)cc1C#N | ClCCl
408 | https://doi.org/10.1039/C9TC05855A | THF | 502 | C1(=CC=CC=C1)C1=NC(=NC(=N1)C1=CC=CC=C1)C=1C=CC(=C(C#N)C1)N1C2=CC=C(C=C2C=2C1=C1C=3N(C=4C=CC=CC4C3C2)C2=CC=CC=C21)C=2C=CC=1N(C3=CC=CC=C3C1C2)C2=CC=CC=C2 | 0 | N#Cc1cc(-c2nc(-c3ccccc3)nc(-c3ccccc3)n2)ccc1-n1c2ccc(-c3ccc4c(c3)c3ccccc3n4-c3ccccc3)cc2c2cc3c4ccccc4n4c5ccccc5c(c21)c34 | C1CCOC1
466 | https://doi.org/10.1039/C9TC04679H | THF | 518 | C1=CC=CC2=C1C1=C(N(C=3C=CC=CC13)C1=C(C#N)C=C(C=C1)C1=NC(=NC(=N1)C1=CC=CC=C1)C1=CC=CC=C1)O2 | 0 | N#Cc1cc(-c2nc(-c3ccccc3)nc(-c3ccccc3)n2)ccc1-n1c2ccccc2c2c3ccccc3oc21 | C1CCOC1
465 | https://doi.org/10.1039/C9TC04679H | THF | 526 | C1=CC=CC2=C1C1=C(N(C=3C=CC=CC13)C1=C(C#N)C=C(C=C1)C1=NC(=NC(=N1)C1=CC=CC=C1)C1=CC=CC=C1)S2 | 0 | N#Cc1cc(-c2nc(-c3ccccc3)nc(-c3ccccc3)n2)ccc1-n1c2ccccc2c2c3ccccc3sc21 | C1CCOC1
833 | https://doi.org/10.1039/C9TC02195G | THF | 498 | C1=C2C(=CC=C1)N1C=3C=CC=CC3C=3C=C4C(=C2C13)N(C1=CC=CC=C14)C1=C(C#N)C=C(C=C1)C1=NC(=NC(=N1)C1=CC=CC=C1)C1=CC=CC=C1 | 1 | N#Cc1cc(-c2nc(-c3ccccc3)nc(-c3ccccc3)n2)ccc1-n1c2ccccc2c2cc3c4ccccc4n4c5ccccc5c(c21)c34 | C1CCOC1
329 | https://doi.org/10.1039/C9TC02195G | THF | 458 | C1=CC=CC=2C3=CC=CC=C3N(C12)C1=C(C#N)C=C(C=C1)C1=NC(=NC(=N1)C1=CC=CC=C1)C1=CC=CC=C1 | 0 | N#Cc1cc(-c2nc(-c3ccccc3)nc(-c3ccccc3)n2)ccc1-n1c2ccccc2c2ccccc21 | C1CCOC1
487 | https://doi.org/10.1039/D2QM00806H | THF | 461 | C1=CC=CC=2N(C=3N(C21)C2=C(N3)C=CC=C2)C2=C(C#N)C=C(C=C2)C2=NC(=NC(=N2)C2=CC=CC=C2)C2=CC=CC=C2 | 0 | N#Cc1cc(-c2nc(-c3ccccc3)nc(-c3ccccc3)n2)ccc1-n1c2ccccc2n2c3ccccc3nc12 | C1CCOC1
382 | https://doi.org/10.1039/D1TC05696D | toluene | 460 | N#CC1=CC(N2C3=C(C4=C2C=CC=C4)C=C(P(C5=CC=CC=C5)(C6=CC=CC=C6)=O)C=C3)=C(N7C8=C(C9=C7C=CC=C9)C=C(P(C%10=CC=CC=C%10)(C%11=CC=CC=C%11)=O)C=C8)C=C1C#N | 1 | N#Cc1cc(-n2c3ccccc3c3cc(P(=O)(c4ccccc4)c4ccccc4)ccc32)c(-n2c3ccccc3c3cc(P(=O)(c4ccccc4)c4ccccc4)ccc32)cc1C#N | Cc1ccccc1
774 | https://doi.org/10.1002/anie.202016089 |  | 672 | C1(=CC=CC=C1)N(C1=CC=C(C=C1)C=1C=C2N=C3C4=C(C5=C(C3=NC2=CC1C1=CC=C(C=C1)N(C1=CC=CC=C1)C1=CC=CC=C1)C=C(C(=C5)C#N)C#N)C=C(C(=C4)C#N)C#N)C4=CC=CC=C4 | 0 | N#Cc1cc2c3cc(C#N)c(C#N)cc3c3nc4cc(-c5ccc(N(c6ccccc6)c6ccccc6)cc5)c(-c5ccc(N(c6ccccc6)c6ccccc6)cc5)cc4nc3c2cc1C#N
301 | https://doi.org/10.1039/D0TC04465B | toluene | 603 | C1(=CC=CC=C1)N1C=2C=CC=CC2C2=C3C(=C4C(=C12)C=1C=CC=CC1N4C4=CC=C(C=C4)C4=NC1=CC(=C(C=C1N=C4C4=CC=CC=C4)C#N)C#N)C=4C=CC=CC4N3C3=CC=CC=C3 | 0 | N#Cc1cc2nc(-c3ccccc3)c(-c3ccc(-n4c5ccccc5c5c6c(c7ccccc7n6-c6ccccc6)c6c(c7ccccc7n6-c6ccccc6)c54)cc3)nc2cc1C#N | Cc1ccccc1
331 | https://doi.org/10.1039/D3QM00051F | toluene | 570 | C1(=CC=CC=C1)N(C1=CC=C(C=C1)C1=C2C(=CC=C3C2=C(C=C1)C1=NC2=CC(=C(C=C2N=C13)C#N)C#N)C1=CC=C(C=C1)N(C1=CC=CC=C1)C1=CC=CC=C1)C1=CC=CC=C1 | 0 | N#Cc1cc2nc3c(nc2cc1C#N)-c1ccc(-c2ccc(N(c4ccccc4)c4ccccc4)cc2)c2c(-c4ccc(N(c5ccccc5)c5ccccc5)cc4)ccc-3c12 | Cc1ccccc1
319 | https://doi.org/10.1039/D3MH00445G | toluene | 620 | C1(=CC=C(C=C1)N(C1=CC=C(C=C1)C1=CC2=C(C3=NC4=CC(=C(C=C4N=C3C3=C2C=CC=C3)C#N)C#N)C=C1)C1=CC=C(C=C1)C1=CC=CC=C1)C1=CC=CC=C1 | 0 | N#Cc1cc2nc3c4ccccc4c4cc(-c5ccc(N(c6ccc(-c7ccccc7)cc6)c6ccc(-c7ccccc7)cc6)cc5)ccc4c3nc2cc1C#N | Cc1ccccc1
320 | https://doi.org/10.1039/D3MH00445G | toluene | 648 | C1=C(C=CC=2C3=CC=CC=C3C3(C12)C1=CC=CC=C1C=1C=CC=CC13)N(C1=CC=C(C=C1)C1=CC3=C(C2=NC4=CC(=C(C=C4N=C2C2=C3C=CC=C2)C#N)C#N)C=C1)C1=CC=2C3(C4=CC=CC=C4C2C=C1)C1=CC=CC=C1C=1C=CC=CC13 | 0 | N#Cc1cc2nc3c4ccccc4c4cc(-c5ccc(N(c6ccc7c(c6)C6(c8ccccc8-c8ccccc86)c6ccccc6-7)c6ccc7c(c6)C6(c8ccccc8-c8ccccc86)c6ccccc6-7)cc5)ccc4c3nc2cc1C#N | Cc1ccccc1
808 | https://doi.org/10.1002/adfm.202304398 | toluene | 617 | C1(=CC=C(C=C1)N(C1=CC=C(C=C1)C1=CC2=C(C3=NC4=CC(=C(C=C4N=C3C3=C2C=CC=C3)C#N)C#N)C=C1)C1=CC=CC=C1)C1=CC=CC=C1 | 1 | N#Cc1cc2nc3c4ccccc4c4cc(-c5ccc(N(c6ccccc6)c6ccc(-c7ccccc7)cc6)cc5)ccc4c3nc2cc1C#N | Cc1ccccc1
720 | https://doi.org/10.1002/adfm.202304398 | toluene | 648 | N#CC(C=C1N=C2C3=C4C=C(C5=CC=C(N(C6=CC=C(C(C=CC=C7)=C7C89C(C=CC=C%10)=C%10C%11=C9C=CC=C%11)C8=C6)C%12=CC=CC=C%12)C=C5)C=C3)=C(C#N)C=C1N=C2C%13=C4C=CC=C%13 | 1 | N#Cc1cc2nc3c4ccccc4c4cc(-c5ccc(N(c6ccccc6)c6ccc7c(c6)C6(c8ccccc8-c8ccccc86)c6ccccc6-7)cc5)ccc4c3nc2cc1C#N | Cc1ccccc1
700 | https://doi.org/10.1002/adfm.202420489 |  | 616 | C1(=CC=CC=C1)N(C1=CC=C(C=C1)C1=CC2=C(C3=NC4=CC(=C(C=C4N=C3C3=C2C=CC=C3)C#N)C#N)C=C1)C1=CC=CC=C1 | 0 | N#Cc1cc2nc3c4ccccc4c4cc(-c5ccc(N(c6ccccc6)c6ccccc6)cc5)ccc4c3nc2cc1C#N
702 | https://doi.org/10.1002/adom.202300368 |  | 616 | C1(=CC=CC=C1)N(C1=CC=C(C=C1)C1=CC2=C(C3=NC4=CC(=C(C=C4N=C3C3=C2C=CC=C3)C#N)C#N)C=C1)C1=CC=CC=C1 | 0 | N#Cc1cc2nc3c4ccccc4c4cc(-c5ccc(N(c6ccccc6)c6ccccc6)cc5)ccc4c3nc2cc1C#N
703 | https://doi.org/10.1002/adom.202300368 |  | 622 | C1(=CC=CC=C1)N(C1=CC=2C3(C4=CC(=CC=C4C2C=C1)C1=CC2=C(C4=NC5=CC(=C(C=C5N=C4C4=C2C=CC=C4)C#N)C#N)C=C1)C1=CC=CC=C1C=1C=CC=CC13)C1=CC=CC=C1 | 0 | N#Cc1cc2nc3c4ccccc4c4cc(-c5ccc6c(c5)C5(c7ccccc7-c7ccccc75)c5cc(N(c7ccccc7)c7ccccc7)ccc5-6)ccc4c3nc2cc1C#N
701 | https://doi.org/10.1002/adfm.202420489 |  | 606 | C1(=CC=CC=C1)N1C=2C=CC(=CC2C2(C3=CC=CC=C3C=3C=CC=CC23)C2=CC=CC=C12)C1=CC2=C(C3=NC4=CC(=C(C=C4N=C3C3=C2C=CC=C3)C#N)C#N)C=C1 | 0 | N#Cc1cc2nc3c4ccccc4c4cc(-c5ccc6c(c5)C5(c7ccccc7-c7ccccc75)c5ccccc5N6c5ccccc5)ccc4c3nc2cc1C#N
626 | https://doi.org/10.1039/D4TC01214C | toluene | 630 | C1(=CC=CC=C1)N(C1=CC=C(C=C1)C1=CC=CC2=C1C1=NC3=CC(=C(C=C3N=C1C1=C2C=CC=C1)C#N)C#N)C1=CC=CC=C1 | 0 | N#Cc1cc2nc3c4ccccc4c4cccc(-c5ccc(N(c6ccccc6)c6ccccc6)cc5)c4c3nc2cc1C#N | Cc1ccccc1
149 | https://doi.org/10.1016/j.dyepig.2024.112398 | toluene | 579 | C1(=CC=CC=C1)N(C1=CC=C(C=C1)C1=CC(=C(C=C1)C1=NC2=CC(=C(C=C2N=C1)C#N)C#N)C1=CC=C(C=C1)N(C1=CC=CC=C1)C1=CC=CC=C1)C1=CC=CC=C1 | 0 | N#Cc1cc2ncc(-c3ccc(-c4ccc(N(c5ccccc5)c5ccccc5)cc4)cc3-c3ccc(N(c4ccccc4)c4ccccc4)cc3)nc2cc1C#N | Cc1ccccc1
754 | https://doi.org/10.1002/adma.202307725 | toluene | 550 | C1(=CC=CC=C1)N1C=2C=CC(=CC2C2(C3=CC=CC=C3C=3C=CC=CC23)C2=CC(=CC=C12)C1=CC=C(C=C1)C1=NC2=CC(=C(C=C2N=C1)C#N)C#N)C1=CC=C(C=C1)C1=NC2=CC(=C(C=C2N=C1)C#N)C#N | 0 | N#Cc1cc2ncc(-c3ccc(-c4ccc5c(c4)C4(c6ccccc6-c6ccccc64)c4cc(-c6ccc(-c7cnc8cc(C#N)c(C#N)cc8n7)cc6)ccc4N5c4ccccc4)cc3)nc2cc1C#N | Cc1ccccc1
302 | https://doi.org/10.1039/D0TC04465B | toluene | 651 | C1(=CC=CC=C1)N1C=2C=CC=CC2C2=C3C(=C4C(=C12)C=1C=CC=CC1N4C4=CC=C(C=C4)C4=NC=1C(=CC=C(C1N=C4C4=CC=CC=C4)C#N)C#N)C=4C=CC=CC4N3C3=CC=CC=C3 | 1 | N#Cc1ccc(C#N)c2nc(-c3ccc(-n4c5ccccc5c5c6c(c7ccccc7n6-c6ccccc6)c6c(c7ccccc7n6-c6ccccc6)c54)cc3)c(-c3ccccc3)nc12 | Cc1ccccc1
330 | https://doi.org/10.1039/D3QM00051F | toluene | 583 | C1(=CC=CC=C1)N(C1=CC=C(C=C1)C1=C2C(=CC=C3C2=C(C=C1)C1=NC=2C(=CC=C(C2N=C13)C#N)C#N)C1=CC=C(C=C1)N(C1=CC=CC=C1)C1=CC=CC=C1)C1=CC=CC=C1 | 0 | N#Cc1ccc(C#N)c2nc3c(nc12)-c1ccc(-c2ccc(N(c4ccccc4)c4ccccc4)cc2)c2c(-c4ccc(N(c5ccccc5)c5ccccc5)cc4)ccc-3c12 | Cc1ccccc1
174 | https://doi.org/10.1016/j.optmat.2020.109941 | dichloromethane | 415 | C1=CC=CC=2C3=CC=CC=C3N(C12)CCCCCCOC1=CC=CC=2N(C3=CC=CC=C3C12)C1=C(C(=CC(=C1)N1C2=CC=CC=C2C=2C(=CC=CC12)OCCCCCCN1C2=CC=CC=C2C=2C=CC=CC12)N1C2=CC=CC=C2C=2C(=CC=CC12)OCCCCCCN1C2=CC=CC=C2C=2C=CC=CC12)C1=CC=C(C=C1)C#N | 0 | N#Cc1ccc(-c2c(-n3c4ccccc4c4c(OCCCCCCn5c6ccccc6c6ccccc65)cccc43)cc(-n3c4ccccc4c4c(OCCCCCCn5c6ccccc6c6ccccc65)cccc43)cc2-n2c3ccccc3c3c(OCCCCCCn4c5ccccc5c5ccccc54)cccc32)cc1 | ClCCl
107 | https://doi.org/10.1016/j.orgel.2018.03.027 | CH2Cl2 | 491 | C1=CC=CC=2C3=CC=CC=C3N(C12)C1=NC(=C(C(=C1N1C2=CC=CC=C2C=2C=CC=CC12)C1=CC=C(C#N)C=C1)N1C2=CC=CC=C2C=2C=CC=CC12)N1C2=CC=CC=C2C=2C=CC=CC12 | 1 | N#Cc1ccc(-c2c(-n3c4ccccc4c4ccccc43)c(-n3c4ccccc4c4ccccc43)nc(-n3c4ccccc4c4ccccc43)c2-n2c3ccccc3c3ccccc32)cc1 | ClCCl
108 | https://doi.org/10.1016/j.orgel.2018.03.027 | CH2Cl2 | 535 | C1=CC=CC=2C3=CC=CC=C3N(C12)C1=NC(=C(C(=C1N1C2=CC=CC=C2C=2C=CC=CC12)C1=CC=C(C#N)C=C1)N1C2=CC=CC=C2C=2C=CC=CC12)N1C2=CC=CC=C2C=2C=CC=CC12 | 1 | N#Cc1c(n(c2c3cccc2)c4c3cccc4)c(n(c5c6cccc5)c7c6cccc7)nc(n(c8c9cccc8)c%10c9cccc%10)c1n(c%11c%12cccc%11)c%13c%12cccc%13 | ClCCl
569 | https://doi.org/10.1039/D0TC01964J | DCM | 428 | C1=CC=CC=2C3=CC=CC=C3N(C12)C=1C=C(C=C(C1)N1C2=CC=CC=C2C=2C=CC=CC12)C1=C2C=CC=CC2=C(C2=CC=CC=C12)C1=CC=C(C#N)C=C1 | 0 | N#Cc1ccc(-c2c3ccccc3c(-c3cc(-n4c5ccccc5c5ccccc54)cc(-n4c5ccccc5c5ccccc54)c3)c3ccccc23)cc1 | ClCCl
567 | https://doi.org/10.1039/D0TC01964J | DCM | 437 | C1=CC=CC=2C3=CC=CC=C3N(C12)C1=CC=C(C=C1)C1=CC=C(C=C1)C1=C2C=CC=CC2=C(C2=CC=CC=C12)C1=CC=C(C#N)C=C1 | 0 | N#Cc1ccc(-c2c3ccccc3c(-c3ccc(-c4ccc(-n5c6ccccc6c6ccccc65)cc4)cc3)c3ccccc23)cc1 | ClCCl
565 | https://doi.org/10.1039/D0TC01811B | Toluene | 440 | O1C(=NC2=C1C=1C=CC=CC1C=1C=CC=CC12)C1=CC=C(C=C1)C1=C2C=CC=CC2=C(C2=CC=CC=C12)C1=CC=C(C#N)C=C1 | 1 | N#Cc1ccc(-c2c3ccccc3c(-c3ccc(-c4nc5c6ccccc6c6ccccc6c5o4)cc3)c3ccccc23)cc1 | Cc1ccccc1
384 | https://doi.org/10.1039/C8TC05707A | dichloromethane | 438 | C1=CC=CC=2C3=CC=CC=C3N(C12)C1=CC=C(C=C1)C1=C2C=CC=CC2=C(C2=CC=CC=C12)C1=CC=C(C#N)C=C1 | 0 | N#Cc1ccc(-c2c3ccccc3c(-c3ccc(-n4c5ccccc5c5ccccc54)cc3)c3ccccc23)cc1 | ClCCl
55 | https://doi.org/10.1016/j.cej.2020.127748 | DCM | 440 | C1(=CC=CC=C1)C1(C2=CC=CC=C2C=2C=CC(=CC12)C1=C2C=CC=CC2=C(C2=CC=CC=C12)C1=CC=C(C#N)C=C1)C1=CC=CC=C1 | 0 | N#Cc1ccc(-c2c3ccccc3c(-c3ccc4c(c3)C(c3ccccc3)(c3ccccc3)c3ccccc3-4)c3ccccc23)cc1 | ClCCl
54 | https://doi.org/10.1016/j.cej.2020.127748 | DCM | 439 | C1=C(C=CC=2C3=CC=CC=C3C3(C12)C1=CC=CC=C1C=1C=CC=CC13)C1=C3C=CC=CC3=C(C3=CC=CC=C13)C1=CC=C(C#N)C=C1 | 0 | N#Cc1ccc(-c2c3ccccc3c(-c3ccc4c(c3)C3(c5ccccc5-c5ccccc53)c3ccccc3-4)c3ccccc23)cc1 | ClCCl
383 | https://doi.org/10.1039/C8TC05707A | dichloromethane | 454 | C1(=CC=CC=C1)N1C2=CC=CC=C2C=2C=C(C=CC12)C1=C2C=CC=CC2=C(C2=CC=CC=C12)C1=CC=C(C#N)C=C1 | 0 | N#Cc1ccc(-c2c3ccccc3c(-c3ccc4c(c3)c3ccccc3n4-c3ccccc3)c3ccccc23)cc1 | ClCCl
563 | https://doi.org/10.1039/D0TC01811B | Toluene | 420 | O1C(=NC2=C1C=1C=CC=CC1C=1C=CC=CC12)C=1C=C(C=CC1)C1=C2C=CC=CC2=C(C2=CC=CC=C12)C1=CC=C(C#N)C=C1 | 0 | N#Cc1ccc(-c2c3ccccc3c(-c3cccc(-c4nc5c6ccccc6c6ccccc6c5o4)c3)c3ccccc23)cc1 | Cc1ccccc1
568 | https://doi.org/10.1039/D0TC01964J | DCM | 430 | C1=CC=CC=2C3=CC=CC=C3N(C12)C=1C=C(C=CC1)C1=C2C=CC=CC2=C(C2=CC=CC=C12)C1=CC=C(C#N)C=C1 | 0 | N#Cc1ccc(-c2c3ccccc3c(-c3cccc(-n4c5ccccc5c5ccccc54)c3)c3ccccc23)cc1 | ClCCl
903 | https://doi.org/10.1016/j.dyepig.2017.04.024 | toluene | 518 | C1=CC=CC=2OC3=CC=CC=C3N(C12)C1=C(C=C(C=C1C1=CC=C(C=C1)C#N)C#N)C1=CC=C(C=C1)C#N | 1 | N#Cc1ccc(-c2cc(C#N)cc(-c3ccc(C#N)cc3)c2N2c3ccccc3Oc3ccccc32)cc1 | Cc1ccccc1
218 | https://doi.org/10.1016/j.dyepig.2017.04.024 | toluene | 561 | C1=CC=CC=2OC3=CC=CC=C3N(C12)C1=C(C=C(C=C1C1=CC=C(C=C1)C#N)C#N)C1=CC=C(C=C1)C#N | 1 | N#Cc1ccc(c2c(C#N)c(c3ccc(C#N)cc3)cc(N4c5c(Oc6c4cccc6)cccc5)c2)cc1 | Cc1ccccc1
873 | https://doi.org/10.1039/D2SC06335B | toluene | 583 | C1(=CC=CC=C1)N(C1=CC=C(C=C1)C1=CC2=C(C3=NC4=CC(=C(C=C4N=C3C3=C2C=C(C=C3)C3=CC=C(C=C3)N(C3=CC=CC=C3)C3=CC=CC=C3)C3=CC=C(C#N)C=C3)C3=CC=C(C#N)C=C3)C=C1)C1=CC=CC=C1 | 1 | N#Cc1ccc(-c2cc3nc4c5ccc(-c6ccc(N(c7ccccc7)c7ccccc7)cc6)cc5c5cc(-c6ccc(N(c7ccccc7)c7ccccc7)cc6)ccc5c4nc3cc2-c2ccc(C#N)cc2)cc1 | Cc1ccccc1
285 | https://doi.org/10.1016/j.synthmet.2024.117551 | toluene | 408 | C1=CC=CC=2C3=CC=CC=C3N(C12)C=1C=C(C=CC1)C1=C(C=C(C=C1)C#N)C1=CC=CC2=C1OC1=C2C=CC=C1 | 1 | N#Cc1ccc(-c2cccc(-n3c4ccccc4c4ccccc43)c2)c(-c2cccc3c2oc2ccccc23)c1 | Cc1ccccc1
250 | https://doi.org/10.1016/j.jlumin.2023.119787 | toluene | 530 | N1=C(N=C(N=C1C1=C(C=C(C#N)C=C1)N1C2=CC=CC=C2C=2C=CC=CC12)C1=C(C=C(C#N)C=C1)N1C2=CC=CC=C2C=2C=CC=CC12)C1=C(C=C(C#N)C=C1)N1C2=CC=CC=C2C=2C=CC=CC12 | 0 | N#Cc1ccc(-c2nc(-c3ccc(C#N)cc3-n3c4ccccc4c4ccccc43)nc(-c3ccc(C#N)cc3-n3c4ccccc4c4ccccc43)n2)c(-n2c3ccccc3c3ccccc32)c1 | Cc1ccccc1
638 | https://doi.org/10.1039/D2QO02039D | THF | 421 | C1(=CC=CC=C1)N1C(=NN=C1C1=CC=CC=C1)C1=CC=C(C=C1)C1=CC=C(C=C1)C1=NC2=C(N1C1=CC=C(C#N)C=C1)C1=CC=CC=C1C=1C=CC=CC12 | 0 | N#Cc1ccc(-n2c(-c3ccc(-c4ccc(-c5nnc(-c6ccccc6)n5-c5ccccc5)cc4)cc3)nc3c4ccccc4c4ccccc4c32)cc1 | C1CCOC1
202 | https://doi.org/10.1016/j.dyepig.2023.111200 | toluene | 508 | N1=C(N=C(N=C1C=1C=C(C#N)C=CC1N1C2=CC=CC=C2C=2C=CC=CC12)C=1C=C(C#N)C=CC1N1C2=CC=CC=C2C=2C=CC=CC12)C=1C=C(C#N)C=CC1N1C2=CC=CC=C2C=2C=CC=CC12 | 1 | N#Cc1ccc(-n2c3ccccc3c3ccccc32)c(-c2nc(-c3cc(C#N)ccc3-n3c4ccccc4c4ccccc43)nc(-c3cc(C#N)ccc3-n3c4ccccc4c4ccccc43)n2)c1 | Cc1ccccc1
249 | https://doi.org/10.1016/j.jlumin.2023.119787 | toluene | 513 | N1=C(N=C(N=C1C=1C=C(C#N)C=CC1N1C2=CC=CC=C2C=2C=CC=CC12)C=1C=C(C#N)C=CC1N1C2=CC=CC=C2C=2C=CC=CC12)C=1C=C(C#N)C=CC1N1C2=CC=CC=C2C=2C=CC=CC12 | 1 | N#Cc1ccc(-n2c3ccccc3c3ccccc32)c(-c2nc(-c3cc(C#N)ccc3-n3c4ccccc4c4ccccc43)nc(-c3cc(C#N)ccc3-n3c4ccccc4c4ccccc43)n2)c1 | Cc1ccccc1
201 | https://doi.org/10.1016/j.dyepig.2023.111200 | toluene | 493 | C1(=CC=CC=C1)C1=NC(=NC(=N1)C=1C=C(C#N)C=CC1N1C2=CC=CC=C2C=2C=CC=CC12)C=1C=C(C#N)C=CC1N1C2=CC=CC=C2C=2C=CC=CC12 | 0 | N#Cc1ccc(-n2c3ccccc3c3ccccc32)c(-c2nc(-c3ccccc3)nc(-c3cc(C#N)ccc3-n3c4ccccc4c4ccccc43)n2)c1 | Cc1ccccc1
200 | https://doi.org/10.1016/j.dyepig.2023.111200 | toluene | 483 | C1=CC=CC=2C3=CC=CC=C3N(C12)C1=C(C=C(C#N)C=C1)C1=NC(=NC(=N1)C1=CC=CC=C1)C1=CC=CC=C1 | 0 | N#Cc1ccc(-n2c3ccccc3c3ccccc32)c(-c2nc(-c3ccccc3)nc(-c3ccccc3)n2)c1 | Cc1ccccc1
403 | https://doi.org/10.1039/C8TC02849D | toluene | 541 | C1=CC=CC=2OC3=CC=CC=C3N(C12)C1=CC=C(C=C1C1=CC(=CC=C1N1C2=CC=CC=C2OC=2C=CC=CC12)C#N)C#N | 0 | N#Cc1ccc(N2c3ccccc3Oc3ccccc32)c(-c2cc(C#N)ccc2N2c3ccccc3Oc3ccccc32)c1 | Cc1ccccc1
402 | https://doi.org/10.1039/C8TC02849D | toluene | 569 | C1=CC=CC=2OC3=CC=CC=C3N(C12)C1=CC=C(C(=C1)C=1C(=CC=C(C1)N1C2=CC=CC=C2OC=2C=CC=CC12)C#N)C#N | 0 | N#Cc1ccc(N2c3ccccc3Oc3ccccc32)cc1-c1cc(N2c3ccccc3Oc3ccccc32)ccc1C#N | Cc1ccccc1
851 | https://doi.org/10.1039/D1MA00738F | toluene | 426 | N#CC1=CC2=C(C=C1)N(C3=CC=C(C4=NC(C5=CC=CC=C5)=NC(C6=CC=CC=C6)=N4)C=C3)C7=C2C(CC8)=CC=C7CCC9=CC=CC8=C9 | 1 | N#Cc1ccc2c(c1)c1c3ccc(c1n2-c1ccc(-c2nc(-c4ccccc4)nc(-c4ccccc4)n2)cc1)CCc1cccc(c1)CC3 | Cc1ccccc1
527 | https://doi.org/10.1039/D4NJ03124E | CH2Cl2 | 462 | C1(=CC=CC=C1)C1=NC(=NC(=N1)C1=CC=CC=C1)C1=C(C=CC=C1)N1C2=CC=CC=C2C=2C=C(C=CC12)C#N | 1 | N#Cc1ccc2c(c1)c1ccccc1n2-c1ccccc1-c1nc(-c2ccccc2)nc(-c2ccccc2)n1 | ClCCl
198 | https://doi.org/10.1016/j.dyepig.2023.111314 | toluene | 681 | C1(=CC=CC=C1)N(C1=CC=C(C=C1)C1=C2N=C3C(=NC2=C(C=C1)C1=CC=C(C=C1)N(C1=CC=CC=C1)C1=CC=CC=C1)C=1C=CC(=C2C(=CC=C3C12)C#N)C#N)C1=CC=CC=C1 | 0 | N#Cc1ccc2c3c(ccc(C#N)c13)-c1nc3c(-c4ccc(N(c5ccccc5)c5ccccc5)cc4)ccc(-c4ccc(N(c5ccccc5)c5ccccc5)cc4)c3nc1-2 | Cc1ccccc1
199 | https://doi.org/10.1016/j.dyepig.2023.111314 | toluene | 649 | C1(=CC=CC=C1)N(C1=CC=C(C=C1)C=1C=C2N=C3C(=NC2=CC1C1=CC=C(C=C1)N(C1=CC=CC=C1)C1=CC=CC=C1)C=1C=CC(=C2C(=CC=C3C12)C#N)C#N)C1=CC=CC=C1 | 0 | N#Cc1ccc2c3c(ccc(C#N)c13)-c1nc3cc(-c4ccc(N(c5ccccc5)c5ccccc5)cc4)c(-c4ccc(N(c5ccccc5)c5ccccc5)cc4)cc3nc1-2 | Cc1ccccc1
346 | https://doi.org/10.1039/D0TC00960A | toluene | 654 | C1(=CC=CC=C1)N(C=1C=CC=2N(C3=CC=C(C=C3C2C1)N(C1=CC=CC=C1)C1=CC=CC=C1)C=1C=C2N=C3C4=C(C5=C(C3=NC2=CC1)C=C(C=C5)C#N)C=CC(=C4)C#N)C4=CC=CC=C4 | 0 | N#Cc1ccc2c3ccc(C#N)cc3c3nc4cc(-n5c6ccc(N(c7ccccc7)c7ccccc7)cc6c6cc(N(c7ccccc7)c7ccccc7)ccc65)ccc4nc3c2c1 | Cc1ccccc1
628 | https://doi.org/10.1039/C9NJ03184G | toluene | 611 | C1=CC=CC=2OC3=CC=CC=C3N(C12)C1=CC=C(C=C1)C1=NC2=CC=C(C=C2N=C1C1=CC=C(C=C1)N1C2=CC=CC=C2OC=2C=CC=CC12)C#N | 0 | N#Cc1ccc2nc(-c3ccc(N4c5ccccc5Oc5ccccc54)cc3)c(-c3ccc(N4c5ccccc5Oc5ccccc54)cc3)nc2c1 | Cc1ccccc1
284 | https://doi.org/10.1016/j.synthmet.2024.117551 | toluene | 364 | C1=CC=CC=2C3=CC=CC=C3N(C12)C=1C=C(C=CC1)C1=C(C(=CC=C1)C#N)C1=CC=CC2=C1OC1=C2C=CC=C1 | 1 | N#Cc1cccc(-c2cccc(-n3c4ccccc4c4ccccc43)c2)c1-c1cccc2c1oc1ccccc12 | Cc1ccccc1
248 | https://doi.org/10.1016/j.jlumin.2023.119787 | toluene | 499 | N1=C(N=C(N=C1C=1C(=C(C#N)C=CC1)N1C2=CC=CC=C2C=2C=CC=CC12)C=1C(=C(C#N)C=CC1)N1C2=CC=CC=C2C=2C=CC=CC12)C=1C(=C(C#N)C=CC1)N1C2=CC=CC=C2C=2C=CC=CC12 | 0 | N#Cc1cccc(-c2nc(-c3cccc(C#N)c3-n3c4ccccc4c4ccccc43)nc(-c3cccc(C#N)c3-n3c4ccccc4c4ccccc43)n2)c1-n1c2ccccc2c2ccccc21 | Cc1ccccc1
412 | https://doi.org/10.1039/D3TC01228J | Dichloromethane | 662 | C1=CC=CC=2N(C3=CC=CC=C3N(C12)C=1C=C(C#N)C=CC1)C=1C=C(C#N)C=CC1 | 1 | N#Cc1cccc(N2c3ccccc3N(c3cccc(C#N)c3)c3ccccc32)c1 | ClCCl
529 | https://doi.org/10.1039/D4NJ03124E | CH2Cl2 | 490 | C1(=CC=CC=C1)C1=NC(=NC(=N1)C1=CC=CC=C1)C1=C(C=CC=C1)N1C2=CC=CC=C2C=2C(=CC=CC12)C#N | 0 | N#Cc1cccc2c1c1ccccc1n2-c1ccccc1-c1nc(-c2ccccc2)nc(-c2ccccc2)n1 | ClCCl
147 | https://doi.org/10.1016/j.dyepig.2020.109091 | THF | 379 | C1(=CC=CC=C1)C1=NC(=NC(=N1)C1=CC=CC=C1)C1=CC2=C(OC3=C2C=CC=C3C#N)C=C1 | 1 | N#Cc1cccc2c1oc1ccc(-c3nc(-c4ccccc4)nc(-c4ccccc4)n3)cc12 | C1CCOC1
148 | https://doi.org/10.1016/j.dyepig.2020.109091 | THF | 392 | C1(=CC=CC=C1)C1=NC(=NC(=N1)C1=CC=CC=C1)C1=CC2=C(SC3=C2C=CC=C3C#N)C=C1 | 1 | N#Cc1cccc2c1sc1ccc(-c3nc(-c4ccccc4)nc(-c4ccccc4)n3)cc12 | C1CCOC1
561 | https://doi.org/10.1039/C9TC04418C | toluene | 619 | C1(=CC=CC=C1)N(C1=CC=C(C=C1)C=1C=CC=2N(C3=CC=C(C=C3C2C1)C1=CC=C(C=C1)N(C1=CC=CC=C1)C1=CC=CC=C1)C=1C=CC=2C3=C(C4=CC=C(C=C4C2C1)N1C2=CC=C(C=C2C=2C=C(C=CC12)C1=CC=C(C=C1)N(C1=CC=CC=C1)C1=CC=CC=C1)C1=CC=C(C=C1)N(C1=CC=CC=C1)C1=CC=CC=C1)N=C(C(=N3)C#N)C#N)C3=CC=CC=C3 | 1 | N#Cc1nc2c3ccc(-n4c5ccc(-c6ccc(N(c7ccccc7)c7ccccc7)cc6)cc5c5cc(-c6ccc(N(c7ccccc7)c7ccccc7)cc6)ccc54)cc3c3cc(-n4c5ccc(-c6ccc(N(c7ccccc7)c7ccccc7)cc6)cc5c5cc(-c6ccc(N(c7ccccc7)c7ccccc7)cc6)ccc54)ccc3c2nc1C#N | Cc1ccccc1
559 | https://doi.org/10.1039/C9TC04418C | toluene | 559 | C1(=CC=CC=C1)C=1C=CC=2N(C3=CC=C(C=C3C2C1)C1=CC=CC=C1)C=1C=CC=2C3=C(C4=CC=C(C=C4C2C1)N1C2=CC=C(C=C2C=2C=C(C=CC12)C1=CC=CC=C1)C1=CC=CC=C1)N=C(C(=N3)C#N)C#N | 0 | N#Cc1nc2c3ccc(-n4c5ccc(-c6ccccc6)cc5c5cc(-c6ccccc6)ccc54)cc3c3cc(-n4c5ccc(-c6ccccc6)cc5c5cc(-c6ccccc6)ccc54)ccc3c2nc1C#N | Cc1ccccc1
15 | https://doi.org/10.1016/j.orgel.2018.04.045 | toluene | 533 | C1=CC=CC=2OC3=CC=CC=C3N(C12)C=1C=CC=2C3=C(C4=CC=C(C=C4C2C1)N1C2=CC=CC=C2OC=2C=CC=CC12)N=C(C(=N3)C#N)C#N | 0 | N#Cc1nc2c3ccc(N4c5ccccc5Oc5ccccc54)cc3c3cc(N4c5ccccc5Oc5ccccc54)ccc3c2nc1C#N | Cc1ccccc1
16 | https://doi.org/10.1016/j.orgel.2018.04.045 | toluene | 539 | C1=CC=CC=2SC3=CC=CC=C3N(C12)C=1C=CC=2C3=C(C4=CC=C(C=C4C2C1)N1C2=CC=CC=C2SC=2C=CC=CC12)N=C(C(=N3)C#N)C#N | 0 | N#Cc1nc2c3ccc(N4c5ccccc5Sc5ccccc54)cc3c3cc(N4c5ccccc5Sc5ccccc54)ccc3c2nc1C#N | Cc1ccccc1
65 | https://doi.org/10.1016/j.dyepig.2016.10.029 | THF | 608 | C1(=CC=C(C=C1)C(=O)C1=CC=C(C=C1)N(C1=CC=CC=C1)C1=CC=CC=C1)C(=O)C1=CC=C(C=C1)N(C1=CC=CC=C1)C1=CC=CC=C1 | 0 | O=C(c1ccc(C(=O)c2ccc(N(c3ccccc3)c3ccccc3)cc2)cc1)c1ccc(N(c2ccccc2)c2ccccc2)cc1 | C1CCOC1
64 | https://doi.org/10.1016/j.dyepig.2016.10.029 | THF | 510 | C1(=CC(=CC=C1)C(=O)C1=CC=C(C=C1)N(C1=CC=CC=C1)C1=CC=CC=C1)C(=O)C1=CC=C(C=C1)N(C1=CC=CC=C1)C1=CC=CC=C1 | 0 | O=C(c1ccc(N(c2ccccc2)c2ccccc2)cc1)c1cccc(C(=O)c2ccc(N(c3ccccc3)c3ccccc3)cc2)c1 | C1CCOC1
195 | https://doi.org/10.1016/j.cej.2022.134934 | THF | 552 | C1=CC=CC=2C3=CC=CC=C3C3(C12)C1=CC=CC=C1N(C=1C=CC=CC13)C1=CC=C(C=C1)C(=O)C1=CC=C(C=C1)N1C=3C=CC=CC3C3(C2=CC=CC=C2C=2C=CC=CC32)C3=CC=CC=C13 | 0 | O=C(c1ccc(N2c3ccccc3C3(c4ccccc4-c4ccccc43)c3ccccc32)cc1)c1ccc(N2c3ccccc3C3(c4ccccc4-c4ccccc43)c3ccccc32)cc1 | C1CCOC1
194 | https://doi.org/10.1016/j.cej.2022.134934 | toluene | 504 | C1=CC=CC=2C3=CC=CC=C3C3(C12)C1=CC=CC=C1N(C=1C=CC=CC13)C1=CC=C(C=C1)C(=O)C1=CC=C(C=C1)N1C=3C=CC=CC3C3(C2=CC=CC=C2C=2C=CC=CC32)C3=CC=CC=C13 | 0 | O=C(c1ccc(N2c3ccccc3C3(c4ccccc4-c4ccccc43)c3ccccc32)cc1)c1ccc(N2c3ccccc3C3(c4ccccc4-c4ccccc43)c3ccccc32)cc1 | Cc1ccccc1
719 | https://doi.org/10.1002/adom.202002019 | THF | 510 | O=C(C1=CC=C(N2C(C=CC=C3)=C3C4(C(C=CC=C5)=C5C6=C4C=CC=C6)C7=C2C=CC=C7)C=C1)C(C=C8C9=C%10C=CC=C9)=CC=C8N%10C(C=C%11)=CC=C%11N%12C%13=CC=CC=C%13C%14=C%12C=CC=C%14 | 1 | O=C(c1ccc(N2c3ccccc3C3(c4ccccc4-c4ccccc43)c3ccccc32)cc1)c1ccc2c(c1)c1ccccc1n2-c1ccc(-n2c3ccccc3c3ccccc32)cc1 | C1CCOC1
197 | https://doi.org/10.1016/j.cej.2022.134934 | THF | 525 | C1=CC=CC=2SC3=CC=CC=C3C3(C12)C1=CC=CC=C1N(C=1C=CC=CC13)C1=CC=C(C=C1)C(=O)C1=CC=C(C=C1)N1C=3C=CC=CC3C3(C2=CC=CC=C2SC=2C=CC=CC32)C3=CC=CC=C13 | 0 | O=C(c1ccc(N2c3ccccc3C3(c4ccccc4Sc4ccccc43)c3ccccc32)cc1)c1ccc(N2c3ccccc3C3(c4ccccc4Sc4ccccc43)c3ccccc32)cc1 | C1CCOC1
196 | https://doi.org/10.1016/j.cej.2022.134934 | toluene | 502 | C1=CC=CC=2SC3=CC=CC=C3C3(C12)C1=CC=CC=C1N(C=1C=CC=CC13)C1=CC=C(C=C1)C(=O)C1=CC=C(C=C1)N1C=3C=CC=CC3C3(C2=CC=CC=C2SC=2C=CC=CC32)C3=CC=CC=C13 | 0 | O=C(c1ccc(N2c3ccccc3C3(c4ccccc4Sc4ccccc43)c3ccccc32)cc1)c1ccc(N2c3ccccc3C3(c4ccccc4Sc4ccccc43)c3ccccc32)cc1 | Cc1ccccc1
418 | https://doi.org/10.1039/C8TC04721A | THF | 543 | C1(=CC=CC=C1)N1C=2C=CC=CC2C2=C3C(=C4C(=C12)C=1C=CC=CC1N4C4=CC=C(C=C4)C(=O)C4=CC=C(C=C4)N4C=1C=CC=CC1C=1C4=C4C(=C2C=5C=CC=CC5N(C12)C1=CC=CC=C1)N(C=1C=CC=CC14)C1=CC=CC=C1)C=1C=CC=CC1N3C3=CC=CC=C3 | 1 | O=C(c1ccc(-n2c3ccccc3c3c4c(c5ccccc5n4-c4ccccc4)c4c(c5ccccc5n4-c4ccccc4)c32)cc1)c1ccc(-n2c3ccccc3c3c4c(c5ccccc5n4-c4ccccc4)c4c(c5ccccc5n4-c4ccccc4)c32)cc1 | C1CCOC1
884 | https://doi.org/10.1039/D2TC04820E | toluene | 433 | C1=CC=CC=2C3=CC=CC=C3N(C12)C1=CC=C(C=C1)C=1C=CC=2N(C3=CC=CC=C3C2C1)C1=CC=C(C(=O)C2=CC=C(C=C2)N2C3=CC=CC=C3C=3C=C(C=CC23)C2=CC=C(C=C2)N2C3=CC=CC=C3C=3C=CC=CC23)C=C1 | 1 | O=C(c1ccc(-n2c3ccccc3c3cc(-c4ccc(-n5c6ccccc6c6ccccc65)cc4)ccc32)cc1)c1ccc(-n2c3ccccc3c3cc(-c4ccc(-n5c6ccccc6c6ccccc65)cc4)ccc32)cc1 | Cc1ccccc1
911 | https://doi.org/10.1016/j.orgel.2021.106199 | DCM | 535 | C1=CC(=CC=2C3=CC=CC=C3N(C12)C1=CC=C(C=C1)C(=O)C1=CC2=C(OC3=C2C=CC=C3)C=C1)C=1C=CC=3N(C2=CC=CC=C2C3C1)C1=CC=C(C=C1)C(=O)C1=CC3=C(OC2=C3C=CC=C2)C=C1 | 1 | O=C(c1ccc(-n2c3ccccc3c3cc(-c4ccc5c(c4)c4ccccc4n5-c4ccc(C(=O)c5ccc6oc7ccccc7c6c5)cc4)ccc32)cc1)c1ccc2oc3ccccc3c2c1 | ClCCl
910 | https://doi.org/10.1016/j.orgel.2021.106199 | DCM | 539 | C1=CC(=CC=2C3=CC=CC=C3N(C12)C1=CC=C(C=C1)C(=O)C1=CC2=C(SC3=C2C=CC=C3)C=C1)C=1C=CC=3N(C2=CC=CC=C2C3C1)C1=CC=C(C=C1)C(=O)C1=CC3=C(SC2=C3C=CC=C2)C=C1 | 1 | O=C(c1ccc(-n2c3ccccc3c3cc(-c4ccc5c(c4)c4ccccc4n5-c4ccc(C(=O)c5ccc6sc7ccccc7c6c5)cc4)ccc32)cc1)c1ccc2sc3ccccc3c2c1 | ClCCl
883 | https://doi.org/10.1039/D2TC04820E | toluene | 434 | C1(=CC=CC=C1)C=1C=CC=2N(C3=CC=CC=C3C2C1)C1=CC=C(C(=O)C2=CC=C(C=C2)N2C3=CC=CC=C3C=3C=C(C=CC23)C2=CC=CC=C2)C=C1 | 1 | O=C(c1ccc(-n2c3ccccc3c3cc(-c4ccccc4)ccc32)cc1)c1ccc(-n2c3ccccc3c3cc(-c4ccccc4)ccc32)cc1 | Cc1ccccc1
206 | https://doi.org/10.1016/j.dyepig.2021.109208 | toluene | 521 | C1=CC=CC=2C3=CC=CC=C3N(C12)C1=CC=C(C=C1)C(=O)C1=CC=C(C=C1)N1C2=CC=CC=C2C=2C=CC=C(C12)C1=CC=C(C=C1)N(C1=CC=CC=C1)C1=CC=CC=C1 | 0 | O=C(c1ccc(-n2c3ccccc3c3ccccc32)cc1)c1ccc(-n2c3ccccc3c3cccc(-c4ccc(N(c5ccccc5)c5ccccc5)cc4)c32)cc1 | Cc1ccccc1
231 | https://doi.org/10.1016/j.orgel.2018.08.021 | toluene | 592 | C1(=CC(=CC(=C1)C(=O)C1=CC=C(C=C1)N1C2=CC=CC=C2OC=2C=CC=CC12)C(=O)C1=CC=C(C=C1)N1C2=CC=CC=C2OC=2C=CC=CC12)C(=O)C1=CC=C(C=C1)N1C2=CC=CC=C2OC=2C=CC=CC12 | 1 | O=C(c1ccc(N2c3ccccc3Oc3ccccc32)cc1)c1cc(C(=O)c2ccc(N3c4ccccc4Oc4ccccc43)cc2)cc(C(=O)c2ccc(N3c4ccccc4Oc4ccccc43)cc2)c1 | Cc1ccccc1
823 | https://doi.org/10.1002/adom.201900727 | toluene | 563 | C=1(C=C(N2C1C1=CC=CC=C1CC2)C(=O)C2=CC=C(C=C2)N2C1=CC=CC=C1OC=1C=CC=CC21)C(=O)C2=CC=C(C=C2)N2C1=CC=CC=C1OC=1C=CC=CC21 | 1 | O=C(c1ccc(N2c3ccccc3Oc3ccccc32)cc1)c1cc(C(=O)c2ccc(N3c4ccccc4Oc4ccccc43)cc2)n2c1-c1ccccc1CC2 | Cc1ccccc1
908 | https://doi.org/10.1016/j.cej.2020.127418 | toluene | 540 | C12C3=CC(=CC=C3C(C=3C=CC=CC31)C=3C=CC=CC23)C(=O)C2=CC=C(C=C2)N2C3=CC=CC=C3OC=3C=CC=CC23 | 1 | O=C(c1ccc(N2c3ccccc3Oc3ccccc32)cc1)c1ccc2c(c1)C1c3ccccc3C2c2ccccc21 | Cc1ccccc1
731 | https://doi.org/10.1002/ange.201802060 | THF | 575 | O=C(C1=CC=C(N2C(C=CC=C3)=C3OC4=C2C=CC=C4)C=C1)C5=CC6=C(N(C7=CC=CC=C76)C8=CC=C(C(C=C9)=CC=C9N%10C%11=CC=CC=C%11C%12=C%10C=CC=C%12)C=C8)C=C5 | 1 | O=C(c1ccc(N2c3ccccc3Oc3ccccc32)cc1)c1ccc2c(c1)c1ccccc1n2-c1ccc(-c2ccc(-n3c4ccccc4c4ccccc43)cc2)cc1 | C1CCOC1
730 | https://doi.org/10.1002/ange.201802060 | THF | 576 | O=C(C1=CC=C(N2C(C=CC=C3)=C3OC4=C2C=CC=C4)C=C1)C5=CC6=C(N(C7=CC=CC=C76)C(C=C8)=CC=C8N9C%10=CC=CC=C%10C%11=C9C=CC=C%11)C=C5 | 1 | O=C(c1ccc(N2c3ccccc3Oc3ccccc32)cc1)c1ccc2c(c1)c1ccccc1n2-c1ccc(-n2c3ccccc3c3ccccc32)cc1 | C1CCOC1
239 | https://doi.org/10.1016/j.cej.2022.138919 | THF | 573 | C1=CC=CC=2OC3=CC=CC=C3N(C12)C1=CC=C(C=C1)C(=O)C=1C=CC=2N(C3=CC=CC=C3C2C1)C1=CC=C(C=C1)N1C2=CC=CC=C2C=2C=CC=CC12 | 1 | O=C(c1ccc(N2c3ccccc3Oc3ccccc32)cc1)c1ccc2c(c1)c1ccccc1n2-c1ccc(-n2c3ccccc3c3ccccc32)cc1 | C1CCOC1
591 | https://doi.org/10.1039/D0TC02016H | THF | 569 | C1=CC=CC=2OC3=CC=CC=C3N(C12)C1=CC=C(C=C1)C(=O)C=1C=CC=2N(C3=CC=CC=C3C2C1)C1=CC(=CC=C1)C1=NC(=CC=C1)C1=CC(=CC=C1)N1C2=CC=CC=C2C=2C=CC=CC12 | 1 | O=C(c1ccc(N2c3ccccc3Oc3ccccc32)cc1)c1ccc2c(c1)c1ccccc1n2-c1cccc(-c2cccc(-c3cccc(-n4c5ccccc5c5ccccc54)c3)n2)c1 | C1CCOC1
771 | https://doi.org/10.1002/anie.201802060 | THF | 574 | O=C(C1=CC2=C(C=C1)N(C3=CC(C4=CC(N5C6=CC=CC=C6C7=C5C=CC=C7)=CC=C4)=CC=C3)C8=CC=CC=C82)C9=CC=C(C=C9)N%10C%11=C(OC%12=C%10C=CC=C%12)C=CC=C%11 | 1 | O=C(c1ccc(N2c3ccccc3Oc3ccccc32)cc1)c1ccc2c(c1)c1ccccc1n2-c1cccc(-c2cccc(-n3c4ccccc4c4ccccc43)c2)c1 | C1CCOC1
589 | https://doi.org/10.1039/D0TC02016H | THF | 568 | C1=CC=CC=2OC3=CC=CC=C3N(C12)C1=CC=C(C=C1)C(=O)C=1C=CC=2N(C3=CC=CC=C3C2C1)C1=CC(=CC=C1)C=1C=NC=C(C1)C1=CC(=CC=C1)N1C2=CC=CC=C2C=2C=CC=CC12 | 0 | O=C(c1ccc(N2c3ccccc3Oc3ccccc32)cc1)c1ccc2c(c1)c1ccccc1n2-c1cccc(-c2cncc(-c3cccc(-n4c5ccccc5c5ccccc54)c3)c2)c1 | C1CCOC1
772 | https://doi.org/10.1002/anie.201802060 | THF | 575 | O=C(C1=CC2=C(C=C1)N(C3=CC=CC(N4C5=CC=CC=C5C6=C4C=CC=C6)=C3)C7=CC=CC=C72)C8=CC=C(C=C8)N9C%10=C(OC%11=C9C=CC=C%11)C=CC=C%10 | 1 | O=C(c1ccc(N2c3ccccc3Oc3ccccc32)cc1)c1ccc2c(c1)c1ccccc1n2-c1cccc(-n2c3ccccc3c3ccccc32)c1 | C1CCOC1
236 | https://doi.org/10.1016/j.cej.2022.138919 | THF | 575 | C1=CC=CC=2OC3=CC=CC=C3N(C12)C1=CC=C(C=C1)C(=O)C=1C=CC=2N(C3=CC=CC=C3C2C1)C1=CC(=CC=C1)N1C2=CC=CC=C2C=2C=CC=CC12 | 1 | O=C(c1ccc(N2c3ccccc3Oc3ccccc32)cc1)c1ccc2c(c1)c1ccccc1n2-c1cccc(-n2c3ccccc3c3ccccc32)c1 | C1CCOC1
159 | https://doi.org/10.1016/j.dyepig.2023.111104 | toluene | 633 | C1(=C(C=CC=C1)C(=O)C1=CC=C(C=C1)N1C2=CC=CC=C2OC=2C=CC=CC12)C(=O)C1=CC=C(C=C1)N1C2=CC=CC=C2OC=2C=CC=CC12 | 0 | O=C(c1ccc(N2c3ccccc3Oc3ccccc32)cc1)c1ccccc1C(=O)c1ccc(N2c3ccccc3Oc3ccccc32)cc1 | Cc1ccccc1
161 | https://doi.org/10.1016/j.dyepig.2023.111104 | toluene | 595 | C1(=C(C=CC=C1)C(=O)C1=CC=C(C=C1)N1C2=CC=CC=C2OC=2C=CC=CC12)C1=C(C=CC=C1)C(=O)C1=CC=C(C=C1)N1C2=CC=CC=C2OC=2C=CC=CC12 | 0 | O=C(c1ccc(N2c3ccccc3Oc3ccccc32)cc1)c1ccccc1-c1ccccc1C(=O)c1ccc(N2c3ccccc3Oc3ccccc32)cc1 | Cc1ccccc1
53 | https://doi.org/10.1016/j.dyepig.2020.108744 | toluene | 561 | C1=CC=CC=2OC3=CC=CC=C3N(C12)C1=CC=C(C(=O)C2=COC3=CC=CC=C3C2=O)C=C1 | 0 | O=C(c1ccc(N2c3ccccc3Oc3ccccc32)cc1)c1coc2ccccc2c1=O | Cc1ccccc1
349 | https://doi.org/10.1039/C9TC02467K | toluene | 474 | C1(=CC=CC=C1)N(C1=CC=C(C=C1)C1=C(C=C(C=C1)C1=CC=C(C=C1)N(C1=CC=CC=C1)C1=CC=CC=C1)C(=O)C1=CC2=C(SC3=C2C=CC=C3)C=C1)C1=CC=CC=C1 | 1 | O=C(c1c(c2ccc(N(c3ccccc3)c4ccccc4)cc2)cc(C(c(cc5)cc6c5sc7c6cccc7)=O)c(c8ccc(N(c9ccccc9)c%10ccccc%10)cc8)c1)c(cc%11)cc%12c%11sc%13c%12cccc%13 | Cc1ccccc1
348 | https://doi.org/10.1039/C9TC02467K | toluene | 474 | C1(=CC=CC=C1)N(C1=CC=C(C=C1)C1=C(C=C(C=C1)C1=CC=C(C=C1)N(C1=CC=CC=C1)C1=CC=CC=C1)C(=O)C1=CC2=C(SC3=C2C=CC=C3)C=C1)C1=CC=CC=C1 | 1 | O=C(c1ccc2sc3ccccc3c2c1)c1cc(-c2ccc(N(c3ccccc3)c3ccccc3)cc2)ccc1-c1ccc(N(c2ccccc2)c2ccccc2)cc1 | Cc1ccccc1
865 | https://doi.org/10.1039/D0SC05631F | THF | 520 | C1(=CC=CC=C1)C1(C2=CC=CC=C2N(C=2C=CC=CC12)C1=CC=C(C=C1)C(=O)C1=CC=CC=C1)C1=CC=CC=C1 | 1 | O=C(c1ccccc1)c1ccc(N2c3ccccc3C(c3ccccc3)(c3ccccc3)c3ccccc32)cc1 | C1CCOC1
864 | https://doi.org/10.1039/D0SC05631F | toluene | 491 | C1(=CC=CC=C1)C1(C2=CC=CC=C2N(C=2C=CC=CC12)C1=CC=C(C=C1)C(=O)C1=CC=CC=C1)C1=CC=CC=C1 | 1 | O=C(c1ccccc1)c1ccc(N2c3ccccc3C(c3ccccc3)(c3ccccc3)c3ccccc32)cc1 | Cc1ccccc1
326 | https://doi.org/10.1039/C9TC02927C | toluene | 501 | C1(=CC=CC=C1)N1C=2C=CC=CC2C2=C3C(=C4C(=C12)C=1C=CC=CC1N4C4=CC=C(C=C4)C(=O)C4=CC=CC=C4)C=4C=CC=CC4N3C3=CC=CC=C3 | 1 | O=C(c1ccccc1)c1ccc(-n2c3ccccc3c3c4c(c5ccccc5n4-c4ccccc4)c4c(c5ccccc5n4-c4ccccc4)c32)cc1 | Cc1ccccc1
327 | https://doi.org/10.1039/C9TC02927C | toluene | 498 | C1(=CC=CC=C1)N1C=2C=CC=CC2C2=C3C(=C4C(=C12)C=1C=CC=CC1N4C4=CC=C(C=C4)C(=O)C4=CC=CC=C4)C=4C=CC=CC4N3C3=CC=CC=C3 | 1 | O=C(c1ccc(n(c2c3cccc2)c4c3c(c5c(c64)n(c7ccccc7)c8c6cccc8)n(c9ccc(C(c%10ccccc%10)=O)cc9)c%11c5cccc%11)cc1)c%12ccccc%12 | Cc1ccccc1
203 | https://doi.org/10.1016/j.dyepig.2021.109208 | toluene | 478 | C1(=CC=CC=C1)N(C1=CC=C(C=C1)C=1C=CC=2N(C3=CC=CC=C3C2C1)C1=CC=C(C=C1)C(=O)C1=CC=CC=C1)C1=CC=CC=C1 | 1 | O=C(c1ccccc1)c1ccc(-n2c3ccccc3c3cc(-c4ccc(N(c5ccccc5)c5ccccc5)cc4)ccc32)cc1 | Cc1ccccc1
204 | https://doi.org/10.1016/j.dyepig.2021.109208 | toluene | 464 | C1(=CC=CC=C1)N(C1=CC=C(C=C1)C1=CC=2N(C3=CC=CC=C3C2C=C1)C1=CC=C(C=C1)C(=O)C1=CC=CC=C1)C1=CC=CC=C1 | 0 | O=C(c1ccccc1)c1ccc(-n2c3ccccc3c3ccc(-c4ccc(N(c5ccccc5)c5ccccc5)cc4)cc32)cc1 | Cc1ccccc1
205 | https://doi.org/10.1016/j.dyepig.2021.109208 | toluene | 510 | C1(=CC=CC=C1)N(C1=CC=C(C=C1)C1=CC=CC=2C3=CC=CC=C3N(C12)C1=CC=C(C=C1)C(=O)C1=CC=CC=C1)C1=CC=CC=C1 | 0 | O=C(c1ccccc1)c1ccc(-n2c3ccccc3c3cccc(-c4ccc(N(c5ccccc5)c5ccccc5)cc4)c32)cc1 | Cc1ccccc1
304 | https://doi.org/10.1039/C9TC05892C | toluene | 594 | C1=CC=CC=2OC3=CC=CC=C3N(C12)C1=CC=C(C=C1)C1=NC2=CC=C(C=C2N=C1C1=CC=C(C=C1)N1C2=CC=CC=C2OC=2C=CC=CC12)C(=O)C1=CC=CC=C1 | 0 | O=C(c1ccccc1)c1ccc2nc(-c3ccc(N4c5ccccc5Oc5ccccc54)cc3)c(-c3ccc(N4c5ccccc5Oc5ccccc54)cc3)nc2c1 | Cc1ccccc1
303 | https://doi.org/10.1039/C9TC05892C | toluene | 592 | C1=CC=CC=2OC3=CC=CC=C3N(C12)C1=CC=C(C=C1)C1=NC2=CC=C(C=C2N=C1)C(=O)C1=CC=CC=C1 | 0 | O=C(c1ccccc1)c1ccc2nc(-c3ccc(N4c5ccccc5Oc5ccccc54)cc3)cnc2c1 | Cc1ccccc1
305 | https://doi.org/10.1039/C9TC05892C | toluene | 642 | C1=CC=CC=2OC3=CC=CC=C3N(C12)C1=CC2=C(C3=NC=4C=CC(=CC4N=C3C3=C2C=C(C=C3)N3C2=CC=CC=C2OC=2C=CC=CC32)C(=O)C3=CC=CC=C3)C=C1 | 0 | O=C(c1ccccc1)c1ccc2nc3c4ccc(N5c6ccccc6Oc6ccccc65)cc4c4cc(N5c6ccccc6Oc6ccccc65)ccc4c3nc2c1 | Cc1ccccc1
894 | https://doi.org/10.1016/j.dyepig.2019.108179 | toluene | 509 | C1(=CC=CC=C1)C1(C2=CC=CC=C2N(C=2C=CC=CC12)C1=CC=C(C=C1)C(=O)C1=CC=NC=C1)C1=CC=CC=C1 | 1 | O=C(c1ccncc1)c1ccc(N2c3ccccc3C(c3ccccc3)(c3ccccc3)c3ccccc32)cc1 | Cc1ccccc1
276 | https://doi.org/10.1016/j.dyepig.2021.109392 | toluene | 542 | C1=CC=CC=2OC3=CC=CC=C3N(C12)C1=CC=C(C=C1)C1=CC(=NC=N1)CC(=O)C1=CC=CC=C1 | 0 | O=C(Cc1cc(-c2ccc(N3c4ccccc4Oc4ccccc43)cc2)ncn1)c1ccccc1 | Cc1ccccc1
153 | https://doi.org/10.1016/j.orgel.2020.106017 | toluene | 565 | C1=CC=CC=2C3=CC=CC=C3N(C12)C1=C2C(N(C(C2=C(C(=C1N1C2=CC=CC=C2C=2C=CC=CC12)N1C2=CC=CC=C2C=2C=CC=CC12)N1C2=CC=CC=C2C=2C=CC=CC12)=O)C1=CC=CC=C1)=O | 1 | O=C1c2c(c(-n3c4ccccc4c4ccccc43)c(-n3c4ccccc4c4ccccc43)c(-n3c4ccccc4c4ccccc43)c2-n2c3ccccc3c3ccccc32)C(=O)N1c1ccccc1 | Cc1ccccc1
558 | https://doi.org/10.1039/D1MA00181G | toluene | 477 | C1(=CC=CC=C1)C1C2=CC=CC=C2C=2C=CC=C(C12)C=1C=C(C=2NC3=CC=C(C=C3C2C1)C1=CC=CC=2C3=CC=CC=C3C(C12)C1=CC=CC=C1)C=1C=C2C(C(=O)N(C2=O)C23CC4CC(CC(C2)C4)C3)=CC1 | 0 | O=C1c2ccc(-c3cc(-c4cccc5c4C(c4ccccc4)c4ccccc4-5)cc4c3[nH]c3ccc(-c5cccc6c5C(c5ccccc5)c5ccccc5-6)cc34)cc2C(=O)N1C12CC3CC(CC(C3)C1)C2 | Cc1ccccc1
38 | https://doi.org/10.1016/j.orgel.2017.06.034 | toluene | 667 | C1=CC=CC=2C3=CC=CC=C3N(C12)C=1C=CC=2N(C3=CC=C(C=C3C2C1)N1C2=CC=CC=C2C=2C=CC=CC12)CCCCCCOC1=CC=C(C=C1)N(C1=CC=C(C=C1)C1=CC=2C(C3=CC=C(C=C3C(C2C=C1)=O)C1=CC=C(C=C1)N(C1=CC=C(C=C1)OCCCCCCN1C2=CC=C(C=C2C=2C=C(C=CC12)N1C2=CC=CC=C2C=2C=CC=CC12)N1C2=CC=CC=C2C=2C=CC=CC12)C1=CC=C(C=C1)OCCCCCCN1C2=CC=C(C=C2C=2C=C(C=CC12)N1C2=CC=CC=C2C=2C=CC=CC12)N1C2=CC=CC=C2C=2C=CC=CC12)=O)C1=CC=C(C=C1)OCCCCCCN1C2=CC=C(C=C2C=2C=C(C=CC12)N1C2=CC=CC=C2C=2C=CC=CC12)N1C2=CC=CC=C2C=2C=CC=CC12 | 1 | O=C1c2ccc(-c3ccc(N(c4ccc(OCCCCCCn5c6ccc(-n7c8ccccc8c8ccccc87)cc6c6cc(-n7c8ccccc8c8ccccc87)ccc65)cc4)c4ccc(OCCCCCCn5c6ccc(-n7c8ccccc8c8ccccc87)cc6c6cc(-n7c8ccccc8c8ccccc87)ccc65)cc4)cc3)cc2C(=O)c2ccc(-c3ccc(N(c4ccc(OCCCCCCn5c6ccc(-n7c8ccccc8c8ccccc87)cc6c6cc(-n7c8ccccc8c8ccccc87)ccc65)cc4)c4ccc(OCCCCCCn5c6ccc(-n7c8ccccc8c8ccccc87)cc6c6cc(-n7c8ccccc8c8ccccc87)ccc65)cc4)cc3)cc21 | Cc1ccccc1
37 | https://doi.org/10.1016/j.orgel.2017.06.034 | toluene | 667 | C1=CC=CC=2C3=CC=CC=C3N(C12)CCCCCCOC1=CC=C(C=C1)N(C1=CC=C(C=C1)C1=CC=2C(C3=CC=C(C=C3C(C2C=C1)=O)C1=CC=C(C=C1)N(C1=CC=C(C=C1)OCCCCCCN1C2=CC=CC=C2C=2C=CC=CC12)C1=CC=C(C=C1)OCCCCCCN1C2=CC=CC=C2C=2C=CC=CC12)=O)C1=CC=C(C=C1)OCCCCCCN1C2=CC=CC=C2C=2C=CC=CC12 | 1 | O=C1c2ccc(-c3ccc(N(c4ccc(OCCCCCCn5c6ccccc6c6ccccc65)cc4)c4ccc(OCCCCCCn5c6ccccc6c6ccccc65)cc4)cc3)cc2C(=O)c2ccc(-c3ccc(N(c4ccc(OCCCCCCn5c6ccccc6c6ccccc65)cc4)c4ccc(OCCCCCCn5c6ccccc6c6ccccc65)cc4)cc3)cc21 | Cc1ccccc1
369 | https://doi.org/10.1039/D3TC01632C | 2-MeTHF | 591 | C1=CC=CC=2C3=CC=CC=C3N(C12)C1=CC=C(C=C1)N1C2=CC=CC=C2C=2C=C(C=CC12)C1=CC=2C(C3=CC=C(C=C3C(C2C=C1)=O)C1=CC=C(C=C1)N(C1=CC=CC=C1)C1=CC=CC=C1)=O | 1 | O=C1c2ccc(-c3ccc4c(c3)c3ccccc3n4-c3ccc(-n4c5ccccc5c5ccccc54)cc3)cc2C(=O)c2ccc(-c3ccc(N(c4ccccc4)c4ccccc4)cc3)cc21 | CC1CCCO1
556 | https://doi.org/10.1039/D1MA00181G | toluene | 468 | C1(=CC=CC=2C3=CC=CC=C3NC12)C=1C=C2C(C(=O)N(C2=O)C23CC4CC(CC(C2)C4)C3)=CC1 | 0 | O=C1c2ccc(-c3cccc4c3[nH]c3ccccc34)cc2C(=O)N1C12CC3CC(CC(C3)C1)C2 | Cc1ccccc1
39 | https://doi.org/10.1016/j.dyepig.2023.111503 | toluene | 520 | C1(=CC=CC=C1)N(C=1C=CC=2N(C3=CC=C(C=C3C2C1)N(C1=CC=CC=C1)C1=CC=CC=C1)C=1C=CC=2C(C3=CC=C(C=C3N(C2C1)C1=CC=CC=C1)N1C2=CC=C(C=C2C=2C=C(C=CC12)N(C1=CC=CC=C1)C1=CC=CC=C1)N(C1=CC=CC=C1)C1=CC=CC=C1)=O)C1=CC=CC=C1 | 0 | O=c1c2ccc(-n3c4ccc(N(c5ccccc5)c5ccccc5)cc4c4cc(N(c5ccccc5)c5ccccc5)ccc43)cc2n(-c2ccccc2)c2cc(-n3c4ccc(N(c5ccccc5)c5ccccc5)cc4c4cc(N(c5ccccc5)c5ccccc5)ccc43)ccc12 | Cc1ccccc1
259 | https://doi.org/10.1016/j.jphotochem.2024.115922 | toluene | 677 | C1=CC=CC=2OC3=CC=CC=C3N(C12)C1=CC=C2C(C=3C(=NC=4C=CC=CC4C3)C2=C1)=O | 1 | O=C1c2ccc(N3c4ccccc4Oc4ccccc43)cc2-c2nc3ccccc3cc21 | Cc1ccccc1
516 | https://doi.org/10.1039/D0SC05631F | THF | 535 | C1(=CC=CC=C1)C1(C2=CC=CC=C2N(C=2C=CC=CC12)C1=CC2=C(C=C1)C(C1=CC=CC=C1C21C2=CC=CC=C2C=2C=CC=CC12)=O)C1=CC=CC=C1 | 0 | O=C1c2ccccc2C2(c3cc(N4c5ccccc5C(c5ccccc5)(c5ccccc5)c5ccccc54)ccc31)c1ccccc1-c1ccccc12 | C1CCOC1
515 | https://doi.org/10.1039/D0SC05631F | toluene | 500 | C1(=CC=CC=C1)C1(C2=CC=CC=C2N(C=2C=CC=CC12)C1=CC2=C(C=C1)C(C1=CC=CC=C1C21C2=CC=CC=C2C=2C=CC=CC12)=O)C1=CC=CC=C1 | 0 | O=C1c2ccccc2C2(c3cc(N4c5ccccc5C(c5ccccc5)(c5ccccc5)c5ccccc54)ccc31)c1ccccc1-c1ccccc12 | Cc1ccccc1
518 | https://doi.org/10.1039/D0SC05631F | THF | 542 | C1=CC=CC=2C3=CC=CC=C3C3(C12)C1=CC=CC=C1N(C=1C=CC=CC13)C1=CC3=C(C=C1)C(C1=CC=CC=C1C31C3=CC=CC=C3C=3C=CC=CC13)=O | 0 | O=C1c2ccccc2C2(c3cc(N4c5ccccc5C5(c6ccccc6-c6ccccc65)c5ccccc54)ccc31)c1ccccc1-c1ccccc12 | C1CCOC1
517 | https://doi.org/10.1039/D0SC05631F | toluene | 497 | C1=CC=CC=2C3=CC=CC=C3C3(C12)C1=CC=CC=C1N(C=1C=CC=CC13)C1=CC3=C(C=C1)C(C1=CC=CC=C1C31C3=CC=CC=C3C=3C=CC=CC13)=O | 0 | O=C1c2ccccc2C2(c3cc(N4c5ccccc5C5(c6ccccc6-c6ccccc65)c5ccccc54)ccc31)c1ccccc1-c1ccccc12 | Cc1ccccc1
913 | https://doi.org/10.1016/j.dyepig.2021.109873 | THF | 479 | C1=CC=CC2=C1N1C3=C2C=CC=C3C3(C=2C=CC=CC12)C1=CC=CC=C1C(C=1C=CC=CC13)=O | 1 | O=C1c2ccccc2C2(c3ccccc31)c1ccccc1-n1c3ccccc3c3cccc2c31 | C1CCOC1
914 | https://doi.org/10.1016/j.dyepig.2021.109873 | THF | 522 | C1=CC=CC=2OC3=CC=CC4=C3N(C12)C1=CC=CC=C1C41C4=CC=CC=C4C(C=4C=CC=CC41)=O | 1 | O=C1c2ccccc2C2(c3ccccc31)c1ccccc1N1c3ccccc3Oc3cccc2c31 | C1CCOC1
454 | https://doi.org/10.1039/D0TC01144D | Toluene | 366 | C1=CC=CC=2C3=CC=CC=C3N(C12)C=1C=C(C=C(C1)N1C2=CC=CC=C2C=2C=CC=CC12)C=1C=CC=2C(C3=CC=CC=C3OC2C1)=O | 1 | O=c1c2ccccc2oc2cc(-c3cc(-n4c5ccccc5c5ccccc54)cc(-n4c5ccccc5c5ccccc54)c3)ccc12 | Cc1ccccc1
621 | https://doi.org/10.1039/D4QM00779D | toluene | 382 | C1=CC=CC=2C3=CC=CC=C3N(C12)C1=CC=C(C=C1)C=1C=CC2=C(C3=C(O2)C=CC(=C3)C=3C=CC=2C(C4=CC=CC=C4OC2C3)=O)C1 | 1 | O=c1c2ccccc2oc2cc(-c3ccc4oc5ccc(-c6ccc(-n7c8ccccc8c8ccccc87)cc6)cc5c4c3)ccc12 | Cc1ccccc1
622 | https://doi.org/10.1039/D4QM00779D | toluene | 403 | C1=CC=CC=2C3=CC=CC=C3N(C12)C1=CC=C(C=C1)C1=CC=CC2=C1C1=C(O2)C=CC(=C1)C=1C=CC=2C(C3=CC=CC=C3OC2C1)=O | 1 | O=c1c2ccccc2oc2cc(-c3ccc4oc5cccc(-c6ccc(-n7c8ccccc8c8ccccc87)cc6)c5c4c3)ccc12 | Cc1ccccc1
456 | https://doi.org/10.1039/D0TC01144D | Toluene | 365 | C1=CC=CC=2C3=CC=CC=C3N(C12)C=1C=C(C=C(C1)N1C2=CC=CC=C2C=2C=CC=CC12)C1=CC=2C(C3=CC=CC=C3OC2C=C1)=O | 1 | O=c1c2ccccc2oc2ccc(-c3cc(-n4c5ccccc5c5ccccc54)cc(-n4c5ccccc5c5ccccc54)c3)cc12 | Cc1ccccc1
452 | https://doi.org/10.1039/D2TC00731B | CH2Cl2 | 400 | C1=CC=CC=2C3=CC=CC=C3N(C12)C1=CC=C(C=C1)P(C1=CC=C(C=C1)N1C2=CC=CC=C2C=2C=CC=CC12)(C1=CC=C(C=C1)N1C2=CC=CC=C2C=2C=CC=CC12)=O | 1 | O=P(c1ccc(-n2c3ccccc3c3ccccc32)cc1)(c1ccc(-n2c3ccccc3c3ccccc32)cc1)c1ccc(-n2c3ccccc3c3ccccc32)cc1 | ClCCl
453 | https://doi.org/10.1039/D2TC00731B | CH2Cl2 | 369 | C1=CC=CC=2C3=CC=CC=C3N(C12)C1=CC=C(C=C1)P(C1=CC=C(C=C1)N1C2=CC=CC=C2C=2C=CC=CC12)(C1=CC=C(C=C1)N1C2=CC=CC=C2C=2C=CC=CC12)=O | 1 | O=P(c1ccc(n(c2c3cc(C#N)cc2)c4c3cccc4)cc1)(c5ccc(n(c6c7cc(C#N)cc6)c8c7cccc8)cc5)c9ccc(n(c%10c%11cc(C#N)cc%10)c%12c%11cccc%12)cc9 | ClCCl
58 | https://doi.org/10.1016/j.cej.2022.141061 | toluene | 629 | C1(=CC=CC=C1)N(C1=CC=C(C=C1)C1=C(C=C2N=C3C4=C(C5=C(C3=NC2=C1)SC=C5)C=CS4)P(C4=CC=CC=C4)(C4=CC=CC=C4)=O)C4=CC=CC=C4 | 0 | O=P(c1ccccc1)(c1ccccc1)c1cc2nc3c(nc2cc1-c1ccc(N(c2ccccc2)c2ccccc2)cc1)c1sccc1c1ccsc13 | Cc1ccccc1
890 | https://doi.org/10.1016/j.cej.2022.141061 | toluene | 632 | C1(=CC=CC=C1)N(C1=CC=C(C=C1)C=1C=CC(=C2N=C3C4=C(C5=C(C3=NC12)SC=C5)C=CS4)P(C4=CC=CC=C4)(C4=CC=CC=C4)=O)C4=CC=CC=C4 | 1 | O=P(c1ccccc1)(c1ccccc1)c1ccc(-c2ccc(N(c3ccccc3)c3ccccc3)cc2)c2nc3c(nc12)c1sccc1c1ccsc13 | Cc1ccccc1
872 | https://doi.org/10.1039/C5SC04848F | CH2Cl2 | 311 | O=P(C1=CC=CC=C1)(C2=C(OC3=CC=CC=C3)C=CC(P(C4=CC=CC=C4)(C5=CC=CC=C5)=O)=C2)C6=CC=CC=C6 | 1 | O=P(c1ccccc1)(c1ccccc1)c1ccc(Oc2ccccc2)c(P(=O)(c2ccccc2)c2ccccc2)c1 | ClCCl
813 | https://doi.org/10.1002/ejoc.201900189 | CH2Cl2 | 476 | C1(=CC=CC=C1)N(C1=CC2=C(P(C3=C2C=C(C=C3)N(C3=CC=CC=C3)C3=CC=CC=C3)(C3=CC=CC=C3)=O)C=C1)C1=CC=CC=C1 | 1 | O=P1(c2ccccc2)c2ccc(N(c3ccccc3)c3ccccc3)cc2-c2cc(N(c3ccccc3)c3ccccc3)ccc21 | ClCCl
478 | https://doi.org/10.1039/D3TC03395C | toluene | 445 | C1=CC=CC=2C3=CC=CC=C3N(C12)C=1C=CC=2N(C3=CC=C(C=C3C2C1)N1C2=CC=CC=C2C=2C=CC=CC12)CCOC=1C=CC=2N(C3=CC=C(C=C3C2C1)OCCN1C2=CC=C(C=C2C=2C=C(C=CC12)N1C2=CC=CC=C2C=2C=CC=CC12)N1C2=CC=CC=C2C=2C=CC=CC12)C1=CC=C(C=C1)S(=O)(=O)C1=CC=C(C=C1)N1C2=CC=C(C=C2C=2C=C(C=CC12)OCCN1C2=CC=C(C=C2C=2C=C(C=CC12)N1C2=CC=CC=C2C=2C=CC=CC12)N1C2=CC=CC=C2C=2C=CC=CC12)OCCN1C2=CC=C(C=C2C=2C=C(C=CC12)N1C2=CC=CC=C2C=2C=CC=CC12)N1C2=CC=CC=C2C=2C=CC=CC12 | 1 | O=S(=O)(c1ccc(-n2c3ccc(OCCn4c5ccc(-n6c7ccccc7c7ccccc76)cc5c5cc(-n6c7ccccc7c7ccccc76)ccc54)cc3c3cc(OCCn4c5ccc(-n6c7ccccc7c7ccccc76)cc5c5cc(-n6c7ccccc7c7ccccc76)ccc54)ccc32)cc1)c1ccc(-n2c3ccc(OCCn4c5ccc(-n6c7ccccc7c7ccccc76)cc5c5cc(-n6c7ccccc7c7ccccc76)ccc54)cc3c3cc(OCCn4c5ccc(-n6c7ccccc7c7ccccc76)cc5c5cc(-n6c7ccccc7c7ccccc76)ccc54)ccc32)cc1 | Cc1ccccc1
476 | https://doi.org/10.1039/D3TC03395C | toluene | 448 | C1=CC=CC=2C3=CC=CC=C3N(C12)CCOC=1C=CC=2N(C3=CC=C(C=C3C2C1)OCCN1C2=CC=CC=C2C=2C=CC=CC12)C1=CC=C(C=C1)S(=O)(=O)C1=CC=C(C=C1)N1C2=CC=C(C=C2C=2C=C(C=CC12)OCCN1C2=CC=CC=C2C=2C=CC=CC12)OCCN1C2=CC=CC=C2C=2C=CC=CC12 | 1 | O=S(=O)(c1ccc(-n2c3ccc(OCCn4c5ccccc5c5ccccc54)cc3c3cc(OCCn4c5ccccc5c5ccccc54)ccc32)cc1)c1ccc(-n2c3ccc(OCCn4c5ccccc5c5ccccc54)cc3c3cc(OCCn4c5ccccc5c5ccccc54)ccc32)cc1 | Cc1ccccc1
492 | https://doi.org/10.1039/C9TC02032B | toluene | 507 | S(=O)(=O)(C1=CC=C(C=C1)N1C2=CC=CC=C2OC=2C=CC=CC12)C1=CC=C(C=C1)N1C2=CC=CC=C2OC=2C=CC=CC12 | 0 | O=S(=O)(c1ccc(N2c3ccccc3Oc3ccccc32)cc1)c1ccc(N2c3ccccc3Oc3ccccc32)cc1 | Cc1ccccc1
287 | https://doi.org/10.1016/j.dyepig.2020.108781 | tetrahydrofuran | 518 | C1(=CC=CC=C1)N1C2=CC=CC=C2C=2C=C(C=CC12)S(=O)(=O)C1=CC=C(C=C1)N1C2=CC=CC=C2OC=2C=CC=CC12 | 0 | O=S(=O)(c1ccc(N2c3ccccc3Oc3ccccc32)cc1)c1ccc2c(c1)c1ccccc1n2-c1ccccc1 | C1CCOC1
289 | https://doi.org/10.1016/j.dyepig.2020.108781 | toluene | 540 | C1(=CC=CC=C1)N1C2=CC=CC=C2C=2C=C(C=CC12)S(=O)(=O)C1=CC=C(C=C1)N1C2=CC=CC=C2OC=2C=CC=CC12 | 1 | O=S(=O)(c1ccc(N2c3ccccc3Oc3ccccc32)cc1)c1ccc2c(c1)c1ccccc1n2-c1ccccc1 | Cc1ccccc1
582 | https://doi.org/10.1039/C9TC03582F | toluene | 442 | C1(=CC=CC=C1)S(=O)(=O)C1=CC=C(C=C1)N1C=2C=CC=CC2C2(C3=CC=CC=C13)C1=CC=CC=C1N(C=1C=CC=CC12)C1=CC=C(C=C1)S(=O)(=O)C1=CC=CC=C1 | 1 | O=S(=O)(c1ccccc1)c1ccc(N2c3ccccc3C3(c4ccccc42)c2ccccc2N(c2ccc(S(=O)(=O)c4ccccc4)cc2)c2ccccc23)cc1 | Cc1ccccc1
491 | https://doi.org/10.1039/C9TC02032B | toluene | 492 | C1=CC=CC=2OC3=CC=CC=C3N(C12)C1=CC=2C3(C4=CC(=CC=C4S(C2C=C1)(=O)=O)N1C2=CC=CC=C2OC=2C=CC=CC12)C1=CC=CC=C1C=1C=CC=CC13 | 1 | O=S1(=O)c2ccc(N3c4ccccc4Oc4ccccc43)cc2C2(c3ccccc3-c3ccccc32)c2cc(N3c4ccccc4Oc4ccccc43)ccc21 | Cc1ccccc1
882 | https://doi.org/10.1039/C9TC05917B | toluene | 344 | C1=CC=CC=2C3=CC=CC=C3N(C12)C1=CC=C(C=C1)N1C2=CC=CC=C2S(C=2C=CC=CC12)(=O)=O | 1 | O=S1(=O)c2ccccc2N(c2ccc(-n3c4ccccc4c4ccccc43)cc2)c2ccccc21 | Cc1ccccc1
643 | https://doi.org/10.1039/C9TC05917B | toluene | 486 | C1(=CC=CC=C1)N1C2=CC=CC=C2C=2C=C(C=CC12)N1C2=CC=CC=C2S(C=2C=CC=CC12)(=O)=O | 1 | O=S1(=O)c2ccccc2N(c2ccc3c(c2)c2ccccc2n3-c2ccccc2)c2ccccc21 | Cc1ccccc1
99 | https://doi.org/10.1016/j.dyepig.2016.12.037 | toluene | 558 | C1(=CC=CC=C1)N(C1=CC=C(C=C1)C1=CC=2S(C3=CC=CC=C3S(C2C=C1)(=O)=O)(=O)=O)C1=CC=CC=C1 | 0 | O=S1(=O)c2ccccc2S(=O)(=O)c2cc(-c3ccc(N(c4ccccc4)c4ccccc4)cc3)ccc21 | Cc1ccccc1
98 | https://doi.org/10.1016/j.dyepig.2016.12.037 | toluene | 501 | C1=CC=CC=2C3=CC=CC=C3N(C12)C1=CC=C(C=C1)C1=CC=2S(C3=CC=CC=C3S(C2C=C1)(=O)=O)(=O)=O | 0 | O=S1(=O)c2ccccc2S(=O)(=O)c2cc(-c3ccc(-n4c5ccccc5c5ccccc54)cc3)ccc21 | Cc1ccccc1
97 | https://doi.org/10.1016/j.dyepig.2016.12.037 | toluene | 487 | C1(=CC=CC=C1)N1C2=CC=CC=C2C=2C=C(C=CC12)C1=CC=2S(C3=CC=CC=C3S(C2C=C1)(=O)=O)(=O)=O | 0 | O=S1(=O)c2ccccc2S(=O)(=O)c2cc(-c3ccc4c(c3)c3ccccc3n4-c3ccccc3)ccc21 | Cc1ccccc1
449 | https://doi.org/10.1039/C7TC00681K | acetonitrile | 502 | C1=CC=CC=2C3=CC=CC=C3N(C12)C1=CC=2S(C3=CC=CC=C3S(C2C=C1N1C2=CC=CC=C2C=2C=CC=CC12)(=O)=O)(=O)=O | 0 | O=S1(=O)c2ccccc2S(=O)(=O)c2cc(-n3c4ccccc4c4ccccc43)c(-n3c4ccccc4c4ccccc43)cc21 | CC#N
448 | https://doi.org/10.1039/C7TC00681K | acetonitrile | 487 | C1=CC=CC=2C3=CC=CC=C3N(C12)C1=CC=2S(C3=CC=CC=C3S(C2C=C1)(=O)=O)(=O)=O | 0 | O=S1(=O)c2ccccc2S(=O)(=O)c2cc(-n3c4ccccc4c4ccccc43)ccc21 | CC#N

## 7_resolved_duplicates
_id | doi | solvent | standard_value | smiles | corrected | solvent_smiles | canonical_smiles
295 | https://doi.org/10.1039/D4MH00400K | toluene | 531 | BrC1=C(C=C(C(=C1)N1C2=CC=CC=C2OC=2C=CC=CC12)Br)N1C2=CC=CC=C2OC=2C=CC=CC12 | 0 | Cc1ccccc1 | Brc1cc(N2c3ccccc3Oc3ccccc32)c(Br)cc1N1c2ccccc2Oc2ccccc21
542 | https://doi.org/10.1039/C7QM00605E | dichloromethane | 420 | BrC=1C=CC=2N(C3=CC=CC=C3C2C1)C1=CC=C(C=C1)C1=NC(=NC(=N1)C1=CC=CC=C1)C1=CC=CC=C1 | 0 | ClCCl | Brc1ccc2c(c1)c1ccccc1n2-c1ccc(-c2nc(-c3ccccc3)nc(-c3ccccc3)n2)cc1
757 | https://doi.org/10.1002/adom.202101773 |  | 453 | BrCCCCCCCCN1C2=CC=CC=C2C=2C(C=3N(C4=CC=CC=C4C3C(C21)C2=CC=C(C=C2)Br)CCCCCCCCBr)C2=CC=C(C=C2)Br | 0 |  | BrCCCCCCCCn1c2c(c3ccccc31)C(c1ccc(Br)cc1)c1c(c3ccccc3n1CCCCCCCCBr)C2c1ccc(Br)cc1
758 | https://doi.org/10.1002/adom.202101773 |  | 460 | BrCCCCCCCCN1C2=CC=CC=C2C=2C(C=3N(C4=CC=CC=C4C3C(C21)C2=CC=C(C=C2)Br)CCCCCCCCBr)C2=CC=C(C=C2)Br | 0 |  | BrCCCCCCCCn1c2c(c3ccccc31)C(c1ccc(Br)cc1)c1c(c3ccccc3n1CCCCCCCCBr)C2c1ccc(Br)cc1
314 | https://doi.org/10.1039/D2TC01319C | THF | 422 | C1(=CC=CC=C1)N(C1=CC=C(C=C1)N1C(=NC2=C1C1=CC=CC=C1C=1C=CC=CC12)/C=C/C1=CC=C(C=C1)C1=CC=C(C=C1)N(C1=CC=CC=C1)C1=CC=C(C=C1)C1=CC=C(C=C1)\C=C\C1=NC2=C(N1C1=CC=C(C=C1)N(C1=CC=CC=C1)C1=CC=CC=C1)C1=CC=CC=C1C=1C=CC=CC12)C1=CC=CC=C1 | 1 | C1CCOC1 | C(=C/c1nc2c3ccccc3c3ccccc3c2n1-c1ccc(N(c2ccccc2)c2ccccc2)cc1)\c1ccc(-c2ccc(N(c3ccccc3)c3ccc(-c4ccc(/C=C/c5nc6c7ccccc7c7ccccc7c6n5-c5ccc(N(c6ccccc6)c6ccccc6)cc5)cc4)cc3)cc2)cc1
222 | https://doi.org/10.1016/j.dyepig.2020.108624 | DCM | 507 | C1=CC=CC=2C3=CC=CC=C3N(C12)C1=C(C#N)C(=C(C(=C1N1C2=CC=CC=C2C=2C(=CC=CC12)OCC1=CC=C(C=C1)C=C)N1C2=CC=CC=C2C=2C=CC=CC12)N1C2=CC=CC=C2C=2C(=CC=CC12)OCC1=CC=C(C=C1)C=C)N1C2=CC=CC=C2C=2C=CC=CC12 | 0 | ClCCl | C=Cc1ccc(COc2cccc3c2c2ccccc2n3-c2c(-n3c4ccccc4c4ccccc43)c(C#N)c(-n3c4ccccc4c4ccccc43)c(-n3c4ccccc4c4c(OCc5ccc(C=C)cc5)cccc43)c2-n2c3ccccc3c3ccccc32)cc1
223 | https://doi.org/10.1016/j.dyepig.2020.108624 | DCM | 514 | C1=CC=CC=2C3=CC=CC=C3N(C12)C1=C(C#N)C(=C(C(=C1N1C2=CC=CC=C2C=2C(=CC=CC12)OCCCCCCN1C2=CC=CC=C2C=2C(=CC=CC12)OCC1=CC=C(C=C1)C=C)N1C2=CC=CC=C2C=2C=CC=CC12)N1C2=CC=CC=C2C=2C(=CC=CC12)OCCCCCCN1C2=CC=CC=C2C=2C(=CC=CC12)OCC1=CC=C(C=C1)C=C)N1C2=CC=CC=C2C=2C=CC=CC12 | 0 | ClCCl | C=Cc1ccc(COc2cccc3c2c2ccccc2n3CCCCCCOc2cccc3c2c2ccccc2n3-c2c(-n3c4ccccc4c4ccccc43)c(C#N)c(-n3c4ccccc4c4ccccc43)c(-n3c4ccccc4c4c(OCCCCCCn5c6ccccc6c6c(OCc7ccc(C=C)cc7)cccc65)cccc43)c2-n2c3ccccc3c3ccccc32)cc1
261 | https://doi.org/10.1016/j.orgel.2022.106442 | toluene | 452 | C(=C)C1=CC=C(COC2=CC=CC=3N(C4=CC=CC=C4C23)CCCCCCOC2=CC=CC=3N(C4=CC=CC=C4C23)C2=C(C#N)C(=CC=C2)N2C3=CC=CC=C3C=3C(=CC=CC23)OCCCCCCN2C3=CC=CC=C3C=3C(=CC=CC23)OCC2=CC=C(C=C2)C=C)C=C1 | 0 | Cc1ccccc1 | C=Cc1ccc(COc2cccc3c2c2ccccc2n3CCCCCCOc2cccc3c2c2ccccc2n3-c2cccc(-n3c4ccccc4c4c(OCCCCCCn5c6ccccc6c6c(OCc7ccc(C=C)cc7)cccc65)cccc43)c2C#N)cc1
283 | https://doi.org/10.1016/j.synthmet.2024.117551 | toluene | 369 | C1=CC=C(C=2OC3=C(C21)C=CC=C3)C3=C(C=CC=C3)C3=CC(=CC=C3)N3C2=CC=CC=C2C=2C=CC=CC32 | 1 | Cc1ccccc1 | c1cc(-c2ccccc2-c2cccc3c2oc2ccccc23)cc(-n2c3ccccc3c3ccccc32)c1
549 | https://doi.org/10.1039/C6TC00385K | chloroform | 379 | C1=CC=CC=2C3=CC=CC=C3N(C12)C1=CC(=CC=C1)N1C2=CC=CC=C2C=2C=CC=CC12 | 0 | ClC(Cl)Cl | c1cc(-n2c3ccccc3c3ccccc32)cc(-n2c3ccccc3c3ccccc32)c1
586 | https://doi.org/10.1039/D4TC00988F | toluene | 545 | C1=CC=CC=2C3=CC=CC=C3N(C12)C1=C2N=C3C(=NC2=C(C(=C1N1C2=CC=CC=C2C=2C=CC=CC12)N1C2=CC=CC=C2C=2C=CC=CC12)N1C2=CC=CC=C2C=2C=CC=CC12)C=1C=CC=C2C=CC=C3C12 | 0 | Cc1ccccc1 | c1cc2c3c(cccc3c1)-c1nc3c(-n4c5ccccc5c5ccccc54)c(-n4c5ccccc5c5ccccc54)c(-n4c5ccccc5c5ccccc54)c(-n4c5ccccc5c5ccccc54)c3nc1-2
845 | https://doi.org/10.1039/D3QO01788E | CH2Cl2 | 482 | C12=CC=CC(C3=C4C5=CC=C3)=C1N(C4=CC=C5)C6=C2C=CC=C6 | 1 | ClCCl | c1cc2cccc3c2c(c1)c1cccc2c4ccccc4n3c12
853 | https://doi.org/10.1039/D3TA05930H | Cyclohexane | 440 | C1=CC=C2C=CC=C3C4=CC=CC5=CC=CC(C1=C23)=C45 | 1 | C1CCCCC1 | c1cc2cccc3c4cccc5cccc(c(c1)c23)c54
739 | https://doi.org/10.1002/adom.202001027 |  | 572 | C1=CC=CC=2C3=CC=CC=C3N(C12)C1=CC=2C(C3=CC(=CC=C3C2C=C1)N1C2=CC=CC=C2C=2C=CC=CC12)(C1=CC=CC=C1)C1=CC=CC=C1 | 0 |  | c1ccc(C2(c3ccccc3)c3cc(-n4c5ccccc5c5ccccc54)ccc3-c3ccc(-n4c5ccccc5c5ccccc54)cc32)cc1
740 | https://doi.org/10.1002/adom.202001027 |  | 530 | C1=CC=CC=2C3=CC=CC=C3N(C12)C1=CC=2C(C3=CC(=CC=C3C2C=C1)N1C2=CC=CC=C2C=2C=CC=CC12)(C1=CC=CC=C1)C1=CC=CC=C1 | 0 |  | c1ccc(C2(c3ccccc3)c3cc(-n4c5ccccc5c5ccccc54)ccc3-c3ccc(-n4c5ccccc5c5ccccc54)cc32)cc1
745 | https://doi.org/10.1002/adom.202001027 |  | 508 | C1=CC=CC=2C3=CC=CC=C3N(C12)C1=CC=2C(C3=CC(=CC=C3C2C=C1)N1C2=CC=CC=C2C=2C=CC=CC12)(C1=CC=CC=C1)C1=CC=CC=C1 | 0 |  | c1ccc(C2(c3ccccc3)c3cc(-n4c5ccccc5c5ccccc54)ccc3-c3ccc(-n4c5ccccc5c5ccccc54)cc32)cc1
746 | https://doi.org/10.1002/adom.202001027 |  | 516 | C1=CC=CC=2C3=CC=CC=C3N(C12)C1=CC=2C(C3=CC(=CC=C3C2C=C1)N1C2=CC=CC=C2C=2C=CC=CC12)(C1=CC=CC=C1)C1=CC=CC=C1 | 0 |  | c1ccc(C2(c3ccccc3)c3cc(-n4c5ccccc5c5ccccc54)ccc3-c3ccc(-n4c5ccccc5c5ccccc54)cc32)cc1
728 | https://doi.org/10.1002/adfm.201302907 | toluene | 412 | C1(=CC=CC=C1)C1=C2C=CC=CC2=C(C2=CC=CC=C12)C1=CC=C(C=C1)C=1C2=CC=CC=C2C(=C2C=CC=CC12)C1=CC=CC=C1 | 0 | Cc1ccccc1 | c1ccc(-c2c3ccccc3c(-c3ccc(-c4c5ccccc5c(-c5ccccc5)c5ccccc45)cc3)c3ccccc23)cc1
729 | https://doi.org/10.1002/adfm.201302907 |  | 443 | C1(=CC=CC=C1)C1=C2C=CC=CC2=C(C2=CC=CC=C12)C1=CC=C(C=C1)C=1C2=CC=CC=C2C(=C2C=CC=CC12)C1=CC=CC=C1 | 0 |  | c1ccc(-c2c3ccccc3c(-c3ccc(-c4c5ccccc5c(-c5ccccc5)c5ccccc45)cc3)c3ccccc23)cc1
271 | https://doi.org/10.1016/j.mtchem.2022.101185 | THF | 416 | C1(=CC=CC=C1)C=1C2=CC=CC=C2C(=C2C=CC=CC12)C1=CC=CC=C1 | 1 | C1CCOC1 | c1ccc(-c2c3ccccc3c(-c3ccccc3)c3ccccc23)cc1
461 | https://doi.org/10.1039/D0TC00039F | toluene | 424 | C1(=CC=CC=C1)C1=NC(=CC(=N1)C1=CC=C(C=C1)N1C2=CC=CC=C2C=2C3=C(C=CC12)C=1C=CC=CC1C31C3=CC=CC=C3C=3C=CC=CC31)C3=CC=CC=C3 | 0 | Cc1ccccc1 | c1ccc(-c2cc(-c3ccc(-n4c5ccccc5c5c6c(ccc54)-c4ccccc4C64c5ccccc5-c5ccccc54)cc3)nc(-c3ccccc3)n2)cc1
462 | https://doi.org/10.1039/D0TC00039F | toluene | 414 | C1(=CC=CC=C1)C1=NC(=CC(=N1)C1=CC=C(C=C1)N1C2=CC=CC=C2C=2C=C3C(=CC12)C1(C2=CC=CC=C23)C2=CC=CC=C2C=2C=CC=CC21)C2=CC=CC=C2 | 0 | Cc1ccccc1 | c1ccc(-c2cc(-c3ccc(-n4c5ccccc5c5cc6c(cc54)C4(c5ccccc5-c5ccccc54)c4ccccc4-6)cc3)nc(-c3ccccc3)n2)cc1
762 | https://doi.org/10.1002/adom.201801071 |  | 590 | C1(=CC=CC=C1)C1=NC=2N(C(=C1)C1=CC=C(C=C1)N1C3=CC=CC=C3OC=3C=CC=CC13)N=CN2 | 0 |  | c1ccc(-c2cc(-c3ccc(N4c5ccccc5Oc5ccccc54)cc3)n3ncnc3n2)cc1
763 | https://doi.org/10.1002/adom.201801071 |  | 532 | C1(=CC=CC=C1)C1=NC=2N(C(=C1)C1=CC=C(C=C1)N1C3=CC=CC=C3OC=3C=CC=CC13)N=CN2 | 0 |  | c1ccc(-c2cc(-c3ccc(N4c5ccccc5Oc5ccccc54)cc3)n3ncnc3n2)cc1
760 | https://doi.org/10.1002/adom.201801071 |  | 567 | C1(=CC=CC=C1)C1=CC(=NC=2N1N=CN2)C2=CC=C(C=C2)N2C1=CC=CC=C1OC=1C=CC=CC21 | 0 |  | c1ccc(-c2cc(-c3ccc(N4c5ccccc5Oc5ccccc54)cc3)nc3ncnn23)cc1
761 | https://doi.org/10.1002/adom.201801071 |  | 527 | C1(=CC=CC=C1)C1=CC(=NC=2N1N=CN2)C2=CC=C(C=C2)N2C1=CC=CC=C1OC=1C=CC=CC21 | 0 |  | c1ccc(-c2cc(-c3ccc(N4c5ccccc5Oc5ccccc54)cc3)nc3ncnn23)cc1
155 | https://doi.org/10.1016/j.mtener.2021.100818 | toluene | 630 | C1(=CC=CC=C1)C=1C=C2N=C3C4=C(C5=C(C3=NC2=CC1C1=CC=CC=C1)C=CC(=C5)N5C1=CC=CC=C1OC=1C=CC=CC51)C=C(C=C4)N4C5=CC=CC=C5OC=5C=CC=CC45 | 0 | Cc1ccccc1 | c1ccc(-c2cc3nc4c5ccc(N6c7ccccc7Oc7ccccc76)cc5c5cc(N6c7ccccc7Oc7ccccc76)ccc5c4nc3cc2-c2ccccc2)cc1
837 | https://doi.org/10.1039/D1SC01175H | THF | 387 | C1(N(C2=CC=CC=C2)C3=CC=CC=C3)=CC=C(C4=CC=CC=C4)C=C1 | 1 | C1CCOC1 | c1ccc(-c2ccc(N(c3ccccc3)c3ccccc3)cc2)cc1
60 | https://doi.org/10.1016/j.jlumin.2021.118473 | Toluene | 392 | C1(=CC=CC=C1)C=1C=CC=2N(C3=CC=C(C=C3C2C1)C1=CC=CC=C1)C1=NC=NC(=C1)N1C2=CC=C(C=C2C=2C=C(C=CC12)C1=CC=CC=C1)C1=CC=CC=C1 | 0 | Cc1ccccc1 | c1ccc(-c2ccc3c(c2)c2cc(-c4ccccc4)ccc2n3-c2cc(-n3c4ccc(-c5ccccc5)cc4c4cc(-c5ccccc5)ccc43)ncn2)cc1
463 | https://doi.org/10.1039/D0TC00039F | toluene | 412 | C1(=CC=CC=C1)C1=NC(=CC(=N1)C1=CC=C(C=C1)N1C2=CC=CC=C2C=2C=C(C=CC12)C1=CC=CC=C1)C1=CC=CC=C1 | 0 | Cc1ccccc1 | c1ccc(-c2ccc3c(c2)c2ccccc2n3-c2ccc(-c3cc(-c4ccccc4)nc(-c4ccccc4)n3)cc2)cc1
253 | https://doi.org/10.1016/j.orgel.2015.02.018 | DCM | 434 | C1=C(C=CC2=CC=CC=C12)C1=C2C=CC=CC2=C(C2=CC=CC=C12)C1=CC=C(C=C1)C=1N(C(=C(N1)C1=CC=CC=C1)C1=CC=CC=C1)C1=CC=CC=C1 | 0 | ClCCl | c1ccc(-c2nc(-c3ccc(-c4c5ccccc5c(-c5ccc6ccccc6c5)c5ccccc45)cc3)n(-c3ccccc3)c2-c2ccccc2)cc1
252 | https://doi.org/10.1016/j.orgel.2015.02.018 | DCM | 428 | C1(=CC=CC2=CC=CC=C12)C1=C2C=CC=CC2=C(C2=CC=CC=C12)C1=CC=C(C=C1)C=1N(C(=C(N1)C1=CC=CC=C1)C1=CC=CC=C1)C1=CC=CC=C1 | 0 | ClCCl | c1ccc(-c2nc(-c3ccc(-c4c5ccccc5c(-c5cccc6ccccc56)c5ccccc45)cc3)n(-c3ccccc3)c2-c2ccccc2)cc1
251 | https://doi.org/10.1016/j.orgel.2015.02.018 | DCM | 420 | C1=CC=CC2=CC3=CC=CC=C3C(=C12)C1=CC=C(C=C1)C=1N(C(=C(N1)C1=CC=CC=C1)C1=CC=CC=C1)C1=CC=CC=C1 | 0 | ClCCl | c1ccc(-c2nc(-c3ccc(-c4c5ccccc5cc5ccccc45)cc3)n(-c3ccccc3)c2-c2ccccc2)cc1
548 | https://doi.org/10.1039/D2TC01233B | DCM | 638 | C1(=CC=CC=C1)N(C1=CC=C(C=C1)C1=CC=C(C2=NSN=C21)C2=CC=C(C=C2)C=2N(C(=C(N2)C2=CC=CC=C2)C2=CC=CC=C2)C2=CC=CC=C2)C2=CC=CC=C2 | 0 | ClCCl | c1ccc(-c2nc(-c3ccc(-c4ccc(-c5ccc(N(c6ccccc6)c6ccccc6)cc5)c5nsnc45)cc3)n(-c3ccccc3)c2-c2ccccc2)cc1
66 | https://doi.org/10.1016/j.dyepig.2018.09.072 | toluene | 459 | C1=CC=CC=2C3=CC=CC=C3N(C12)C1=C(C=CC=C1)C1=NC(=NC(=N1)C1=CC=CC=C1)C1=CC=C(C=C1)C1=NC(=NC(=N1)C1=C(C=CC=C1)N1C2=CC=CC=C2C=2C=CC=CC12)C1=CC=CC=C1 | 1 | Cc1ccccc1 | c1ccc(-c2nc(-c3ccc(-c4nc(-c5ccccc5)nc(-c5ccccc5-n5c6ccccc6c6ccccc65)n4)cc3)nc(-c3ccccc3-n3c4ccccc4c4ccccc43)n2)cc1
211 | https://doi.org/10.1016/j.cej.2024.149692 | toluene | 412 | C1(=CC=CC=C1)C=1N=C(C2=C(N1)C=CS2)C2=CC=C(C=C2)N2C1=CC=CC=C1SC=1C=CC=CC21 | 1 | Cc1ccccc1 | c1ccc(-c2nc(-c3ccc(N4c5ccccc5Sc5ccccc54)cc3)c3sccc3n2)cc1
213 | https://doi.org/10.1016/j.cej.2024.149692 | toluene | 497 | C1(=CC=CC=C1)C=1C2=C(N=C(N1)C1=CC=C(C=C1)N1C3=CC=CC=C3SC=3C=CC=CC13)C=CS2 | 1 | Cc1ccccc1 | c1ccc(-c2nc(-c3ccc(N4c5ccccc5Sc5ccccc54)cc3)nc3ccsc23)cc1
912 | https://doi.org/10.1016/j.dyepig.2025.112723 | toluene | 509 | C1(=CC=CC=C1)C1=NC(=NC(=N1)C1=CC=CC=C1)C1=C(C(=C(C(=C1N1C2=CC=CC=C2C=2C(=CC=CC12)OCCCCCCN1C2=CC=CC=C2C=2C=CC=CC12)N1C2=CC=CC=C2C=2C(=CC=CC12)OCCCCCCN1C2=CC=CC=C2C=2C=CC=CC12)N1C2=CC=CC=C2C=2C(=CC=CC12)OCCCCCCN1C2=CC=CC=C2C=2C=CC=CC12)N1C2=CC=CC=C2C=2C(=CC=CC12)OCCCCCCN1C2=CC=CC=C2C=2C=CC=CC12)N1C2=CC=CC=C2C=2C(=CC=CC12)OCCCCCCN1C2=CC=CC=C2C=2C=CC=CC12 | 1 | Cc1ccccc1 | c1ccc(-c2nc(-c3ccccc3)nc(-c3c(-n4c5ccccc5c5c(OCCCCCCn6c7ccccc7c7ccccc76)cccc54)c(-n4c5ccccc5c5c(OCCCCCCn6c7ccccc7c7ccccc76)cccc54)c(-n4c5ccccc5c5c(OCCCCCCn6c7ccccc7c7ccccc76)cccc54)c(-n4c5ccccc5c5c(OCCCCCCn6c7ccccc7c7ccccc76)cccc54)c3-n3c4ccccc4c4c(OCCCCCCn5c6ccccc6c6ccccc65)cccc43)n2)cc1
318 | https://doi.org/10.1039/C9TC02491C | toluene | 511 | C1(=CC=CC=C1)C1=NC(=NC(=N1)C1=CC=CC=C1)C=1C=C(C=C(C1)N1C=2C=CC=CC2C(C2=CC=CC=C12)(C1=CC=CC=C1)C1=CC=CC=C1)N1C=2C=CC=CC2C(C2=CC=CC=C12)(C1=CC=CC=C1)C1=CC=CC=C1 | 0 | Cc1ccccc1 | c1ccc(-c2nc(-c3ccccc3)nc(-c3cc(N4c5ccccc5C(c5ccccc5)(c5ccccc5)c5ccccc54)cc(N4c5ccccc5C(c5ccccc5)(c5ccccc5)c5ccccc54)c3)n2)cc1
185 | https://doi.org/10.1016/j.dyepig.2019.04.014 | Toluene | 405 | C1=CC=CC=2C3=CC=CC=C3N(C12)C1=CC=C(C=C1)[Si](C1=CC=C(C=C1)C1=NC(=NC(=N1)C1=CC=CC=C1)C1=CC=CC=C1)(C1=CC=C(C=C1)C1=NC(=NC(=N1)C1=CC=CC=C1)C1=CC=CC=C1)C1=CC=C(C=C1)N1C2=CC=CC=C2C=2C=CC=CC12 | 0 | Cc1ccccc1 | c1ccc(-c2nc(-c3ccccc3)nc(-c3ccc([Si](c4ccc(-c5nc(-c6ccccc6)nc(-c6ccccc6)n5)cc4)(c4ccc(-n5c6ccccc6c6ccccc65)cc4)c4ccc(-n5c6ccccc6c6ccccc65)cc4)cc3)n2)cc1
443 | https://doi.org/10.1039/C7TC03133E | THF | 472 | C1(=CC=CC=C1)C1=NC(=NC(=N1)C1=CC=CC=C1)C1=C(C=C(C=C1)C1=CC(=C(C=C1)C1=NC(=NC(=N1)C1=CC=CC=C1)C1=CC=CC=C1)N1C2=CC=CC=C2C=2C=CC=CC12)N1C2=CC=CC=C2C=2C=CC=CC12 | 0 | C1CCOC1 | c1ccc(-c2nc(-c3ccccc3)nc(-c3ccc(-c4ccc(-c5nc(-c6ccccc6)nc(-c6ccccc6)n5)c(-n5c6ccccc6c6ccccc65)c4)cc3-n3c4ccccc4c4ccccc43)n2)cc1
504 | https://doi.org/10.1039/D2NJ04063H | toluene | 430 | C1(=CC=CC=C1)C1=NC(=NC(=N1)C1=CC=CC=C1)C1=CC=C(C=C1)C=1C=CC=2N(C3=CC=CC=C3C2C1)C1=CC=C(C=C1)C1=NC2=C(N1C1=CC=CC=C1)C1=CC=CC=C1C=1C=CC=CC12 | 1 | Cc1ccccc1 | c1ccc(-c2nc(-c3ccccc3)nc(-c3ccc(-c4ccc5c(c4)c4ccccc4n5-c4ccc(-c5nc6c7ccccc7c7ccccc7c6n5-c5ccccc5)cc4)cc3)n2)cc1
503 | https://doi.org/10.1039/D2NJ04063H | toluene | 428 | C1=CC=CC=2C3=CC=CC=C3N(C12)C1=CC=C(C=C1)N1C2=CC=CC=C2C=2C=C(C=CC12)C1=CC=C(C=C1)C1=NC(=NC(=N1)C1=CC=CC=C1)C1=CC=CC=C1 | 1 | Cc1ccccc1 | c1ccc(-c2nc(-c3ccccc3)nc(-c3ccc(-c4ccc5c(c4)c4ccccc4n5-c4ccc(-n5c6ccccc6c6ccccc65)cc4)cc3)n2)cc1
191 | https://doi.org/10.1016/j.dyepig.2020.108485 | Toluene | 479 | C1(=CC=CC=C1)C1=NC(=NC(=N1)C1=CC=CC=C1)C1=CC=C(C=C1)N1C2=CC=CC=C2C2=C(C=3N(C4=CC=CC=C4C3C(=C21)C2=CC=CC=C2)C2=CC=CC=C2)C2=CC=CC=C2 | 0 | Cc1ccccc1 | c1ccc(-c2nc(-c3ccccc3)nc(-c3ccc(-n4c5ccccc5c5c(-c6ccccc6)c6c(c(-c7ccccc7)c54)c4ccccc4n6-c4ccccc4)cc3)n2)cc1
397 | https://doi.org/10.1039/C7TC04852A | toluene | 521 | C1(=CC=CC=C1)C1=NC(=NC(=N1)C1=CC=CC=C1)C1=CC=C(C=C1)N1C=2C=CC=CC2C=2C1=C1C(=C3C=4C=CC=CC4N(C23)C2=CC=C(C=C2)C2=NC(=NC(=N2)C2=CC=CC=C2)C2=CC=CC=C2)N(C=2C=CC=CC21)C2=CC=CC=C2 | 1 | Cc1ccccc1 | c1ccc(-c2nc(-c3ccccc3)nc(-c3ccc(-n4c5ccccc5c5c6c(c7ccccc7n6-c6ccccc6)c6c(c7ccccc7n6-c6ccc(-c7nc(-c8ccccc8)nc(-c8ccccc8)n7)cc6)c54)cc3)n2)cc1
398 | https://doi.org/10.1039/C7TC04852A | toluene | 521 | C1(=CC=CC=C1)C1=NC(=NC(=N1)C1=CC=CC=C1)C1=CC=C(C=C1)N1C=2C=CC=CC2C=2C1=C1C(=C3C=4C=CC=CC4N(C23)C2=CC=CC=C2)N(C=2C=CC=CC21)C2=CC=CC=C2 | 1 | Cc1ccccc1 | c1ccc(-c2nc(-c3ccccc3)nc(-c3ccc(-n4c5ccccc5c5c6c(c7ccccc7n6-c6ccccc6)c6c(c7ccccc7n6-c6ccccc6)c54)cc3)n2)cc1
543 | https://doi.org/10.1039/C7QM00605E | dichloromethane | 434 | C1=CC=CC=2C3=CC(=CC=C3C3(C12)C1=CC=CC=C1C=1C=CC=CC13)C=1C=CC=3N(C2=CC=CC=C2C3C1)C1=CC=C(C=C1)C1=NC(=NC(=N1)C1=CC=CC=C1)C1=CC=CC=C1 | 0 | ClCCl | c1ccc(-c2nc(-c3ccccc3)nc(-c3ccc(-n4c5ccccc5c5cc(-c6ccc7c(c6)-c6ccccc6C76c7ccccc7-c7ccccc76)ccc54)cc3)n2)cc1
481 | https://doi.org/10.1039/D0TC03534C | THF | 471 | C1(=CC=CC=C1)C1=NC(=NC(=N1)C1=CC=CC=C1)C=1C=CC(=C(C1)C=1C=C2C=3C=CC=CC3N3C2=C(C1)C1=CC=CC=C13)N1C3=CC=CC=C3C=3C=C(C=CC13)C=1C=CC=3N(C2=CC=CC=C2C3C1)C1=CC=CC=C1 | 0 | C1CCOC1 | c1ccc(-c2nc(-c3ccccc3)nc(-c3ccc(-n4c5ccccc5c5cc(-c6ccc7c(c6)c6ccccc6n7-c6ccccc6)ccc54)c(-c4cc5c6ccccc6n6c7ccccc7c(c4)c56)c3)n2)cc1
189 | https://doi.org/10.1016/j.dyepig.2020.108485 | Toluene | 478 | C1(=CC=CC=C1)C1=NC(=NC(=N1)C1=CC=CC=C1)C1=CC=C(C=C1)N1C2=CC=CC=C2C2=CC=3N(C4=CC=CC=C4C3C=C21)C2=CC=CC=C2 | 0 | Cc1ccccc1 | c1ccc(-c2nc(-c3ccccc3)nc(-c3ccc(-n4c5ccccc5c5cc6c(cc54)c4ccccc4n6-c4ccccc4)cc3)n2)cc1
167 | https://doi.org/10.1016/j.cej.2022.139201 | toluene | 459 | C1(=CC=CC=C1)C1=NC(=NC(=N1)C1=CC=CC=C1)C=1C=CC2=C(C3=C(O2)C=CC(=C3)N(C3=CC=CC=C3)C3=CC=CC=C3)C1 | 1 | Cc1ccccc1 | c1ccc(-c2nc(-c3ccccc3)nc(-c3ccc4oc5ccc(N(c6ccccc6)c6ccccc6)cc5c4c3)n2)cc1
480 | https://doi.org/10.1039/D0TC03534C | THF | 490 | C1(=CC=CC=C1)C1=NC(=NC(=N1)C1=CC=CC=C1)C=1C(=C(C=CC1)C=1C=C2C=3C=CC=CC3N3C2=C(C1)C1=CC=CC=C13)N1C3=CC=CC=C3C=3C=C(C=CC13)C=1C=CC=3N(C2=CC=CC=C2C3C1)C1=CC=CC=C1 | 0 | C1CCOC1 | c1ccc(-c2nc(-c3ccccc3)nc(-c3cccc(-c4cc5c6ccccc6n6c7ccccc7c(c4)c56)c3-n3c4ccccc4c4cc(-c5ccc6c(c5)c5ccccc5n6-c5ccccc5)ccc43)n2)cc1
3 | https://doi.org/10.1016/j.dyepig.2023.111250 | toluene | 430 | C1(=CC=CC=C1)C1=NC(=NC(=N1)C1=CC=CC=C1)C=1C(=C(C=CC1)C1=CC=CC=C1)N1C2=CC=CC=C2C=2C=CC=CC12 | 1 | Cc1ccccc1 | c1ccc(-c2nc(-c3ccccc3)nc(-c3cccc(-c4ccccc4)c3-n3c4ccccc4c4ccccc43)n2)cc1
388 | https://doi.org/10.1039/C9TC03808F | toluene | 431 | C1(=CC=CC=C1)C1=NC(=NC(=N1)C1=CC=CC=C1)C=1C=C(C=CC1)N1C2=CC=CC=C2C=2C=CC=CC12 | 0 | Cc1ccccc1 | c1ccc(-c2nc(-c3ccccc3)nc(-c3cccc(-n4c5ccccc5c5ccccc54)c3)n2)cc1
852 | https://doi.org/10.1039/C9RA02875G | 2-Me-THF | 391 | C1(C(C=CC=C2)=C2C34C(C=CC=C5C6=NC(C7=CC=CC=C7)=NC(C8=CC=CC=C8)=N6)=C5C9=C4C=CC=C9)=C3C=CN=C1 | 1 | CC1CCCO1 | c1ccc(-c2nc(-c3ccccc3)nc(-c3cccc4c3-c3ccccc3C43c4ccccc4-c4cnccc43)n2)cc1
885 | https://doi.org/10.1016/j.cej.2020.126173 | toluene | 491 | C1(=CC=CC=C1)C1=NC(=NC(=N1)C1=CC=CC=C1)C1=C(C=CC=C1)N1C2=CC=CC=C2C=2C3=C(C=CC12)C=1C=CC=CC1C31C3=CC=CC=C3C=3C=CC=CC31 | 1 | Cc1ccccc1 | c1ccc(-c2nc(-c3ccccc3)nc(-c3ccccc3-n3c4ccccc4c4c5c(ccc43)-c3ccccc3C53c4ccccc4-c4ccccc43)n2)cc1
886 | https://doi.org/10.1016/j.cej.2020.126173 | toluene | 473 | C1(=CC=CC=C1)C1=NC(=NC(=N1)C1=CC=CC=C1)C1=C(C=CC=C1)N1C2=CC=CC=C2C=2C=C3C(=CC12)C1(C2=CC=CC=C23)C2=CC=CC=C2C=2C=CC=CC21 | 1 | Cc1ccccc1 | c1ccc(-c2nc(-c3ccccc3)nc(-c3ccccc3-n3c4ccccc4c4cc5c(cc43)C3(c4ccccc4-c4ccccc43)c3ccccc3-5)n2)cc1
14 | https://doi.org/10.1016/j.cej.2020.126173 | toluene | 479 | C1(=CC=CC=C1)C1=NC(=NC(=N1)C1=CC=CC=C1)C1=C(C=CC=C1)N1C=2C=CC=CC2C=2C=CC3=C(C12)C1=CC=CC=C1C31C3=CC=CC=C3C=3C=CC=CC31 | 0 | Cc1ccccc1 | c1ccc(-c2nc(-c3ccccc3)nc(-c3ccccc3-n3c4ccccc4c4ccc5c(c43)-c3ccccc3C53c4ccccc4-c4ccccc43)n2)cc1
2 | https://doi.org/10.1016/j.dyepig.2023.111250 | toluene | 465 | C1(=CC=CC=C1)C1=NC(=NC(=N1)C1=CC=CC=C1)C1=C(C=CC=C1)N1C2=CC=CC=C2C=2C=CC=CC12 | 1 | Cc1ccccc1 | c1ccc(-c2nc(-c3ccccc3)nc(-c3ccccc3-n3c4ccccc4c4ccccc43)n2)cc1
387 | https://doi.org/10.1039/C9TC03808F | toluene | 473 | C1(=CC=CC=C1)C1=NC(=NC(=N1)C1=CC=CC=C1)C1=C(C=CC=C1)N1C2=CC=CC=C2C=2C=CC=CC12 | 1 | Cc1ccccc1 | c1ccc(-c2nc(-c3ccccc3)nc(-c3ccccc3-n3c4ccccc4c4ccccc43)n2)cc1
104 | https://doi.org/10.1016/j.dyepig.2017.02.035 | toluene | 502 | C1(=CC=CC=C1)C1=NC2=C(C=CC(=C2N=C1C1=CC=CC=C1)C1=CC=C(C=C1)N1C2=CC=CC=C2C=2C=CC=CC12)C1=CC=C(C=C1)N1C2=CC=CC=C2C=2C=CC=CC12 | 0 | Cc1ccccc1 | c1ccc(-c2nc3c(-c4ccc(-n5c6ccccc6c6ccccc65)cc4)ccc(-c4ccc(-n5c6ccccc6c6ccccc65)cc4)c3nc2-c2ccccc2)cc1
103 | https://doi.org/10.1016/j.dyepig.2017.02.035 | toluene | 537 | C1(=CC=CC=C1)C1=NC2=C(C=CC(=C2N=C1C1=CC=CC=C1)N1C2=CC=CC=C2C=2C=CC=CC12)N1C2=CC=CC=C2C=2C=CC=CC12 | 0 | Cc1ccccc1 | c1ccc(-c2nc3c(-n4c5ccccc5c5ccccc54)ccc(-n4c5ccccc5c5ccccc54)c3nc2-c2ccccc2)cc1
400 | https://doi.org/10.1039/C9TC02990G | THF | 440 | C1(=CC=CC=C1)C=1N(C2=C(N1)C=1C=CC=C3C=CC=4C=CC=C2C4C31)C3=CC=C(C=C3)C=3C1=CC=CC=C1C(=C1C=CC=CC31)C3=CC=C(C=C3)N3C(=NC1=C3C3=CC=CC=4C=CC2=CC=CC1=C2C34)C3=CC=CC=C3 | 0 | C1CCOC1 | c1ccc(-c2nc3c4cccc5ccc6cccc(c6c54)c3n2-c2ccc(-c3c4ccccc4c(-c4ccc(-n5c(-c6ccccc6)nc6c7cccc8ccc9cccc(c9c87)c65)cc4)c4ccccc34)cc2)cc1
323 | https://doi.org/10.1039/D1TC02778F | CH2Cl2 | 500 | C1=CC=CC=2C3=CC=CC=C3N(C12)C1=C(C(=C(C(=C1N1C2=CC=CC=C2C=2C=CC=CC12)N1C2=CC=CC=C2C=2C=CC=CC12)N1C2=CC=CC=C2C=2C=CC=CC12)N1C2=CC=CC=C2C=2C=CC=CC12)C=1OC(=NN1)C1=CC=CC=C1 | 1 | ClCCl | c1ccc(-c2nnc(-c3c(-n4c5ccccc5c5ccccc54)c(-n4c5ccccc5c5ccccc54)c(-n4c5ccccc5c5ccccc54)c(-n4c5ccccc5c5ccccc54)c3-n3c4ccccc4c4ccccc43)o2)cc1
324 | https://doi.org/10.1039/D1TC02778F | CH2Cl2 | 528 | C1=CC=CC=2C3=CC=CC=C3N(C12)C1=C(C(=C(C(=C1N1C2=CC=CC=C2C=2C=CC=CC12)N1C2=CC=CC=C2C=2C=CC=CC12)N1C2=CC=CC=C2C=2C=CC=CC12)N1C2=CC=CC=C2C=2C=CC=CC12)C=1OC(=NN1)C1=CC=CC=C1 | 1 | ClCCl | CC(C)(C)c1ccc2c(c1)c1cc(C(C)(C)C)ccc1n2-c1c(-c2nnc(-c3ccccc3)o2)c(-n2c3ccc(C(C)(C)C)cc3c3cc(C(C)(C)C)ccc32)c(-n2c3ccc(C(C)(C)C)cc3c3cc(C(C)(C)C)ccc32)c(-n2c3ccc(C(C)(C)C)cc3c3cc(C(C)(C)C)ccc32)c1-n1c2ccc(C(C)(C)C)cc2c2cc(C(C)(C)C)ccc21
1002 | https://doi.org/10.1039/D1TC02778F | CH2Cl2 | 518 | C1=CC=CC=2C3=CC=CC=C3N(C12)C1=C(C(=C(C(=C1N1C2=CC=CC=C2C=2C=CC=CC12)N1C2=CC=CC=C2C=2C=CC=CC12)N1C2=CC=CC=C2C=2C=CC=CC12)N1C2=CC=CC=C2C=2C=CC=CC12)C=1OC(=NN1)C1=CC=CC=C1 | 1 | ClCCl | FC(F)(F)c1cc(-c2nnc(-c3c(-n4c5ccccc5c5ccccc54)c(-n4c5ccccc5c5ccccc54)c(-n4c5ccccc5c5ccccc54)c(-n4c5ccccc5c5ccccc54)c3-n3c4ccccc4c4ccccc43)o2)cc(C(F)(F)F)c1
1001 | https://doi.org/10.1039/D1TC02778F | CH2Cl2 | 537 | C1=CC=CC=2C3=CC=CC=C3N(C12)C1=C(C(=C(C(=C1N1C2=CC=CC=C2C=2C=CC=CC12)N1C2=CC=CC=C2C=2C=CC=CC12)N1C2=CC=CC=C2C=2C=CC=CC12)N1C2=CC=CC=C2C=2C=CC=CC12)C=1OC(=NN1)C1=CC=CC=C1 | 1 | ClCCl | CC.CC(C)(C)c1ccc2c(c1)c1cc(C(C)(C)C)ccc1n2-c1c(-c2nnc(-c3cc(C(F)(F)F)cc(C(F)(F)F)c3)o2)c(-n2c3ccc(C(C)(C)C)cc3c3cc(C(C)(C)C)ccc32)c(-n2c3ccc(C(C)(C)C)cc3c3cc(C(C)(C)C)ccc32)c(-n2c3ccc(C(C)(C)C)cc3c3cc(C(C)(C)C)ccc32)c1-n1c2ccc(C(C)(C)C)cc2c2cc(C(C)(C)C)ccc21
1000 | https://doi.org/10.1039/D1TC02778F | CH2Cl2 | 535 | C1=CC=CC=2C3=CC=CC=C3N(C12)C1=C(C(=C(C(=C1N1C2=CC=CC=C2C=2C=CC=CC12)N1C2=CC=CC=C2C=2C=CC=CC12)N1C2=CC=CC=C2C=2C=CC=CC12)N1C2=CC=CC=C2C=2C=CC=CC12)C=1OC(=NN1)C1=CC=CC=C1 | 1 | ClCCl | CC(C)(C)c1ccc2c(c1)c1cc(C(C)(C)C)ccc1n2-c1c(-c2nnc(-c3ccc(C(F)(F)F)cc3)o2)c(-n2c3ccc(C(C)(C)C)cc3c3cc(C(C)(C)C)ccc32)c(-n2c3ccc(C(C)(C)C)cc3c3cc(C(C)(C)C)ccc32)c(-n2c3ccc(C(C)(C)C)cc3c3cc(C(C)(C)C)ccc32)c1-n1c2ccc(C(C)(C)C)cc2c2cc(C(C)(C)C)ccc21
325 | https://doi.org/10.1039/D1TC02778F | CH2Cl2 | 532 | C1=CC=CC=2C3=CC=CC=C3N(C12)C1=C(C(=C(C(=C1N1C2=CC=CC=C2C=2C=CC=CC12)N1C2=CC=CC=C2C=2C=CC=CC12)N1C2=CC=CC=C2C=2C=CC=CC12)N1C2=CC=CC=C2C=2C=CC=CC12)C=1OC(=NN1)C1=CC=CC=C1 | 1 | ClCCl | CC(C)(C)c1ccc2c(c1)c1cc(C(C)(C)C)ccc1n2-c1c(-c2nnc(-c3cccc(C(F)(F)F)c3)o2)c(-n2c3ccc(C(C)(C)C)cc3c3cc(C(C)(C)C)ccc32)c(-n2c3ccc(C(C)(C)C)cc3c3cc(C(C)(C)C)ccc32)c(-n2c3ccc(C(C)(C)C)cc3c3cc(C(C)(C)C)ccc32)c1-n1c2ccc(C(C)(C)C)cc2c2cc(C(C)(C)C)ccc21
368 | https://doi.org/10.1039/D3TC00175J | THF | 476 | C1(=CC=CC=C1)N1C(=NN=C1C1=CC=CC=C1)C1=CC=C(C=C1)C1=C2C=CC=CC2=C(C2=CC=CC=C12)C1=CC=C(N(C2=CC=CC=C2)C2=CC=CC=C2)C=C1 | 0 | C1CCOC1 | c1ccc(-c2nnc(-c3ccc(-c4c5ccccc5c(-c5ccc(N(c6ccccc6)c6ccccc6)cc5)c5ccccc45)cc3)n2-c2ccccc2)cc1
519 | https://doi.org/10.1039/D1TC01079D | DCM | 450 | C1(=CC=CC2=CC=CC=C12)N1C(=NN=C1C1=CC=CC=C1)C1=CC=C(C=C1)C1=CC=C(C=C1)C1=NC2=C(N1C1=CC=CC=C1)C1=CC=CC=C1C=1C=CC=CC12 | 0 | ClCCl | c1ccc(-c2nnc(-c3ccc(-c4ccc(-c5nc6c7ccccc7c7ccccc7c6n5-c5ccccc5)cc4)cc3)n2-c2cccc3ccccc23)cc1
520 | https://doi.org/10.1039/D1TC01079D | DCM | 450 | C1(=CC=CC=C1)N1C(=NN=C1C1=CC=CC=C1)C1=CC=C(C=C1)C1=CC=C(C=C1)C1=NC2=C(N1C1=CC=CC=C1)C1=CC=CC=C1C=1C=CC=CC12 | 0 | ClCCl | c1ccc(-c2nnc(-c3ccc(-c4ccc(-c5nc6c7ccccc7c7ccccc7c6n5-c5ccccc5)cc4)cc3)n2-c2ccccc2)cc1
401 | https://doi.org/10.1039/C8TC03777A | THF | 430 | C1(=CC=CC=C1)N1C(=NN=C1C1=CC=CC=C1)C1=CC=C(C=C1)C1=CC=C(C=C1)N(C1=CC=CC=C1)C1=CC=CC=C1 | 1 | C1CCOC1 | c1ccc(-c2nnc(-c3ccc(-c4ccc(N(c5ccccc5)c5ccccc5)cc4)cc3)n2-c2ccccc2)cc1
458 | https://doi.org/10.1039/C6TC02702D | CH2Cl2 | 553 | C1(=CC=CC=C1)C=1N=NC(=C(N1)C1=CC=C(C=C1)N1C2=CC=CC=C2OC=2C=CC=CC12)C1=CC=C(C=C1)N1C2=CC=CC=C2OC=2C=CC=CC12 | 0 | ClCCl | c1ccc(-c2nnc(-c3ccc(N4c5ccccc5Oc5ccccc54)cc3)c(-c3ccc(N4c5ccccc5Oc5ccccc54)cc3)n2)cc1
313 | https://doi.org/10.1039/D2TC01319C | THF | 430 | C1(=CC=CC=C1)N(C1=CC=C(C=C1)N1C(=NC2=C1C1=CC=CC=C1C=1C=CC=CC12)C1=CC=C(C=C1)C1=CC=C(C=C1)N(C1=CC=CC=C1)C1=CC=C(C=C1)C1=CC=C(C=C1)C1=NC2=C(N1C1=CC=C(C=C1)N(C1=CC=CC=C1)C1=CC=CC=C1)C1=CC=CC=C1C=1C=CC=CC12)C1=CC=CC=C1 | 1 | C1CCOC1 | c1ccc(N(c2ccc(-c3ccc(-c4nc5c6ccccc6c6ccccc6c5n4-c4ccc(N(c5ccccc5)c5ccccc5)cc4)cc3)cc2)c2ccc(-c3ccc(-c4nc5c6ccccc6c6ccccc6c5n4-c4ccc(N(c5ccccc5)c5ccccc5)cc4)cc3)cc2)cc1
775 | https://doi.org/10.1002/ajoc.202100780 |  | 527 | C1(=CC=CC2=CC=CC=C12)N(C1=CC=C(C=C1)C1=CC=C(C=C1)N(C1=CC=CC=C1)C1=CC=CC2=CC=CC=C12)C1=CC=CC=C1 | 0 |  | c1ccc(N(c2ccc(-c3ccc(N(c4ccccc4)c4cccc5ccccc45)cc3)cc2)c2cccc3ccccc23)cc1
776 | https://doi.org/10.1002/ajoc.202100780 |  | 555 | C1(=CC=CC2=CC=CC=C12)N(C1=CC=C(C=C1)C1=CC=C(C=C1)N(C1=CC=CC=C1)C1=CC=CC2=CC=CC=C12)C1=CC=CC=C1 | 0 |  | c1ccc(N(c2ccc(-c3ccc(N(c4ccccc4)c4cccc5ccccc45)cc3)cc2)c2cccc3ccccc23)cc1
777 | https://doi.org/10.1002/ajoc.202100780 |  | 555 | C1(=CC=CC2=CC=CC=C12)N(C1=CC=C(C=C1)C1=CC=C(C=C1)N(C1=CC=CC=C1)C1=CC=CC2=CC=CC=C12)C1=CC=CC=C1 | 0 |  | c1ccc(N(c2ccc(-c3ccc(N(c4ccccc4)c4cccc5ccccc45)cc3)cc2)c2cccc3ccccc23)cc1
778 | https://doi.org/10.1002/ajoc.202100780 |  | 521 | C1(=CC=CC2=CC=CC=C12)N(C1=CC=C(C=C1)C1=CC=C(C=C1)N(C1=CC=CC=C1)C1=CC=CC2=CC=CC=C12)C1=CC=CC=C1 | 0 |  | c1ccc(N(c2ccc(-c3ccc(N(c4ccccc4)c4cccc5ccccc45)cc3)cc2)c2cccc3ccccc23)cc1
779 | https://doi.org/10.1002/ajoc.202100780 |  | 553 | C1(=CC=CC2=CC=CC=C12)N(C1=CC=C(C=C1)C1=CC=C(C=C1)N(C1=CC=CC=C1)C1=CC=CC2=CC=CC=C12)C1=CC=CC=C1 | 0 |  | c1ccc(N(c2ccc(-c3ccc(N(c4ccccc4)c4cccc5ccccc45)cc3)cc2)c2cccc3ccccc23)cc1
780 | https://doi.org/10.1002/ajoc.202100780 |  | 551 | C1(=CC=CC2=CC=CC=C12)N(C1=CC=C(C=C1)C1=CC=C(C=C1)N(C1=CC=CC=C1)C1=CC=CC2=CC=CC=C12)C1=CC=CC=C1 | 0 |  | c1ccc(N(c2ccc(-c3ccc(N(c4ccccc4)c4cccc5ccccc45)cc3)cc2)c2cccc3ccccc23)cc1
781 | https://doi.org/10.1002/ajoc.202100780 |  | 507 | C1(=CC=CC2=CC=CC=C12)N(C1=CC=C(C=C1)C1=CC=C(C=C1)N(C1=CC=CC=C1)C1=CC=CC2=CC=CC=C12)C1=CC=CC=C1 | 0 |  | c1ccc(N(c2ccc(-c3ccc(N(c4ccccc4)c4cccc5ccccc45)cc3)cc2)c2cccc3ccccc23)cc1
782 | https://doi.org/10.1002/ajoc.202100780 |  | 535 | C1(=CC=CC2=CC=CC=C12)N(C1=CC=C(C=C1)C1=CC=C(C=C1)N(C1=CC=CC=C1)C1=CC=CC2=CC=CC=C12)C1=CC=CC=C1 | 0 |  | c1ccc(N(c2ccc(-c3ccc(N(c4ccccc4)c4cccc5ccccc45)cc3)cc2)c2cccc3ccccc23)cc1
783 | https://doi.org/10.1002/ajoc.202100780 |  | 529 | C1(=CC=CC2=CC=CC=C12)N(C1=CC=C(C=C1)C1=CC=C(C=C1)N(C1=CC=CC=C1)C1=CC=CC2=CC=CC=C12)C1=CC=CC=C1 | 0 |  | c1ccc(N(c2ccc(-c3ccc(N(c4ccccc4)c4cccc5ccccc45)cc3)cc2)c2cccc3ccccc23)cc1
243 | https://doi.org/10.1016/j.orgel.2021.106275 | toluene | 449 | C1(=CC=CC=C1)N(C=1C=C2N(C=3C=CC=CC3B3C2=C(C1)N(C=1C=CC=CC13)C1=CC=CC=C1)C1=CC=CC=C1)C1=CC=CC=C1 | 0 | Cc1ccccc1 | c1ccc(N(c2ccccc2)c2cc3c4c(c2)N(c2ccccc2)c2ccccc2B4c2ccccc2N3c2ccccc2)cc1
732 | https://doi.org/10.1002/adfm.201606384 | Cyclohexane | 640 | N=1SN=C2C1C(=C1C=CC=CC1=C2C2=CC=C(N(C1=CC=CC=C1)C1=CC=CC=C1)C=C2)C2=CC=C(N(C1=CC=CC=C1)C1=CC=CC=C1)C=C2 | 1 | C1CCCCC1 | c1ccc(N(c2ccccc2)c2ccc(-c3c4ccccc4c(-c4ccc(N(c5ccccc5)c5ccccc5)cc4)c4nsnc34)cc2)cc1
734 | https://doi.org/10.1002/adfm.201606384 | Tetrahydrofuran | 674 | N=1SN=C2C1C(=C1C=CC=CC1=C2C2=CC=C(N(C1=CC=CC=C1)C1=CC=CC=C1)C=C2)C2=CC=C(N(C1=CC=CC=C1)C1=CC=CC=C1)C=C2 | 1 | C1CCOC1 | c1ccc(N(c2ccccc2)c2ccc(-c3c4ccccc4c(-c4ccc(N(c5ccccc5)c5ccccc5)cc4)c4nsnc34)cc2)cc1
733 | https://doi.org/10.1002/adfm.201606384 | Toluene | 661 | N=1SN=C2C1C(=C1C=CC=CC1=C2C2=CC=C(N(C1=CC=CC=C1)C1=CC=CC=C1)C=C2)C2=CC=C(N(C1=CC=CC=C1)C1=CC=CC=C1)C=C2 | 1 | Cc1ccccc1 | c1ccc(N(c2ccccc2)c2ccc(-c3c4ccccc4c(-c4ccc(N(c5ccccc5)c5ccccc5)cc4)c4nsnc34)cc2)cc1
735 | https://doi.org/10.1002/adfm.201606384 | Chloroform | 681 | N=1SN=C2C1C(=C1C=CC=CC1=C2C2=CC=C(N(C1=CC=CC=C1)C1=CC=CC=C1)C=C2)C2=CC=C(N(C1=CC=CC=C1)C1=CC=CC=C1)C=C2 | 1 | ClC(Cl)Cl | c1ccc(N(c2ccccc2)c2ccc(-c3c4ccccc4c(-c4ccc(N(c5ccccc5)c5ccccc5)cc4)c4nsnc34)cc2)cc1
736 | https://doi.org/10.1002/adfm.201606384 | Dichloromethane | 684 | N=1SN=C2C1C(=C1C=CC=CC1=C2C2=CC=C(N(C1=CC=CC=C1)C1=CC=CC=C1)C=C2)C2=CC=C(N(C1=CC=CC=C1)C1=CC=CC=C1)C=C2 | 1 | ClCCl | c1ccc(N(c2ccccc2)c2ccc(-c3c4ccccc4c(-c4ccc(N(c5ccccc5)c5ccccc5)cc4)c4nsnc34)cc2)cc1
57 | https://doi.org/10.1016/j.cej.2022.141061 | toluene | 556 | S1C=CC2=C1C1=NC3=CC(=C(C=C3N=C1C1=C2C=CS1)C1=CC=C(N(C2=CC=CC=C2)C2=CC=CC=C2)C=C1)C1=CC=C(N(C2=CC=CC=C2)C2=CC=CC=C2)C=C1 | 0 | Cc1ccccc1 | c1ccc(N(c2ccccc2)c2ccc(-c3cc4nc5c(nc4cc3-c3ccc(N(c4ccccc4)c4ccccc4)cc3)c3sccc3c3ccsc35)cc2)cc1
230 | https://doi.org/10.1016/j.dyepig.2023.111568 | toluene | 535 | N1=CC(=CC=C1)C1=CC2=C(C3=NC4=CC(=C(C=C4N=C3C3=C2C=CC=C3)C3=CC=C(N(C2=CC=CC=C2)C2=CC=CC=C2)C=C3)C3=CC=C(N(C2=CC=CC=C2)C2=CC=CC=C2)C=C3)C=C1 | 0 | Cc1ccccc1 | c1ccc(N(c2ccccc2)c2ccc(-c3cc4nc5c6ccccc6c6cc(-c7cccnc7)ccc6c5nc4cc3-c3ccc(N(c4ccccc4)c4ccccc4)cc3)cc2)cc1
896 | https://doi.org/10.1016/j.dyepig.2024.112274 | THF | 607 | C1(=CC=CC=C1)N(C1=CC=C(C=C1)C1=CC=C(C2=NSN=C21)C2=CC=C(C=C2)C=2C=CC=1N(C3=CC=CC=C3OC1C2)C2=CC=CC=C2)C2=CC=CC=C2 | 1 | C1CCOC1 | c1ccc(N(c2ccccc2)c2ccc(-c3ccc(-c4ccc(-c5ccc6c(c5)Oc5ccccc5N6c5ccccc5)cc4)c4nsnc34)cc2)cc1
547 | https://doi.org/10.1039/D2TC01233B | DCM | 633 | C1(=CC=CC=C1)N(C1=CC=C(C=C1)C1=CC=C(C2=NSN=C21)C2=CC=C(C=C2)C2=NC1=C(N2C2=CC=CC=C2)C=CC=C1)C1=CC=CC=C1 | 0 | ClCCl | c1ccc(N(c2ccccc2)c2ccc(-c3ccc(-c4ccc(-c5nc6ccccc6n5-c5ccccc5)cc4)c4nsnc34)cc2)cc1
59 | https://doi.org/10.1016/j.cej.2022.141061 | toluene | 639 | S1C=CC2=C1C1=NC3=C(C=CC(=C3N=C1C1=C2C=CS1)C1=CC=C(N(C2=CC=CC=C2)C2=CC=CC=C2)C=C1)C1=CC=C(N(C2=CC=CC=C2)C2=CC=CC=C2)C=C1 | 0 | Cc1ccccc1 | c1ccc(N(c2ccccc2)c2ccc(-c3ccc(-c4ccc(N(c5ccccc5)c5ccccc5)cc4)c4nc5c(nc34)c3sccc3c3ccsc35)cc2)cc1
30 | https://doi.org/10.1016/j.dyepig.2019.107957 | toluene | 533 | C1=CC(=CC2=C1C1=NC3=CC(=C(C=C3N=C1C1=C2C=C(C=C1)C1=CC=C(N(C2=CC=CC=C2)C2=CC=CC=C2)C=C1)C1=CC=C(N(C2=CC=CC=C2)C2=CC=CC=C2)C=C1)C1=CC=C(N(C2=CC=CC=C2)C2=CC=CC=C2)C=C1)C1=CC=C(N(C2=CC=CC=C2)C2=CC=CC=C2)C=C1 | 0 | Cc1ccccc1 | c1ccc(N(c2ccccc2)c2ccc(-c3ccc4c(c3)c3cc(-c5ccc(N(c6ccccc6)c6ccccc6)cc5)ccc3c3nc5cc(-c6ccc(N(c7ccccc7)c7ccccc7)cc6)c(-c6ccc(N(c7ccccc7)c7ccccc7)cc6)cc5nc43)cc2)cc1
228 | https://doi.org/10.1016/j.dyepig.2023.111568 | toluene | 528 | N1=CC(=CC=C1)C=1C=C2N=C3C4=C(C5=C(C3=NC2=CC1)C=CC(=C5)C5=CC=C(N(C1=CC=CC=C1)C1=CC=CC=C1)C=C5)C=C(C=C4)C4=CC=C(N(C5=CC=CC=C5)C5=CC=CC=C5)C=C4 | 0 | Cc1ccccc1 | c1ccc(N(c2ccccc2)c2ccc(-c3ccc4c(c3)c3cc(-c5ccc(N(c6ccccc6)c6ccccc6)cc5)ccc3c3nc5cc(-c6cccnc6)ccc5nc43)cc2)cc1
29 | https://doi.org/10.1016/j.dyepig.2019.107957 | toluene | 523 | C1=CC(=CC2=C1C1=NC3=CC=C(C=C3N=C1C1=C2C=C(C=C1)C1=CC=C(N(C2=CC=CC=C2)C2=CC=CC=C2)C=C1)C1=CC=C(N(C2=CC=CC=C2)C2=CC=CC=C2)C=C1)C1=CC=C(N(C2=CC=CC=C2)C2=CC=CC=C2)C=C1 | 0 | Cc1ccccc1 | c1ccc(N(c2ccccc2)c2ccc(-c3ccc4nc5c6ccc(-c7ccc(N(c8ccccc8)c8ccccc8)cc7)cc6c6cc(-c7ccc(N(c8ccccc8)c8ccccc8)cc7)ccc6c5nc4c3)cc2)cc1
229 | https://doi.org/10.1016/j.dyepig.2023.111568 | toluene | 543 | N1=CC(=CC=C1)C1=CC2=C(C3=NC4=CC=C(C=C4N=C3C3=C2C=C(C=C3)C=3C=NC=CC3)C3=CC=C(N(C2=CC=CC=C2)C2=CC=CC=C2)C=C3)C=C1 | 0 | Cc1ccccc1 | c1ccc(N(c2ccccc2)c2ccc(-c3ccc4nc5c6ccc(-c7cccnc7)cc6c6cc(-c7cccnc7)ccc6c5nc4c3)cc2)cc1
262 | https://doi.org/10.1016/j.dyepig.2024.111981 | toluene | 579 | C1(=CC=CC=C1)N(C1=CC=C(C=C1)C=1C=CC=2C(=NC=3C(=C4C=CC=NC4=C4N=CC=CC34)N2)N1)C1=CC=CC=C1 | 1 | Cc1ccccc1 | c1ccc(N(c2ccccc2)c2ccc(-c3ccc4nc5c6cccnc6c6ncccc6c5nc4n3)cc2)cc1
263 | https://doi.org/10.1016/j.dyepig.2024.111981 | toluene | 575 | C1(=CC=CC=C1)N(C1=CC=C(C=C1)C=1C=CC=2C(=NC=3C(=C4C=CC=NC4=C4N=CC=CC34)N2)N1)C1=CC=CC=C1 | 1 | Cc1ccccc1 | c1ccc(N(c2ccccc2)c2ccc(-c3ccc4nc5c6cccnc6c6ncccc6c5nc4n3)cc2)cc1
625 | https://doi.org/10.1039/D4TC04832F | DCM | 428 | C1(=CC=CC=C1)N(C1=CC=C(C=C1)C1=CC=CC2=C1OC1=C2C=CC=C1C1=CC=C(C=C1)C1=NC2=C(N1C1=CC=CC=C1)C1=CC=CC=C1C=1C=CC=CC12)C1=CC=CC=C1 | 0 | ClCCl | c1ccc(N(c2ccccc2)c2ccc(-c3cccc4c3oc3c(-c5ccc(-c6nc7c8ccccc8c8ccccc8c7n6-c6ccccc6)cc5)cccc34)cc2)cc1
342 | https://doi.org/10.1039/D3TC01504A | toluene | 602.5 | C1=C(C=NC2=C3N=CC(=CC3=C3C(=C12)N=C1C(=N3)N=C(C=C1)C1=CC=C(N(C3=CC=CC=C3)C3=CC=CC=C3)C=C1)C1=CC=C(N(C3=CC=CC=C3)C3=CC=CC=C3)C=C1)C1=CC=C(N(C3=CC=CC=C3)C3=CC=CC=C3)C=C1 | 0 | Cc1ccccc1 | c1ccc(N(c2ccccc2)c2ccc(-c3cnc4c(c3)c3nc5ccc(-c6ccc(N(c7ccccc7)c7ccccc7)cc6)nc5nc3c3cc(-c5ccc(N(c6ccccc6)c6ccccc6)cc5)cnc34)cc2)cc1
343 | https://doi.org/10.1039/D3TC01504A | toluene | 608 | C1=C(C=NC2=C3N=CC(=CC3=C3C(=C12)N=C1C(=N3)N=CC(=C1)C1=CC=C(N(C3=CC=CC=C3)C3=CC=CC=C3)C=C1)C1=CC=C(N(C3=CC=CC=C3)C3=CC=CC=C3)C=C1)C1=CC=C(N(C3=CC=CC=C3)C3=CC=CC=C3)C=C1 | 0 | Cc1ccccc1 | c1ccc(N(c2ccccc2)c2ccc(-c3cnc4nc5c6cc(-c7ccc(N(c8ccccc8)c8ccccc8)cc7)cnc6c6ncc(-c7ccc(N(c8ccccc8)c8ccccc8)cc7)cc6c5nc4c3)cc2)cc1
298 | https://doi.org/10.1039/C7TC00025A | toluene | 648 | C1(=CC=CC=C1)N(C1=CC=C(C2=NSN=C21)N(C2=CC=CC=C2)C2=CC=CC=C2)C2=CC=CC=C2 | 1 | Cc1ccccc1 | c1ccc(N(c2ccccc2)c2ccc(N(c3ccccc3)c3ccccc3)c3nsnc23)cc1
356 | https://doi.org/10.1039/D0TC01268H | tetrahydrofuran | 484 | C1(=CC=CC=C1)N(C1=CC2=C(C=C1)N1C3=C2C=C(C=C3C=3C2=C(C=CC13)C=CC=C2)N(C2=CC=CC=C2)C2=CC=CC=C2)C2=CC=CC=C2 | 0 | C1CCOC1 | c1ccc(N(c2ccccc2)c2ccc3c(c2)c2cc(N(c4ccccc4)c4ccccc4)cc4c5c6ccccc6ccc5n3c24)cc1
891 | https://doi.org/10.1016/j.jlumin.2021.118473 | toluene | 437 | C1(=CC=CC=C1)N(C=1C=CC=2N(C3=CC=C(C=C3C2C1)N(C1=CC=CC=C1)C1=CC=CC=C1)C1=NC=NC(=C1)N1C2=CC=C(C=C2C=2C=C(C=CC12)N(C1=CC=CC=C1)C1=CC=CC=C1)N(C1=CC=CC=C1)C1=CC=CC=C1)C1=CC=CC=C1 | 1 | Cc1ccccc1 | c1ccc(N(c2ccccc2)c2ccc3c(c2)c2cc(N(c4ccccc4)c4ccccc4)ccc2n3-c2cc(-n3c4ccc(N(c5ccccc5)c5ccccc5)cc4c4cc(N(c5ccccc5)c5ccccc5)ccc43)ncn2)cc1
892 | https://doi.org/10.1016/j.jlumin.2021.118473 | Toluene | 525 | C1(=CC=CC=C1)N(C=1C=CC=2N(C3=CC=C(C=C3C2C1)N(C1=CC=CC=C1)C1=CC=CC=C1)C1=CC=C(C=C1)C1=NC=NC(=C1)C1=CC=C(C=C1)N1C2=CC=C(C=C2C=2C=C(C=CC12)N(C1=CC=CC=C1)C1=CC=CC=C1)N(C1=CC=CC=C1)C1=CC=CC=C1)C1=CC=CC=C1 | 1 | Cc1ccccc1 | c1ccc(N(c2ccccc2)c2ccc3c(c2)c2cc(N(c4ccccc4)c4ccccc4)ccc2n3-c2ccc(-c3cc(-c4ccc(-n5c6ccc(N(c7ccccc7)c7ccccc7)cc6c6cc(N(c7ccccc7)c7ccccc7)ccc65)cc4)ncn3)cc2)cc1
749 | https://doi.org/10.1002/adma.202103293 |  | 551 | N1=CC=NC2=C3C(=C4C(=C12)C=C(C=C4)N4C1=CC=C(C=C1C=1C=C(C=CC41)N(C4=CC=CC=C4)C4=CC=CC=C4)N(C4=CC=CC=C4)C4=CC=CC=C4)C=CC(=C3)N3C4=CC=C(C=C4C=4C=C(C=CC34)N(C3=CC=CC=C3)C3=CC=CC=C3)N(C3=CC=CC=C3)C3=CC=CC=C3 | 0 |  | c1ccc(N(c2ccccc2)c2ccc3c(c2)c2cc(N(c4ccccc4)c4ccccc4)ccc2n3-c2ccc3c4ccc(-n5c6ccc(N(c7ccccc7)c7ccccc7)cc6c6cc(N(c7ccccc7)c7ccccc7)ccc65)cc4c4nccnc4c3c2)cc1
355 | https://doi.org/10.1039/D0TC01268H | tetrahydrofuran | 473 | C1(N(C2=CC=CC=C2)C3=CC4=C(N5C6=C4C7=C(C=CC=C7)C=C6C8=CC(N(C9=CC=CC=C9)C%10=CC=CC=C%10)=CC=C85)C=C3)=CC=CC=C1 | 1 | C1CCOC1 | c1ccc(N(c2ccccc2)c2ccc3c(c2)c2cc4ccccc4c4c5cc(N(c6ccccc6)c6ccccc6)ccc5n3c24)cc1
905 | https://doi.org/10.1016/j.dyepig.2023.111568 | toluene | 536 | N1=CC(=CC=C1)C=1C=C2N=C3C4=C(C5=C(C3=NC2=CC1C=1C=NC=CC1)C=CC(=C5)C5=C(N(C1=CC=CC=C1)C1=CC=CC=C1)C=CC=C5)C=CC=C4 | 1 | Cc1ccccc1 | c1ccc(N(c2ccccc2)c2ccccc2-c2ccc3c(c2)c2ccccc2c2nc4cc(-c5cccnc5)c(-c5cccnc5)cc4nc32)cc1
399 | https://doi.org/10.1039/C9TC02990G | THF | 443 | C1(=CC=CC=C1)N1C(=NC2=C1C1=CC=CC=3C=CC4=CC=CC2=C4C13)C1=CC=C(C=C1)C=1C3=CC=CC=C3C(=C3C=CC=CC13)C1=CC=C(C=C1)C=1N(C3=C(N1)C=1C=CC=C4C=CC=2C=CC=C3C2C41)C4=CC=CC=C4 | 0 | C1CCOC1 | c1ccc(-n2c(-c3ccc(-c4c5ccccc5c(-c5ccc(-c6nc7c8cccc9ccc%10cccc(c%10c98)c7n6-c6ccccc6)cc5)c5ccccc45)cc3)nc3c4cccc5ccc6cccc(c6c54)c32)cc1
595 | https://doi.org/10.1039/D3QO01080E | toluene | 411 | C1=CC=CC=2C3=CC=CC=C3N(C12)C1=CC=C(C=C1)C1=CC=C(C=N1)C1=NC2=C(N1C1=CC=CC=C1)C1=CC=CC=C1C=1C=CC=CC12 | 0 | Cc1ccccc1 | c1ccc(-n2c(-c3ccc(-c4ccc(-n5c6ccccc6c6ccccc65)cc4)nc3)nc3c4ccccc4c4ccccc4c32)cc1
596 | https://doi.org/10.1039/D3QO01080E | toluene | 404 | C1=CC=CC=2C3=CC=CC=C3N(C12)C=1C=C(C=CC1)C1=CC=C(C=N1)C1=NC2=C(N1C1=CC=CC=C1)C1=CC=CC=C1C=1C=CC=CC12 | 0 | Cc1ccccc1 | c1ccc(-n2c(-c3ccc(-c4cccc(-n5c6ccccc6c6ccccc65)c4)nc3)nc3c4ccccc4c4ccccc4c32)cc1
623 | https://doi.org/10.1039/D4TC04832F | DCM | 421 | C1(=CC=CC=C1)N1C(=NC2=C1C1=CC=CC=C1C=1C=CC=CC12)C1=CC=C(C=C1)C1=CC=CC2=C1OC1=C2C=CC=C1C1=CC=C(C=C1)C1=NC2=C(N1C1=CC=CC=C1)C1=CC=CC=C1C=1C=CC=CC12 | 0 | ClCCl | c1ccc(-n2c(-c3ccc(-c4cccc5c4oc4c(-c6ccc(-c7nc8c9ccccc9c9ccccc9c8n7-c7ccccc7)cc6)cccc45)cc3)nc3c4ccccc4c4ccccc4c32)cc1
624 | https://doi.org/10.1039/D4TC04832F | DCM | 419 | C1=CC=CC=2C3=CC=CC=C3N(C12)C1=CC=C(C=C1)C1=CC=CC=2C3=C(OC21)C(=CC=C3)C3=CC=C(C=C3)C3=NC2=C(N3C3=CC=CC=C3)C3=CC=CC=C3C=3C=CC=CC32 | 0 | ClCCl | c1ccc(-n2c(-c3ccc(-c4cccc5c4oc4c(-c6ccc(-n7c8ccccc8c8ccccc87)cc6)cccc45)cc3)nc3c4ccccc4c4ccccc4c32)cc1
353 | https://doi.org/10.1039/D3NJ05730E | toluene | 413 | C1(=CC=CC=C1)N1C(=NC2=C1C=CC=C2)C2=CC=C(C=C2)N2C=1C=CC=CC1C1(C3=CC=CC=C3C=3C=CC=CC13)C1=CC=CC=C21 | 0 | Cc1ccccc1 | c1ccc(-n2c(-c3ccc(N4c5ccccc5C5(c6ccccc6-c6ccccc65)c5ccccc54)cc3)nc3ccccc32)cc1
77 | https://doi.org/10.1016/j.dyepig.2017.03.032 | THF | 425 | C1(=CC=CC2=CC=CC=C12)C1=NC2=C(N1C1=CC=CC=C1)C1=CC=CC=C1C=1C=CC=CC12 | 0 | C1CCOC1 | c1ccc(-n2c(-c3cccc4ccccc34)nc3c4ccccc4c4ccccc4c32)cc1
78 | https://doi.org/10.1016/j.dyepig.2017.03.032 | THF | 446 | C1(=CC=CC2=CC=CC=C12)C1=NC2=C(N1C1=CC=CC=C1)C1=CC=CC=C1C=1C=CC=CC12 | 0 | C1CCOC1 | c1ccc(-n2c(-c3cccc4ccccc34)nc3c4ccccc4c4ccccc4c32)cc1
178 | https://doi.org/10.1016/j.dyepig.2021.109580 | toluene | 578 | C1=CC=CC2=C1C1=NC3=CC=C(C=C3N=C1C1=C2C=CC=C1)N1C=2C=CC=CC2C=2C1=C1C(=C3C=4C=CC=CC4N(C23)C2=CC=CC=C2)N(C=2C=CC=CC21)C2=CC=CC=C2 | 1 | Cc1ccccc1 | c1ccc(-n2c3ccccc3c3c2c2c4ccccc4n(-c4ccc5nc6c7ccccc7c7ccccc7c6nc5c4)c2c2c4ccccc4n(-c4ccccc4)c32)cc1
706 | https://doi.org/10.1002/adfm.202105805 |  | 446 | C1=CC=CC=2OC=3C=C(C=C4OC=5C=CC=CC5B(C34)C12)N1C=2C=CC=CC2C2=C3C(=C4N(C=5C=CC=CC5C4=C21)C2=CC=CC=C2)C2=C(O3)C=CC=C2 | 0 |  | c1ccc(-n2c3ccccc3c3c4c(c5ccccc5n4-c4cc5c6c(c4)Oc4ccccc4B6c4ccccc4O5)c4oc5ccccc5c4c32)cc1
707 | https://doi.org/10.1002/adfm.202105805 |  | 445 | C1=CC=CC=2OC=3C=C(C=C4OC=5C=CC=CC5B(C34)C12)N1C=2C=CC=CC2C2=C3C(=C4N(C=5C=CC=CC5C4=C21)C2=CC=CC=C2)C2=C(S3)C=CC=C2 | 0 |  | c1ccc(-n2c3ccccc3c3c4c(c5ccccc5n4-c4cc5c6c(c4)Oc4ccccc4B6c4ccccc4O5)c4sc5ccccc5c4c32)cc1
71 | https://doi.org/10.1016/j.orgel.2022.106450 | toluene | 389 | C1=CC=CC=2C3=CC=CC=C3N(C12)C1=C(C=CC=C1)C1=C(C=CC=C1)N1C2=CC=CC=C2C=2C=CC=CC12 | 0 | Cc1ccccc1 | c1ccc(-n2c3ccccc3c3ccccc32)c(-c2ccccc2-n2c3ccccc3c3ccccc32)c1
72 | https://doi.org/10.1016/j.orgel.2022.106450 | toluene | 403 | C1=CC=CC=2C3=CC=CC=C3N(C12)C1=C(C=CC=C1)C=1C=NC=CC1N1C2=CC=CC=C2C=2C=CC=CC12 | 0 | Cc1ccccc1 | c1ccc(-n2c3ccccc3c3ccccc32)c(-c2cnccc2-n2c3ccccc3c3ccccc32)c1
73 | https://doi.org/10.1016/j.orgel.2022.106450 | toluene | 467 | C1=CC=CC=2C3=CC=CC=C3N(C12)C1=C(C=CC=C1)C1=NC(=NC(=N1)C1=C(C=CC=C1)N1C2=CC=CC=C2C=2C=CC=CC12)C1=C(C=CC=C1)N1C2=CC=CC=C2C=2C=CC=CC12 | 0 | Cc1ccccc1 | c1ccc(-n2c3ccccc3c3ccccc32)c(-c2nc(-c3ccccc3-n3c4ccccc4c4ccccc43)nc(-c3ccccc3-n3c4ccccc4c4ccccc43)n2)c1
483 | https://doi.org/10.1039/C7TC05576E | toluene | 531 | C1(=CC=CC=C1)N1C(=NC2=C1C1=CC=CC=C1C=1C=CC=CC12)C1=CC=C(C=C1)N1C=2C=CC=CC2N(C2=CC=CC=C12)C1=CC=CC=C1 | 0 | Cc1ccccc1 | c1ccc(N2c3ccccc3N(c3ccc(-c4nc5c6ccccc6c6ccccc6c5n4-c4ccccc4)cc3)c3ccccc32)cc1
395 | https://doi.org/10.1039/D3QM01170D | toluene | 569 | N1=CC(=CC=C1)C=1C=C2N=C3C4=C(C5=C(C3=NC2=CC1C=1C=NC=CC1)C=CC(=C5)C=5C=CC=1N(C2=CC=CC=C2OC1C5)C5=CC=CC=C5)C=CC=C4 | 0 | Cc1ccccc1 | c1ccc(N2c3ccccc3Oc3cc(-c4ccc5c(c4)c4ccccc4c4nc6cc(-c7cccnc7)c(-c7cccnc7)cc6nc54)ccc32)cc1
328 | https://doi.org/10.1039/C9TC02195G | THF | 395 | C1=C2C(=CC=C1)N1C=3C=CC=CC3C=3C=C4C(=C2C13)NC1=CC=CC=C14 | 0 | C1CCOC1 | c1ccc2c(c1)[nH]c1c2cc2c3ccccc3n3c4ccccc4c1c23
630 | https://doi.org/10.1039/D0TC01897J | toluene | 505 | C1=C2C=3C=C4C(=CC3NC2=CC=C1)NC=1C=CC=CC14 | 1 | Cc1ccccc1 | c1ccc(-c2nc(-c3ccccc3)nc(-c3ccccc3-n3c4ccccc4c4cc5c6ccccc6n(-c6ccccc6)c5cc43)n2)cc1
631 | https://doi.org/10.1039/D0TC01897J | toluene | 502 | C1=C2C=3C=C4C(=CC3NC2=CC=C1)NC=1C=CC=CC14 | 1 | Cc1ccccc1 | c1ccc(-c2nc(-c3ccccc3)nc(-c3ccccc3-n3c4ccccc4c4cc5c6ccccc6n(-c6ccccc6-c6nc(-c7ccccc7)nc(-c7ccccc7)n6)c5cc43)n2)cc1
844 | https://doi.org/10.1039/D3QO01788E | CH2Cl2 | 375 | C12=CC=CC(C3=C4C=CC=C3)=C1N4C5=C2C=CC=C5 | 1 | ClCCl | c1ccc2c(c1)c1cccc3c4ccccc4n2c13
587 | https://doi.org/10.1039/D4TC00988F | toluene | 595 | C1=CC=CC=2C3=CC=CC=C3N(C12)C1=C2N=C3C4=C(C5=C(C3=NC2=C(C(=C1N1C2=CC=CC=C2C=2C=CC=CC12)N1C2=CC=CC=C2C=2C=CC=CC12)N1C2=CC=CC=C2C=2C=CC=CC12)C=CC=C5)C=CC=C4 | 0 | Cc1ccccc1 | c1ccc2c(c1)c1ccccc1c1nc3c(-n4c5ccccc5c5ccccc54)c(-n4c5ccccc5c5ccccc54)c(-n4c5ccccc5c5ccccc54)c(-n4c5ccccc5c5ccccc54)c3nc21
741 | https://doi.org/10.1002/adom.202001027 |  | 569 | C1=CC=CC=2C3=CC=CC=C3N(C12)C1=CC=2C3(C4=CC(=CC=C4C2C=C1)N1C2=CC=CC=C2C=2C=CC=CC12)C1=CC=CC=C1C=1C=CC=CC13 | 0 |  | c1ccc2c(c1)-c1ccccc1C21c2cc(-n3c4ccccc4c4ccccc43)ccc2-c2ccc(-n3c4ccccc4c4ccccc43)cc21
742 | https://doi.org/10.1002/adom.202001027 |  | 527 | C1=CC=CC=2C3=CC=CC=C3N(C12)C1=CC=2C3(C4=CC(=CC=C4C2C=C1)N1C2=CC=CC=C2C=2C=CC=CC12)C1=CC=CC=C1C=1C=CC=CC13 | 0 |  | c1ccc2c(c1)-c1ccccc1C21c2cc(-n3c4ccccc4c4ccccc43)ccc2-c2ccc(-n3c4ccccc4c4ccccc43)cc21
747 | https://doi.org/10.1002/adom.202001027 |  | 508 | C1=CC=CC=2C3=CC=CC=C3N(C12)C1=CC=2C3(C4=CC(=CC=C4C2C=C1)N1C2=CC=CC=C2C=2C=CC=CC12)C1=CC=CC=C1C=1C=CC=CC13 | 0 |  | c1ccc2c(c1)-c1ccccc1C21c2cc(-n3c4ccccc4c4ccccc43)ccc2-c2ccc(-n3c4ccccc4c4ccccc43)cc21
748 | https://doi.org/10.1002/adom.202001027 |  | 522 | C1=CC=CC=2C3=CC=CC=C3N(C12)C1=CC=2C3(C4=CC(=CC=C4C2C=C1)N1C2=CC=CC=C2C=2C=CC=CC12)C1=CC=CC=C1C=1C=CC=CC13 | 0 |  | c1ccc2c(c1)-c1ccccc1C21c2cc(-n3c4ccccc4c4ccccc43)ccc2-c2ccc(-n3c4ccccc4c4ccccc43)cc21
475 | https://doi.org/10.1039/D2MH00639A | toluene | 590 | C1=CC=NC2=C1C1=NC3=CC=C(C=C3N=C1C1=C2N=CC=C1)N1C=2C=CC=CC2C2(C3=CC=CC=C3C=3C=CC=CC23)C2=CC=CC=C12 | 0 | Cc1ccccc1 | c1ccc2c(c1)-c1ccccc1C21c2ccccc2N(c2ccc3nc4c5cccnc5c5ncccc5c4nc3c2)c2ccccc21
827 | https://doi.org/10.1039/D0TC05395C | toluene | 451 | C1=CC=CC=2C3=CC=CC=C3N(C12)C1=NC(=CC(=C1)C1=CC(=NC(=C1)N1C2=CC=CC=C2C=2C=CC=CC12)N1C2=CC=CC=C2C=2C=CC=CC12)N1C2=CC=CC=C2C=2C=CC=CC12 | 1 | Cc1ccccc1 | c1ccc2c(c1)c1ccccc1n2-c1cc(-c2cc(-n3c4ccccc4c4ccccc43)nc(-n3c4ccccc4c4ccccc43)c2)cc(-n2c3ccccc3c3ccccc32)n1
192 | https://doi.org/10.1016/j.dyepig.2021.109781 | THF | 558 | C1=CC=CC=2C3=CC=CC=C3N(C12)C=1C=C(C=C(C1)N1C2=CC=CC=C2C=2C=CC=CC12)C1=CC=C(C2=NSN=C21)C2=CC(=CC(=C2)N2C1=CC=CC=C1C=1C=CC=CC21)N2C1=CC=CC=C1C=1C=CC=CC21 | 1 | C1CCOC1 | c1ccc2c(c1)c1ccccc1n2-c1cc(-c2ccc(-c3cc(-n4c5ccccc5c5ccccc54)cc(-n4c5ccccc5c5ccccc54)c3)c3nsnc23)cc(-n2c3ccccc3c3ccccc32)c1
750 | https://doi.org/10.1002/adom.201901283 |  | 384 | C1=CC=CC=2C3=CC=CC=C3N(C12)C1=CC=C(C=N1)C=1C=NC(=CC1)N1C2=CC=CC=C2C=2C=CC=CC12 | 0 |  | c1ccc2c(c1)c1ccccc1n2-c1ccc(-c2ccc(-n3c4ccccc4c4ccccc43)nc2)cn1
246 | https://doi.org/10.1016/j.optmat.2019.05.040 | toluene | 386 | C1=CC=CC=2C3=CC=CC=C3N(C12)C1=CC=C(C=C1)C=1OC(=NN1)C1=CC=C(C=C1)N1C2=CC=CC=C2C=2C=CC=CC12 | 0 | Cc1ccccc1 | c1ccc2c(c1)c1ccccc1n2-c1ccc(-c2nnc(-c3ccc(-n4c5ccccc5c5ccccc54)cc3)o2)cc1
296 | https://doi.org/10.1039/C7TC00025A | toluene | 559 | C1=CC=CC=2C3=CC=CC=C3N(C12)C1=CC=C(C2=NSN=C21)N2C1=CC=CC=C1C=1C=CC=CC21 | 1 | Cc1ccccc1 | c1ccc2c(c1)c1ccccc1n2-c1ccc(-n2c3ccccc3c3ccccc32)c2nsnc12
619 | https://doi.org/10.1039/C6TC03063G | CH2Cl2 | 535 | C1=CC=CC=2C3=CC=CC=C3N(C12)C=1C=CC=2N(C3=CC=C(C=C3C2C1)N1C2=CC=CC=C2C=2C=CC=CC12)CCCCCCOC=1C=CC=2N(C3=CC=CC=C3C2C1)C1=CC=C(C=C1)C1=NC(=NC(=N1)C1=CC=C(C=C1)N1C2=CC=CC=C2C=2C=C(C=CC12)OCCCCCCN1C2=CC=C(C=C2C=2C=C(C=CC12)N1C2=CC=CC=C2C=2C=CC=CC12)N1C2=CC=CC=C2C=2C=CC=CC12)C1=CC=C(C=C1)N1C2=CC=CC=C2C=2C=C(C=CC12)OCCCCCCN1C2=CC=C(C=C2C=2C=C(C=CC12)N1C2=CC=CC=C2C=2C=CC=CC12)N1C2=CC=CC=C2C=2C=CC=CC12 | 1 | ClCCl | c1ccc2c(c1)c1ccccc1n2-c1ccc2c(c1)c1cc(-n3c4ccccc4c4ccccc43)ccc1n2CCCCCCOc1ccc2c(c1)c1ccccc1n2-c1ccc(-c2nc(-c3ccc(-n4c5ccccc5c5cc(OCCCCCCn6c7ccc(-n8c9ccccc9c9ccccc98)cc7c7cc(-n8c9ccccc9c9ccccc98)ccc76)ccc54)cc3)nc(-c3ccc(-n4c5ccccc5c5cc(OCCCCCCn6c7ccc(-n8c9ccccc9c9ccccc98)cc7c7cc(-n8c9ccccc9c9ccccc98)ccc76)ccc54)cc3)n2)cc1
620 | https://doi.org/10.1039/C6TC03063G | CH2Cl2 | 535 | C1=CC=CC=2C3=CC=CC=C3N(C12)C=1C=CC=2N(C3=CC=C(C=C3C2C1)N1C2=CC=CC=C2C=2C=CC=CC12)CCCCCCOC=1C=CC=2N(C3=CC=CC=C3C2C1)C1=CC=C(C=C1)C1=NC(=NC(=N1)C1=CC=C(C=C1)N1C2=CC=CC=C2C=2C=C(C=CC12)OCCCCCCN1C2=CC=C(C=C2C=2C=C(C=CC12)N1C2=CC=CC=C2C=2C=CC=CC12)N1C2=CC=CC=C2C=2C=CC=CC12)C1=CC=C(C=C1)N1C2=CC=CC=C2C=2C=C(C=CC12)OCCCCCCN1C2=CC=C(C=C2C=2C=C(C=CC12)N1C2=CC=CC=C2C=2C=CC=CC12)N1C2=CC=CC=C2C=2C=CC=CC12 | 1 | ClCCl | COc1ccc2c(c1)c1ccccc1n2-c1ccc(-c2nc(-c3ccc(-n4c5ccccc5c5cc(OC)ccc54)cc3)nc(-c3ccc(-n4c5ccccc5c5cc(OC)ccc54)cc3)n2)cc1
22 | https://doi.org/10.1016/j.cej.2020.127591 | toluene | 454 | C1=CC(=CC=2C3=CC=CC=C3N(C12)C1=NC=C(N=C1)N1C2=CC=CC=C2C=2C=C(C=CC12)N1C2=CC=CC=C2C=2C=CC=CC12)N1C2=CC=CC=C2C=2C=CC=CC12 | 1 | Cc1ccccc1 | c1ccc2c(c1)c1ccccc1n2-c1ccc2c(c1)c1ccccc1n2-c1cnc(-n2c3ccccc3c3cc(-n4c5ccccc5c5ccccc54)ccc32)cn1
550 | https://doi.org/10.1039/C6TC00385K | chloroform | 378 | C1=CC=CC=2C3=CC=CC=C3N(C12)C1=CC2=C(SC3=C2C=C(C=C3)N3C2=CC=CC=C2C=2C=CC=CC32)C=C1 | 0 | ClC(Cl)Cl | c1ccc2c(c1)c1ccccc1n2-c1ccc2sc3ccc(-n4c5ccccc5c5ccccc54)cc3c2c1
551 | https://doi.org/10.1039/C6TC00385K | chloroform | 378 | C1=CC=CC=2C3=CC=CC=C3N(C12)C=1C=CC2=C(C3=C(S2)C=CC(=C3)N3C2=C(C4=CC=CC=C34)C=CC=N2)C1 | 1 | ClC(Cl)Cl | c1ccc2c(c1)c1ccccc1n2-c1ccc2sc3ccc(-n4c5ccccc5c5cccnc54)cc3c2c1
812 | https://doi.org/10.1002/adom.201901283 | toluene | 392 | C1=CC=CC=2C3=CC=CC=C3N(C12)C1=CC(=NC=C1)C1=NC=CC(=C1)N1C2=CC=CC=C2C=2C=CC=CC12 | 1 | Cc1ccccc1 | c1ccc2c(c1)c1ccccc1n2-c1ccnc(-c2cc(-n3c4ccccc4c4ccccc43)ccn2)c1
509 | https://doi.org/10.1039/C9TC03334C | toluene | 431 | C1=CC=CC=2C3=CC=CC=C3N(C12)CCCCCCOC1=CC=C(C=C1)C1=CC(=C2C=CC3=C(C=C(C4=CC=C1C2=C34)C3=CC=C(C=C3)OCCCCCCN3C4=CC=CC=C4C=4C=CC=CC34)C3=CC=C(C=C3)OCCCCCCN3C4=CC=CC=C4C=4C=CC=CC34)C3=CC=C(C=C3)OCCCCCCN3C4=CC=CC=C4C=4C=CC=CC34 | 0 | Cc1ccccc1 | c1ccc2c(c1)c1ccccc1n2CCCCCCOc1ccc(-c2cc(-c3ccc(OCCCCCCn4c5ccccc5c5ccccc54)cc3)c3ccc4c(-c5ccc(OCCCCCCn6c7ccccc7c7ccccc76)cc5)cc(-c5ccc(OCCCCCCn6c7ccccc7c7ccccc76)cc5)c5ccc2c3c54)cc1
617 | https://doi.org/10.1039/C6TC03063G | CH2Cl2 | 535 | C1=CC=CC=2C3=CC=CC=C3N(C12)CCCCCCOC=1C=CC=2N(C3=CC=CC=C3C2C1)C1=CC=C(C=C1)C1=NC(=NC(=N1)C1=CC=C(C=C1)N1C2=CC=CC=C2C=2C=C(C=CC12)OCCCCCCN1C2=CC=CC=C2C=2C=CC=CC12)C1=CC=C(C=C1)N1C2=CC=CC=C2C=2C=C(C=CC12)OCCCCCCN1C2=CC=CC=C2C=2C=CC=CC12 | 1 | ClCCl | c1ccc2c(c1)c1ccccc1n2CCCCCCOc1ccc2c(c1)c1ccccc1n2-c1ccc(-c2nc(-c3ccc(-n4c5ccccc5c5cc(OCCCCCCn6c7ccccc7c7ccccc76)ccc54)cc3)nc(-c3ccc(-n4c5ccccc5c5cc(OCCCCCCn6c7ccccc7c7ccccc76)ccc54)cc3)n2)cc1
552 | https://doi.org/10.1039/C6TC00385K | chloroform | 380 | N1=CC=CC2=C1N(C1=CC=CC=C21)C2=CC1=C(SC3=C1C=C(C=C3)N3C1=C(C4=CC=CC=C34)C=CC=N1)C=C2 | 0 | ClC(Cl)Cl | c1ccc2c(c1)c1cccnc1n2-c1ccc2sc3ccc(-n4c5ccccc5c5cccnc54)cc3c2c1
217 | https://doi.org/10.1016/j.dyepig.2023.111763 | toluene | 603 | C1=CC=CC=2C3=C4C(C=5C(=C3NC12)C=1C=CC=CC1N5)=C5C=CC=CC5=N4 | 0 | Cc1ccccc1 | c1ccc2c(c1)N=c1c-2c2[nH]c3ccccc3c2c2c1=c1ccccc1=N2
904 | https://doi.org/10.1016/j.dyepig.2022.110373 | toluene | 365 | C1=CC=CC=2C3=CC=CC=C3C3(C12)C1=CC=CC=C1NC=1C=CC=CC13 | 1 | Cc1ccccc1 | c1ccc2c(c1)Nc1ccccc1C21c2ccccc2-c2ccccc21
18 | https://doi.org/10.1016/j.cej.2020.127591 | toluene | 444 | C1=C2C=3C4=C(C=CC3N(C2=CC=C1)C1=NC=C(N=C1)N1C2=CC=CC=C2C=2C3=C(C=CC12)C1=C(O3)C=CC=C1)C1=C(O4)C=CC=C1 | 1 | Cc1ccccc1 | c1ccc2c(c1)oc1c2ccc2c1c1ccccc1n2-c1cnc(-n2c3ccccc3c3c4oc5ccccc5c4ccc32)cn1
17 | https://doi.org/10.1016/j.cej.2020.127591 | toluene | 415 | C1=CC=CC=2C=3C=CC4=C(C3N(C12)C1=NC=C(N=C1)N1C=2C=CC=CC2C=2C=CC3=C(C12)OC1=C3C=CC=C1)OC1=C4C=CC=C1 | 1 | Cc1ccccc1 | c1ccc2c(c1)oc1c2ccc2c3ccccc3n(-c3cnc(-n4c5ccccc5c5ccc6c7ccccc7oc6c54)cn3)c21
19 | https://doi.org/10.1016/j.cej.2020.127591 | toluene | 444 | C1=CC=CC2=C1C=1C(=CC=C3C4=CC=CC=C4N(C13)C1=NC=C(N=C1)N1C3=CC=CC=C3C3=CC=C4C(=C13)C1=C(O4)C=CC=C1)O2 | 1 | Cc1ccccc1 | c1ccc2c(c1)oc1ccc3c4ccccc4n(-c4cnc(-n5c6ccccc6c6ccc7oc8ccccc8c7c65)cn4)c3c12
715 | https://doi.org/10.1002/adfm.202411957 |  | 501 | C1=CC=CC2=C1N1C3=C2C=CC=C3OC=3C=CC=CC13 | 0 |  | c1ccc2c(c1)Oc1cccc3c4ccccc4n-2c13
716 | https://doi.org/10.1002/adfm.202411957 |  | 506 | C1=CC=CC2=C1N1C3=C2C=CC=C3OC=3C=CC=CC13 | 0 |  | c1ccc2c(c1)Oc1cccc3c4ccccc4n-2c13
717 | https://doi.org/10.1002/adfm.202411957 |  | 500 | C1=CC=CC2=C1N1C3=C2C=CC=C3OC=3C=CC=CC13 | 0 |  | c1ccc2c(c1)Oc1cccc3c4ccccc4n-2c13
718 | https://doi.org/10.1002/adfm.202411957 |  | 508 | C1=CC=CC2=C1N1C3=C2C=CC=C3OC=3C=CC=CC13 | 0 |  | c1ccc2c(c1)Oc1cccc3c4ccccc4n-2c13
470 | https://doi.org/10.1039/D2TC04403J | toluene | 594 | C1=CC=CC=2OC3=CC=CC=C3N(C12)C=1C=C2N=C3CCCCC3=NC2=CC1N1C2=CC=CC=C2OC=2C=CC=CC12 | 0 | Cc1ccccc1 | c1ccc2c(c1)Oc1ccccc1N2c1cc2nc3c(nc2cc1N1c2ccccc2Oc2ccccc21)CCCC3
471 | https://doi.org/10.1039/D2TC04403J | toluene | 625 | C1=CC=CC=2OC3=CC=CC=C3N(C12)C=1C=C2N=C3CCCCC3=NC2=CC1N1C2=CC=CC=C2OC=2C=CC=CC12 | 0 | Cc1ccccc1 | c1ccc2c(c1)Oc1ccccc1N2c1cc2nc3c(nc2cc1N1c2ccccc2Oc2ccccc21)CCCC3
764 | https://doi.org/10.1002/adom.201801071 |  | 596 | N1=CN=C2N1C(=CC(=N2)C2=CC=C(C=C2)N2C1=CC=CC=C1OC=1C=CC=CC21)C2=CC=C(C=C2)N2C1=CC=CC=C1OC=1C=CC=CC21 | 0 |  | c1ccc2c(c1)Oc1ccccc1N2c1ccc(-c2cc(-c3ccc(N4c5ccccc5Oc5ccccc54)cc3)n3ncnc3n2)cc1
765 | https://doi.org/10.1002/adom.201801071 |  | 543 | N1=CN=C2N1C(=CC(=N2)C2=CC=C(C=C2)N2C1=CC=CC=C1OC=1C=CC=CC21)C2=CC=C(C=C2)N2C1=CC=CC=C1OC=1C=CC=CC21 | 0 |  | c1ccc2c(c1)Oc1ccccc1N2c1ccc(-c2cc(-c3ccc(N4c5ccccc5Oc5ccccc54)cc3)n3ncnc3n2)cc1
425 | https://doi.org/10.1039/D4TC00801D | toluene | 583 | C1=CC=CC=2OC3=CC=CC=C3N(C12)C1=CC=C(C=C1)C1=NC=2C(=C3C=CC=NC3=C3N=CC=CC23)N=C1C1=CC=C(C=C1)N1C2=CC=CC=C2OC=2C=CC=CC12 | 1 | Cc1ccccc1 | c1ccc2c(c1)Oc1ccccc1N2c1ccc(-c2nc3c4cccnc4c4ncccc4c3nc2-c2ccc(N3c4ccccc4Oc4ccccc43)cc2)cc1
422 | https://doi.org/10.1039/D4TC00801D | Dichloromethane | 583 | C1=CC=CC=2OC3=CC=CC=C3N(C12)C1=CC=C(C=C1)C1=NC=2C(=C3C=CC=NC3=C3N=CC=CC23)N=C1C1=CC=C(C=C1)N1C2=CC=CC=C2OC=2C=CC=CC12 | 1 | ClCCl | c1ccc2c(c1)Oc1ccccc1N2c1ccc(-c2nc3c4cccnc4c4ncccc4c3nc2-c2ccc(N3c4ccccc4Oc4ccccc43)cc2)cc1
361 | https://doi.org/10.1039/D1TC04885F | toluene | 407 | S1C(=NC2=C1C=CC=C2)C2=CC=C(C=C2)N2C1=CC=CC=C1OC=1C=CC=CC21 | 1 | Cc1ccccc1 | c1ccc2c(c1)Oc1ccccc1N2c1ccc(-c2nc3ccccc3s2)cc1
459 | https://doi.org/10.1039/C6TC02702D | CH2Cl2 | 555 | N1=NC(=NC(=C1C1=CC=C(C=C1)N1C2=CC=CC=C2OC=2C=CC=CC12)C1=CC=C(C=C1)N1C2=CC=CC=C2OC=2C=CC=CC12)C1=CC=C(C=C1)N1C2=CC=CC=C2OC=2C=CC=CC12 | 0 | ClCCl | c1ccc2c(c1)Oc1ccccc1N2c1ccc(-c2nnc(-c3ccc(N4c5ccccc5Oc5ccccc54)cc3)c(-c3ccc(N4c5ccccc5Oc5ccccc54)cc3)n2)cc1
842 | https://doi.org/10.1039/D0RA01925A | toluene | 522 | N12C(N3C(N4C2=NN=C4C(C=C5)=CC=C5N6C7=C(C=CC=C7)OC8=CC=CC=C68)=NN=C3C(C=C9)=CC=C9N%10C%11=C(C=CC=C%11)OC%12=CC=CC=C%10%12)=NN=C1C(C=C%13)=CC=C%13N%14C%15=C(C=CC=C%15)OC%16=CC=CC=C%14%16 | 1 | Cc1ccccc1 | c1ccc2c(c1)Oc1ccccc1N2c1ccc(-c2nnc3n2c2nnc(-c4ccc(N5c6ccccc6Oc6ccccc65)cc4)n2c2nnc(-c4ccc(N5c6ccccc6Oc6ccccc65)cc4)n32)cc1
880 | https://doi.org/10.1039/D3TC04292H | Toluene | 496 | C12=CC=CC=C1N(C(C=C3)=C4C(C=CC=C4)=C3N5C6=C(C=CC=C6)OC7=CC=CC=C57)C8=C(C=CC=C8)O2 | 1 | Cc1ccccc1 | c1ccc2c(c1)Oc1ccccc1N2c1ccc(N2c3ccccc3Oc3ccccc32)c2ccccc12
881 | https://doi.org/10.1039/D3TC04292H | DCM | 536 | C12=CC=CC=C1N(C(C=C3)=C4C(C=CC=C4)=C3N5C6=C(C=CC=C6)OC7=CC=CC=C57)C8=C(C=CC=C8)O2 | 1 | ClCCl | c1ccc2c(c1)Oc1ccccc1N2c1ccc(N2c3ccccc3Oc3ccccc32)c2ccccc12
714 | https://doi.org/10.1002/advs.201800436 | toluene | 612 | C1=CC=CC=2OC3=CC=CC=C3N(C12)C=1C=CC2=C(C3=C(C4=NC5=C6C(=C7C(=C5N=C24)C=CC=N7)N=CC=C6)C=CC(=C3)N3C6=CC=CC=C6OC=6C=CC=CC36)C1 | 1 | Cc1ccccc1 | c1ccc2c(c1)Oc1ccccc1N2c1ccc2c(c1)c1cc(N3c4ccccc4Oc4ccccc43)ccc1c1nc3c4cccnc4c4ncccc4c3nc21
724 | https://doi.org/10.1002/ange.201906575 | toluene | 607 | C1=CC=NC2=C3C(=C4N=C5C6=C(C7=C(C5=NC4=C21)C=CC=C7)C=C(C=C6)N6C7=CC=CC=C7OC=7C=CC=CC67)C=CC=N3 | 1 | Cc1ccccc1 | c1ccc2c(c1)Oc1ccccc1N2c1ccc2c(c1)c1ccccc1c1nc3c4cccnc4c4ncccc4c3nc21
1 | https://doi.org/10.1016/j.cej.2022.135775 | toluene | 639 | N1=CC=C(C=C1)C=1C=C2N=C3C4=C(C5=C(C3=NC2=CC1C1=CC=NC=C1)C=CC(=C5)N5C1=CC=CC=C1OC=1C=CC=CC51)C=CC=C4 | 1 | Cc1ccccc1 | c1ccc2c(c1)Oc1ccccc1N2c1ccc2c(c1)c1ccccc1c1nc3cc(-c4ccncc4)c(-c4ccncc4)cc3nc21
0 | https://doi.org/10.1016/j.cej.2022.135775 | toluene | 638 | N1=CC=C(C=C1)C=1C=C2N=C3C(=NC2=CC1C1=CC=NC=C1)C=1C=CC(=C2C=CC=C3C12)N1C2=CC=CC=C2OC=2C=CC=CC12 | 1 | Cc1ccccc1 | c1ccc2c(c1)Oc1ccccc1N2c1ccc2c3c(cccc13)-c1nc3cc(-c4ccncc4)c(-c4ccncc4)cc3nc1-2
723 | https://doi.org/10.1002/adom.201600304 | toluene | 554 | C1=CC=CC=2OC3=CC=CC=C3N(C12)C1=NC2=C3N=C(C=CC3=CC=C2C=C1)N1C2=CC=CC=C2OC=2C=CC=CC12 | 1 | Cc1ccccc1 | c1ccc2c(c1)Oc1ccccc1N2c1ccc2ccc3ccc(N4c5ccccc5Oc5ccccc54)nc3c2n1
336 | https://doi.org/10.1039/D0TC01995J | toluene | 630 | C1=CC=CC2=C1C1=NC3=CC=C(C=C3N=C1C1=C2C=CC=C1)N1C2=CC=CC=C2OC=2C=CC=CC12 | 0 | Cc1ccccc1 | c1ccc2c(c1)Oc1ccccc1N2c1ccc2nc3c4ccccc4c4ccccc4c3nc2c1
337 | https://doi.org/10.1039/D0TC01995J | toluene | 573 | C1=CC=CC2=C1C1=NC3=CC=CC(=C3N=C1C1=C2C=CC=C1)N1C2=CC=CC=C2OC=2C=CC=CC12 | 0 | Cc1ccccc1 | c1ccc2c(c1)Oc1ccccc1N2c1cccc2nc3c4ccccc4c4ccccc4c3nc12
722 | https://doi.org/10.1002/adom.201600304 | toluene | 535 | C1=CC=CC=2OC3=CC=CC=C3N(C12)C1=CC=NC2=C3N=CC=C(C3=CC=C12)N1C2=CC=CC=C2OC=2C=CC=CC12 | 1 | Cc1ccccc1 | c1ccc2c(c1)Oc1ccccc1N2c1ccnc2c1ccc1c(N3c4ccccc4Oc4ccccc43)ccnc12
721 | https://doi.org/10.1002/adom.201600304 | toluene | 543 | C1=CC=CC=2OC3=CC=CC=C3N(C12)C=1C=NC2=C3N=CC(=CC3=CC=C2C1)N1C2=CC=CC=C2OC=2C=CC=CC12 | 1 | Cc1ccccc1 | c1ccc2c(c1)Oc1ccccc1N2c1cnc2c(ccc3cc(N4c5ccccc5Oc5ccccc54)cnc32)c1
21 | https://doi.org/10.1016/j.cej.2020.127591 | toluene | 444 | C1=C2C=3C4=C(C=CC3N(C2=CC=C1)C1=NC=C(N=C1)N1C2=CC=CC=C2C=2C3=C(C=CC12)C1=C(S3)C=CC=C1)C1=C(S4)C=CC=C1 | 1 | Cc1ccccc1 | c1ccc2c(c1)sc1c2ccc2c1c1ccccc1n2-c1cnc(-n2c3ccccc3c3c4sc5ccccc5c4ccc32)cn1
20 | https://doi.org/10.1016/j.cej.2020.127591 | toluene | 456 | C1=CC=CC=2C=3C=CC4=C(C3N(C12)C1=NC=C(N=C1)N1C=2C=CC=CC2C=2C=CC3=C(C12)SC1=C3C=CC=C1)SC1=C4C=CC=C1 | 1 | Cc1ccccc1 | c1ccc2c(c1)sc1c2ccc2c3ccccc3n(-c3cnc(-n4c5ccccc5c5ccc6c7ccccc7sc6c54)cn3)c21
759 | https://doi.org/10.1002/adma.202408816 | toluene | 456 | C1=C(C=CC=2SC3=C(C21)C=CC=C3)C3=C2C=1C4=C5C(=C6C1N(C2=CC=C3)C=3C=CC=CC36)C3=C(N5C5=C4C=CC=C5)C=CC=C3 | 1 | Cc1ccccc1 | c1ccc2c(c1)sc1ccc(-c3cccc4c3c3c5c6ccccc6n6c7ccccc7c(c7c8ccccc8n4c73)c56)cc12
81 | https://doi.org/10.1016/j.dyepig.2024.112118 | Toluene | 371 | C12(CC3CC(CC(C1)C3)C2)C=2C=CC=3N(C1=CC=CC=C1C3C2)C2=CC3=C(SC1=C3C=CC=C1)C=C2 | 1 | Cc1ccccc1 | c1ccc2c(c1)sc1ccc(-n3c4ccccc4c4ccccc43)cc12
82 | https://doi.org/10.1016/j.dyepig.2024.112118 | Toluene | 371 | C12(CC3CC(CC(C1)C3)C2)C=2C=CC=3N(C1=CC=CC=C1C3C2)C2=CC3=C(SC1=C3C=CC=C1)C=C2 | 1 | Cc1ccccc1 | c1ccc2c(c1)sc1ccc(-n3c4ccccc4c4cc(C56CC7CC(CC(C7)C5)C6)ccc43)cc12
86 | https://doi.org/10.1016/j.dyepig.2024.112118 | Toluene | 404 | C12(CC3CC(CC(C1)C3)C2)C=2C=CC=3N(C1=CC=CC=C1C3C2)C2=CC3=C(SC1=C3C=CC=C1)C=C2 | 1 | Cc1ccccc1 | CC(C)(C)c1ccc(-c2cc3c4c(c2)Oc2ccccc2B4c2ccccc2O3)cc1
215 | https://doi.org/10.1016/j.cej.2024.149692 | toluene | 410 | N1=C(N=C(C2=C1C=CS2)C2=CC=C(C=C2)N2C1=CC=CC=C1SC=1C=CC=CC21)C2=CC=C(C=C2)N2C1=CC=CC=C1SC=1C=CC=CC21 | 1 | Cc1ccccc1 | c1ccc2c(c1)Sc1ccccc1N2c1ccc(-c2nc(-c3ccc(N4c5ccccc5Sc5ccccc54)cc3)c3sccc3n2)cc1
847 | https://doi.org/10.1039/D4TC00606B | toluene | 510 | C1(SC2=C3C=CC=C2)=CC=CC=C1N3C4=CC=C(C=C4)C5=NN=C6N5C7=NN=C(N7C8=NN=C(N68)C9=CC=C(N%10C%11=C(SC%12=CC=CC=C%10%12)C=CC=C%11)C=C9)C%13=CC=C(N%14C%15=C(SC%16=CC=CC=C%14%16)C=CC=C%15)C=C%13 | 1 | Cc1ccccc1 | c1ccc2c(c1)Sc1ccccc1N2c1ccc(-c2nnc3n2c2nnc(-c4ccc(N5c6ccccc6Sc6ccccc65)cc4)n2c2nnc(-c4ccc(N5c6ccccc6Sc6ccccc65)cc4)n32)cc1
473 | https://doi.org/10.1039/D2TC04403J | toluene | 613 | C1=C(C=CC2=NC=3CCCCC3N=C12)N1C2=CC=CC=C2SC=2C=CC=CC12 | 0 | Cc1ccccc1 | c1ccc2c(c1)Sc1ccccc1N2c1ccc2nc3c(nc2c1)CCCC3
877 | https://doi.org/10.1039/D3TC02860G | toluene | 476 | C12=CC=CC(C3=C4N=C(C=C(N5C(C=CC=C6)=C6SC7=C5C=CC=C7)C=N8)C8=N3)=C1C4=CC=C2 | 1 | Cc1ccccc1 | c1ccc2c(c1)Sc1ccccc1N2c1cnc2nc3c(nc2c1)-c1cccc2cccc-3c12
876 | https://doi.org/10.1039/D3TC02860G | DCM | 518 | C12=CC=CC(C3=C4N=C(C=C(N5C(C=CC=C6)=C6SC7=C5C=CC=C7)C=N8)C8=N3)=C1C4=CC=C2 | 1 | ClCCl | c1ccc2c(c1)Sc1ccccc1N2c1cnc2nc3c(nc2c1)-c1cccc2cccc-3c12
93 | https://doi.org/10.1016/j.dyepig.2022.110634 | toluene | 516 | C1=CC=CC=2C3=CC=CC=C3N(C12)C=1C=C2N=C3C4=C(C5=C(C3=NC2=CC1N1C2=CC=CC=C2C=2C=CC=CC12)C=CC=N5)N=CC=C4 | 1 | Cc1ccccc1 | c1cnc2c(c1)c1nc3cc(-n4c5ccccc5c5ccccc54)c(-n4c5ccccc5c5ccccc54)cc3nc1c1cccnc12
94 | https://doi.org/10.1016/j.dyepig.2022.110634 | toluene | 555 | C1=CC=CC=2C3=CC=CC=C3N(C12)C=1C=C2N=C3C4=C(C5=C(C3=NC2=CC1N1C2=CC=CC=C2C=2C=CC=CC12)C=CC=N5)N=CC=C4 | 1 | Cc1ccccc1 | c1ccc(-c2ccc3c(c2)c2cc(-c4ccccc4)ccc2n3-c2cc3nc4c5cccnc5c5ncccc5c4nc3cc2-n2c3ccc(-c4ccccc4)cc3c3cc(-c4ccccc4)ccc32)cc1
396 | https://doi.org/10.1039/D3QM01170D | toluene | 566 | N1=CC(=CC=C1)C=1C=C2N=C3C4=C(C5=C(C3=NC2=CC1C=1C=NC=CC1)C=CC(=C5)C5=CC=C(C=C5)N5C1=CC=CC=C1OC=1C=CC=CC51)C=CC=C4 | 0 | Cc1ccccc1 | c1cncc(-c2cc3nc4c5ccccc5c5cc(-c6ccc(N7c8ccccc8Oc8ccccc87)cc6)ccc5c4nc3cc2-c2cccnc2)c1
725 | https://doi.org/10.1002/ange.201906575 |  | 638 | N1=CC(=CC=C1)C=1C=C2N=C3C4=C(C5=C(C3=NC2=CC1C=1C=NC=CC1)C=CC(=C5)N5C1=CC=CC=C1OC=1C=CC=CC51)C=CC=C4 | 0 |  | c1cncc(-c2cc3nc4c5ccccc5c5cc(N6c7ccccc7Oc7ccccc76)ccc5c4nc3cc2-c2cccnc2)c1
391 | https://doi.org/10.1039/C7TC01357D | chloroform | 348 | N1=CC(=CC=C1)C1=CC=C(C=C1)[Si](C1=CC=C(C=C1)N1C2=CC=CC=C2C=2C=CC=CC12)(C1=CC=C(C=C1)C=1C=NC=CC1)C1=CC=C(C=C1)C=1C=NC=CC1 | 0 | ClC(Cl)Cl | c1cncc(-c2ccc([Si](c3ccc(-c4cccnc4)cc3)(c3ccc(-c4cccnc4)cc3)c3ccc(-n4c5ccccc5c5ccccc54)cc3)cc2)c1
390 | https://doi.org/10.1039/C7TC01357D | chloroform | 348 | C1=CC=CC=2C3=CC=CC=C3N(C12)C1=CC=C(C=C1)[Si](C1=CC=C(C=C1)C=1C=NC=CC1)(C1=CC=C(C=C1)C=1C=NC=CC1)C1=CC=C(C=C1)N1C2=CC=CC=C2C=2C=CC=CC12 | 0 | ClC(Cl)Cl | c1cncc(-c2ccc([Si](c3ccc(-c4cccnc4)cc3)(c3ccc(-n4c5ccccc5c5ccccc54)cc3)c3ccc(-n4c5ccccc5c5ccccc54)cc3)cc2)c1
389 | https://doi.org/10.1039/C7TC01357D | chloroform | 348 | N1=CC(=CC=C1)C1=CC=C(C=C1)[Si](C1=CC=C(C=C1)N1C2=CC=CC=C2C=2C=CC=CC12)(C1=CC=C(C=C1)N1C2=CC=CC=C2C=2C=CC=CC12)C1=CC=C(C=C1)N1C2=CC=CC=C2C=2C=CC=CC12 | 0 | ClC(Cl)Cl | c1cncc(-c2ccc([Si](c3ccc(-n4c5ccccc5c5ccccc54)cc3)(c3ccc(-n4c5ccccc5c5ccccc54)cc3)c3ccc(-n4c5ccccc5c5ccccc54)cc3)cc2)c1
307 | https://doi.org/10.1039/D2TC02283D | toluene | 472 | C(C)(C)(C)C=1C=C2N(C3=C(B4C=5C=CC=C6C5N(C(C1)=C42)C4=C(C=CC=C4)C64C6=CC=CC=C6C=6C=CC=CC46)C=CC=C3)C3=CC=CC=C3 | 1 | Cc1ccccc1 | CC(C)(C)c1cc2c3c(c1)N1c4ccccc4C4(c5ccccc5-c5ccccc54)c4cccc(c41)B3c1ccccc1N2c1ccccc1
306 | https://doi.org/10.1039/D2TC02283D | toluene | 466 | C(C)(C)(C)C=1C=C2C=3B(C=4C=CC=C5C6=C(N(C3C1)C54)C=CC=C6)C=6C=CC=CC6N2C2=CC=CC=C2 | 0 | Cc1ccccc1 | CC(C)(C)c1cc2c3c(c1)-n1c4ccccc4c4cccc(c41)B3c1ccccc1N2c1ccccc1
593 | https://doi.org/10.1039/D1TC01458G | THF | 477 | C(C)(C)(C)C1=CC=2C=3C=C(C=C4C=C(C=C(C5=CC(=CC(=C1)C52)C(C)(C)C)C43)C(C)(C)C)C(C)(C)C | 0 | C1CCOC1 | CC(C)(C)c1cc2cc(C(C)(C)C)cc3c4cc(C(C)(C)C)cc5cc(C(C)(C)C)cc(c(c1)c23)c54
282 | https://doi.org/10.1016/j.cej.2024.154048 | toluene | 616 | C(C)(C)(C)C1=CC=C(C=C1)N(C1=CC=C(C=C1)C1=NC=2C(=C(C(=C(C2N=C1C1=CC=C(C=C1)N(C1=CC=C(C=C1)C(C)(C)C)C1=CC=C(C=C1)C(C)(C)C)C#N)C1=CC=C(C=C1)C(C)(C)C)C1=CC=C(C=C1)C(C)(C)C)C#N)C1=CC=C(C=C1)C(C)(C)C | 0 | Cc1ccccc1 | CC(C)(C)c1ccc(-c2c(-c3ccc(C(C)(C)C)cc3)c(C#N)c3nc(-c4ccc(N(c5ccc(C(C)(C)C)cc5)c5ccc(C(C)(C)C)cc5)cc4)c(-c4ccc(N(c5ccc(C(C)(C)C)cc5)c5ccc(C(C)(C)C)cc5)cc4)nc3c2C#N)cc1
869 | https://doi.org/10.1039/D2TC03448D | toluene | 422 | CC(C1=CC=C(C2=CC3=C(N(C4=CC=C5C(N(C6=CC=CC=C6)C(C=C(N7C8=C(C9=C7C=CC(C%10=CC=C(C(C)(C)C)C=C%10)=C9)C=CC=C8)C=C%11)=C%11C5=O)=C4)C%12=C3C=CC=C%12)C=C2)C=C1)(C)C | 1 | Cc1ccccc1 | CC(C)(C)c1ccc(-c2ccc3c(c2)c2ccccc2n3-c2ccc3c(=O)c4ccc(-n5c6ccccc6c6cc(-c7ccc(C(C)(C)C)cc7)ccc65)cc4n(-c4ccccc4)c3c2)cc1
187 | https://doi.org/10.1016/j.cej.2023.146897 | toluene | 609 | C(C)(C)(C)C1=CC=C(C=C1)N(C1=CC=C(C=C1)C1=C2N=C(C(=NC2=C(C(=C1C#N)C#N)C1=CC=C(C=C1)N(C1=CC=C(C=C1)C(C)(C)C)C1=CC=C(C=C1)C(C)(C)C)C1=CC=C(C=C1)C(C)(C)C)C1=CC=C(C=C1)C(C)(C)C)C1=CC=C(C=C1)C(C)(C)C | 1 | Cc1ccccc1 | CC(C)(C)c1ccc(-c2nc3c(-c4ccc(N(c5ccc(C(C)(C)C)cc5)c5ccc(C(C)(C)C)cc5)cc4)c(C#N)c(C#N)c(-c4ccc(N(c5ccc(C(C)(C)C)cc5)c5ccc(C(C)(C)C)cc5)cc4)c3nc2-c2ccc(C(C)(C)C)cc2)cc1
868 | https://doi.org/10.1039/C6CP08334J | CH2Cl2 | 484 | C(C)(C)(C)C1=CC=C(C=C1)C=1OC(=NN1)C1=CC=C(C=C1)CCCC1=CC=C(C=C1)N(C1=CC=CC=C1)C1=CC=CC=C1 | 1 | ClCCl | CC(C)(C)c1ccc(-c2nnc(-c3ccc(CCCc4ccc(N(c5ccccc5)c5ccccc5)cc4)cc3)o2)cc1
867 | https://doi.org/10.1039/C6CP08334J | CH2Cl2 | 480 | C(C)(C)(C)C1=CC=C(C=C1)C=1OC(=NN1)C1=CC=CC(=C1)CCCC1=CC=C(C=C1)N(C1=CC=CC=C1)C1=CC=CC=C1 | 1 | ClCCl | CC(C)(C)c1ccc(-c2nnc(-c3cccc(CCCc4ccc(N(c5ccccc5)c5ccccc5)cc4)c3)o2)cc1
866 | https://doi.org/10.1039/C6CP08334J | CH2Cl2 | 484 | C(C)(C)(C)C1=CC=C(C=C1)C=1OC(=NN1)C1=CC=CC=C1CCCC1=CC=C(C=C1)N(C1=CC=CC=C1)C1=CC=CC=C1 | 1 | ClCCl | CC(C)(C)c1ccc(-c2nnc(-c3ccccc3CCCc3ccc(N(c4ccccc4)c4ccccc4)cc3)o2)cc1
245 | https://doi.org/10.1016/j.orgel.2021.106275 | toluene | 456 | C(C)(C)(C)C=1C=CC=2N(C=3C=C(C=C4N(C=5C=CC(=CC5B(C34)C2C1)C(C)(C)C)C1=CC=C(C=C1)C(C)(C)C)N(C1=CC=C(C=C1)C(C)(C)C)C1=CC=C(C=C1)C(C)(C)C)C1=CC=C(C=C1)C(C)(C)C | 0 | Cc1ccccc1 | CC(C)(C)c1ccc(N(c2ccc(C(C)(C)C)cc2)c2cc3c4c(c2)N(c2ccc(C(C)(C)C)cc2)c2ccc(C(C)(C)C)cc2B4c2cc(C(C)(C)C)ccc2N3c2ccc(C(C)(C)C)cc2)cc1
106 | https://doi.org/10.1016/j.cej.2021.133221 | toluene | 468 | C(C)(C)(C)C=1C=CC2=C(B3C=4C=CC=C5C(C6=C(N(C=7C=C(C=C(N2C2=CC=C(C=C2)C(C)(C)C)C37)N(C3=CC=C(C=C3)C(C)(C)C)C3=CC=C(C=C3)C(C)(C)C)C54)C=CC=C6)(C)C)C1 | 0 | Cc1ccccc1 | CC(C)(C)c1ccc(N(c2ccc(C(C)(C)C)cc2)c2cc3c4c(c2)N2c5ccccc5C(C)(C)c5cccc(c52)B4c2cc(C(C)(C)C)ccc2N3c2ccc(C(C)(C)C)cc2)cc1
428 | https://doi.org/10.1039/D4TC01834F | toluene | 678 | C(C)(C)(C)C1=CC=C(C=C1)N(C1=CC=C(C=C1)C1=C2N=C(C(=NC2=C(C(=C1C#N)C#N)C1=CC=C(C=C1)N(C1=CC=C(C=C1)C(C)(C)C)C1=CC=C(C=C1)C(C)(C)C)C1=CC=C(C=C1)C#N)C1=CC=C(C=C1)C#N)C1=CC=C(C=C1)C(C)(C)C | 0 | Cc1ccccc1 | CC(C)(C)c1ccc(N(c2ccc(-c3c(C#N)c(C#N)c(-c4ccc(N(c5ccc(C(C)(C)C)cc5)c5ccc(C(C)(C)C)cc5)cc4)c4nc(-c5ccc(C#N)cc5)c(-c5ccc(C#N)cc5)nc34)cc2)c2ccc(C(C)(C)C)cc2)cc1
188 | https://doi.org/10.1016/j.cej.2023.146897 | Toluene | 605 | C(C)(C)(C)C1=CC=C(C=C1)N(C1=CC=C(C=C1)C1=NC2=C(C(=C(C(=C2N=C1C1=CC=C(C=C1)N(C1=CC=C(C=C1)C(C)(C)C)C1=CC=C(C=C1)C(C)(C)C)C1=CC=C(C=C1)N(C1=CC=C(C=C1)C(C)(C)C)C1=CC=C(C=C1)C(C)(C)C)C#N)C#N)C1=CC=C(C=C1)N(C1=CC=C(C=C1)C(C)(C)C)C1=CC=C(C=C1)C(C)(C)C)C1=CC=C(C=C1)C(C)(C)C | 1 | Cc1ccccc1 | CC(C)(C)c1ccc(N(c2ccc(-c3nc4c(-c5ccc(N(c6ccc(C(C)(C)C)cc6)c6ccc(C(C)(C)C)cc6)cc5)c(C#N)c(C#N)c(-c5ccc(N(c6ccc(C(C)(C)C)cc6)c6ccc(C(C)(C)C)cc6)cc5)c4nc3-c3ccc(N(c4ccc(C(C)(C)C)cc4)c4ccc(C(C)(C)C)cc4)cc3)cc2)c2ccc(C(C)(C)C)cc2)cc1
613 | https://doi.org/10.1039/C5TC00779H | toluene | 540 | C(C)(C)(C)C1=CC=C(C=C1)N1C(C2=CC=CC=3C2=C(C1=O)C=CC3\C=C\C3=CC1=CC=C(C=C1C=C3)N(C3=CC=CC=C3)C3=CC=CC=C3)=O | 1 | Cc1ccccc1 | CC(C)(C)c1ccc(N2C(=O)c3cccc4c(/C=C/c5ccc6cc(N(c7ccccc7)c7ccccc7)ccc6c5)ccc(c34)C2=O)cc1
614 | https://doi.org/10.1039/C5TC00779H | THF | 608 | C(C)(C)(C)C1=CC=C(C=C1)N1C(C2=CC=CC=3C2=C(C1=O)C=CC3\C=C\C3=CC1=CC=C(C=C1C=C3)N(C3=CC=CC=C3)C3=CC=CC=C3)=O | 1 | C1CCOC1 | CC(C)(C)c1ccc(N2C(=O)c3cccc4c(/C=C/c5ccc6cc(N(c7ccccc7)c7ccccc7)ccc6c5)ccc(c34)C2=O)cc1
612 | https://doi.org/10.1039/C5TC00779H | toluene | 540 | C(C)(C)(C)C1=CC=C(C=C1)N1C(C2=CC=CC=3C2=C(C1=O)C=CC3\C=C\C3=CC1=CC=C(C=C1C=C3)N(C3=CC=CC=C3)C3=CC=CC=C3)=O | 1 | Cc1ccccc1 | CC(C)(C)c1ccc(N2C(=O)c3cccc4c(/C=C/c5ccc6cc(N(c7ccccc7)c7ccccc7)ccc6c5)ccc(c34)C2=O)cc1
615 | https://doi.org/10.1039/C5TC00779H | DCM | 634 | C(C)(C)(C)C1=CC=C(C=C1)N1C(C2=CC=CC=3C2=C(C1=O)C=CC3\C=C\C3=CC1=CC=C(C=C1C=C3)N(C3=CC=CC=C3)C3=CC=CC=C3)=O | 0 | ClCCl | CC(C)(C)c1ccc(N2C(=O)c3cccc4c(/C=C/c5ccc6cc(N(c7ccccc7)c7ccccc7)ccc6c5)ccc(c34)C2=O)cc1
616 | https://doi.org/10.1039/C5TC00779H | DMSO | 687 | C(C)(C)(C)C1=CC=C(C=C1)N1C(C2=CC=CC=3C2=C(C1=O)C=CC3\C=C\C3=CC1=CC=C(C=C1C=C3)N(C3=CC=CC=C3)C3=CC=CC=C3)=O | 0 | CS(C)=O | CC(C)(C)c1ccc(N2C(=O)c3cccc4c(/C=C/c5ccc6cc(N(c7ccccc7)c7ccccc7)ccc6c5)ccc(c34)C2=O)cc1
363 | https://doi.org/10.1039/C9TC01973A | toluene | 600 | C(C)(C)(C)C1=CC=C(C=C1)N1C(C2=CC=CC=3C2=C(C1=O)C=CC3N3C=1C2=C(C=CC1C(C1=CC=CC=C31)(C)C)C3=C(O2)C=CC=C3)=O | 0 | Cc1ccccc1 | CC(C)(C)c1ccc(N2C(=O)c3cccc4c(N5c6ccccc6C(C)(C)c6ccc7c(oc8ccccc87)c65)ccc(c34)C2=O)cc1
362 | https://doi.org/10.1039/C9TC01973A | toluene | 650 | C(C)(C)(C)C1=CC=C(C=C1)N1C(C2=CC=CC=3C2=C(C1=O)C=CC3N3C=1C2=C(C=CC1C(C1=CC=CC=C31)(C)C)C3=C(S2)C=CC=C3)=O | 0 | Cc1ccccc1 | CC(C)(C)c1ccc(N2C(=O)c3cccc4c(N5c6ccccc6C(C)(C)c6ccc7c(sc8ccccc87)c65)ccc(c34)C2=O)cc1
637 | https://doi.org/10.1039/D2QO02039D | THF | 419 | C(C)(C)(C)C1=CC=C(C=C1)N1C(=NC2=C1C1=CC=CC=C1C=1C=CC=CC12)C1=CC=C(C=C1)C1=CC=C(C=C1)C1=NN=C(N1C1=CC=CC=C1)C1=CC=CC=C1 | 0 | C1CCOC1 | CC(C)(C)c1ccc(-n2c(-c3ccc(-c4ccc(-c5nnc(-c6ccccc6)n5-c5ccccc5)cc4)cc3)nc3c4ccccc4c4ccccc4c32)cc1
354 | https://doi.org/10.1039/D3NJ05730E | toluene | 409 | C(C)(C)(C)C1=CC=C(C=C1)N1C(=NC2=C1C1=CC=CC=C1C=1C=CC=CC12)C1=CC=C(C=C1)N1C=2C=CC=CC2C2(C3=CC=CC=C3C=3C=CC=CC23)C2=CC=CC=C12 | 0 | Cc1ccccc1 | CC(C)(C)c1ccc(-n2c(-c3ccc(N4c5ccccc5C5(c6ccccc6-c6ccccc65)c5ccccc54)cc3)nc3c4ccccc4c4ccccc4c32)cc1
482 | https://doi.org/10.1039/C7TC05576E | toluene | 532 | C(C)(C)(C)C1=CC=C(C=C1)N1C(=NC2=C1C1=CC=CC=C1C=1C=CC=CC12)C1=CC=C(C=C1)N1C=2C=CC=CC2N(C2=CC=CC=C12)C1=CC=CC=C1 | 1 | Cc1ccccc1 | CC(C)(C)c1ccc(-n2c(-c3ccc(N4c5ccccc5N(c5ccccc5)c5ccccc54)cc3)nc3c4ccccc4c4ccccc4c32)cc1
358 | https://doi.org/10.1039/D3QO01542D | toluene | 519 | CC(C)(C)C(C=C1)=CC=C1N2C3=C(C=CC=C3)C4=C2C(C5=C(N6C7=CC=C(C(C)(C)C)C=C7)C=CC=C5)=C6C8=C4N(C9=CC(C(N=C(C%10=CC=CC=C%10)N%11C%12=CC(C#N)=C(F)C=C%12)=C%11C%13=C%14C=CC(N%15C%16=C(C%17=C(C%18=C(N%17C%19=CC=C(C(C)(C)C)C=C%19)C=CCC%18)C%20=C%16C%21=C(N%20C%22=CC=C(C(C)(C)C)C=C%22)C=CC=C%21)C%23=C%15C=CC=C%23)=C%13)=C%14C=C9)C%24=C8C=CC=C%24 | 1 | Cc1ccccc1 | CC(C)(C)c1ccc(-n2c3c(c4c2c2c5ccccc5n(-c5ccc6c7ccc(-n8c9ccccc9c9c%10c(c%11ccccc%11n%10-c%10ccc(C(C)(C)C)cc%10)c%10c(c%11ccccc%11n%10-c%10ccc(C(C)(C)C)cc%10)c98)cc7c7nc(-c8ccccc8)n(-c8ccc(F)c(C#N)c8)c7c6c5)c2c2c5ccccc5n(-c5ccc(C(C)(C)C)cc5)c42)CCC=C3)cc1
636 | https://doi.org/10.1039/D4NR03955F | toluene | 496 | C1=CC=CC=2OC=3C=C(C=C4OC=5C=CC=CC5B(C34)C12)C=1C=C2N(C=3C=CC(=CC3B3C2=C(C1)N(C=1C=CC(=CC13)C(C)(C)C)C1=CC=C(C=C1)C(C)(C)C)C(C)(C)C)C1=CC=C(C=C1)C(C)(C)C | 1 | Cc1ccccc1 | CC(C)(C)c1ccc(N2c3ccc(C(C)(C)C)cc3B3c4cc(C(C)(C)C)ccc4N(c4ccc(C(C)(C)C)cc4)c4cc(-c5cc6c7c(c5)Oc5ccccc5B7c5ccccc5O6)cc2c43)cc1
634 | https://doi.org/10.1039/D4NR03955F | toluene | 478 | C(C)(C)(C)C=1C=CC=2N(C=3C=C(C=C4N(C=5C=CC(=CC5B(C34)C2C1)C(C)(C)C)C1=CC=C(C=C1)C(C)(C)C)C=1C=C2OC=3C=CC=CC3N3C2=C(C1)OC1=C3C=CC=C1)C1=CC=C(C=C1)C(C)(C)C | 1 | Cc1ccccc1 | CC(C)(C)c1ccc(N2c3ccc(C(C)(C)C)cc3B3c4cc(C(C)(C)C)ccc4N(c4ccc(C(C)(C)C)cc4)c4cc(-c5cc(-c6ccccc6)cc(-c6ccccc6)c5)cc2c43)cc1
635 | https://doi.org/10.1039/D4NR03955F | toluene | 470 | C(C)(C)(C)C=1C=CC=2N(C=3C=C(C=C4N(C=5C=CC(=CC5B(C34)C2C1)C(C)(C)C)C1=CC=C(C=C1)C(C)(C)C)C=1C=C2OC=3C=CC=CC3N3C2=C(C1)OC1=C3C=CC=C1)C1=CC=C(C=C1)C(C)(C)C | 1 | Cc1ccccc1 | CC(C)(C)c1ccc(N2c3ccc(C(C)(C)C)cc3B3c4cc(C(C)(C)C)ccc4N(c4ccc(C(C)(C)C)cc4)c4cc(-c5cc6c7c(c5)Oc5ccccc5N7c5ccccc5O6)cc2c43)cc1
244 | https://doi.org/10.1016/j.orgel.2021.106275 | toluene | 456 | C(C)(C)(C)C=1C=CC=2N(C=3C=C(C=C4N(C=5C=CC(=CC5B(C34)C2C1)C(C)(C)C)C1=CC=C(C=C1)C(C)(C)C)N(C1=CC=CC=C1)C1=CC=CC=C1)C1=CC=C(C=C1)C(C)(C)C | 0 | Cc1ccccc1 | CC(C)(C)c1ccc(N2c3ccc(C(C)(C)C)cc3B3c4cc(C(C)(C)C)ccc4N(c4ccc(C(C)(C)C)cc4)c4cc(N(c5ccccc5)c5ccccc5)cc2c43)cc1
105 | https://doi.org/10.1016/j.cej.2021.133221 | toluene | 454 | C(C)(C)(C)C=1C=CC=2N(C=3C=C(C=C4N(C=5C=CC(=CC5B(C34)C2C1)C(C)(C)C)C1=CC=C(C=C1)C(C)(C)C)N1C=2C=CC=CC2C(C2=CC=CC=C12)(C1=CC=CC=C1)C1=CC=CC=C1)C1=CC=C(C=C1)C(C)(C)C | 0 | Cc1ccccc1 | CC(C)(C)c1ccc(N2c3ccc(C(C)(C)C)cc3B3c4cc(C(C)(C)C)ccc4N(c4ccc(C(C)(C)C)cc4)c4cc(N5c6ccccc6C(c6ccccc6)(c6ccccc6)c6ccccc65)cc2c43)cc1
752 | https://doi.org/10.1002/adma.202003885 | toluene | 505 | C(C)(C)(C)C1=CC2=C(C=C1)N(C1=CC=C(C=C1C21C2=CC=CC=C2C=2C=CC=C(C12)C1=CC=C(C=C1)C1=NC(=NC(=N1)C1=CC=CC=C1)C1=CC=CC=C1)C(C)(C)C)C1=CC=C(C=C1)C(C)(C)C | 1 | Cc1ccccc1 | CC(C)(C)c1ccc(N2c3ccc(C(C)(C)C)cc3C3(c4ccccc4-c4cccc(-c5ccc(-c6nc(-c7ccccc7)nc(-c7ccccc7)n6)cc5)c43)c3cc(C(C)(C)C)ccc32)cc1
751 | https://doi.org/10.1002/adma.202003885 | toluene | 502 | C(C)(C)(C)C1=CC2=C(C=C1)N(C1=CC=CC=C1C21C2=CC=CC=C2C=2C=CC=C(C12)C1=CC=C(C=C1)C1=NC(=NC(=N1)C1=CC=CC=C1)C1=CC=CC=C1)C1=CC=C(C=C1)C(C)(C)C | 1 | Cc1ccccc1 | CC(C)(C)c1ccc(N2c3ccccc3C3(c4ccccc4-c4cccc(-c5ccc(-c6nc(-c7ccccc7)nc(-c7ccccc7)n6)cc5)c43)c3cc(C(C)(C)C)ccc32)cc1
357 | https://doi.org/10.1039/D3QO01542D | toluene | 590 | FC1=CC(N=C2C3=C4C=CC(N5C6=C(C7=C(C8=C(N7C9=CC=C(C(C)(C)C)C=C9)C=CC=C8)C%10=C6C%11=C(N%10C%12=CC=C(C(C)(C)C)C=C%12)C=CC=C%11)C%13=C5C=CC=C%13)=C3)=C(N=C2C%14=C4C=CC(N%15C%16=C(C%17=C(C%18=C(N%17C%19=CC=C(C(C)(C)C)C=C%19)C=CC=C%18)C%20=C%16C%21=C(N%20C%22=CC=C(C(C)(C)C)C=C%22)C=CC=C%21)C%23=C%15C=CC=C%23)=C%14)C=C1F | 1 | Cc1ccccc1 | CC(C)(C)c1ccc(-n2c3ccccc3c3c2c2c4ccccc4n(-c4ccc5c6ccc(-n7c8ccccc8c8c9c(c%10ccccc%10n9-c9ccc(C(C)(C)C)cc9)c9c(c%10ccccc%10n9-c9ccc(C(C)(C)C)cc9)c87)cc6c6nc7cc(F)c(F)cc7nc6c5c4)c2c2c4ccccc4n(-c4ccc(C(C)(C)C)cc4)c32)cc1
513 | https://doi.org/10.1039/C8TC02050G | toluene | 319 | C(C)(C)(C)C=1C=CC(=C(C1)P(C1=CC=CC=C1)(C1=CC=CC=C1)=O)OC1=CC=C(C=C1)C(C)(C)C | 0 | Cc1ccccc1 | CC(C)(C)c1ccc(Oc2ccc(C(C)(C)C)cc2P(=O)(c2ccccc2)c2ccccc2)cc1
512 | https://doi.org/10.1039/C8TC02050G | CH2Cl2 | 321 | C(C)(C)(C)C=1C=CC(=C(C1)P(C1=CC=CC=C1)(C1=CC=CC=C1)=O)OC1=CC=C(C=C1)C(C)(C)C | 0 | ClCCl | CC(C)(C)c1ccc(Oc2ccc(C(C)(C)C)cc2P(=O)(c2ccccc2)c2ccccc2)cc1
557 | https://doi.org/10.1039/D1MA00181G | toluene | 486 | C(C)(C)(C)C=1C=C(C=2NC3=CC=C(C=C3C2C1)C(C)(C)C)C=1C=C2C(C(=O)N(C2=O)C23CC4CC(CC(C2)C4)C3)=CC1 | 0 | Cc1ccccc1 | CC(C)(C)c1ccc2[nH]c3c(-c4ccc5c(c4)C(=O)N(C46CC7CC(CC(C7)C4)C6)C5=O)cc(C(C)(C)C)cc3c2c1
409 | https://doi.org/10.1039/D4TC00288A | toluene | 420 | C(C)(C)(C)C=1C=CC=2OC=3C(=CC=C4OC=5C=CC(=CC5B(C34)C2C1)C(C)(C)C)C1=CC=C(C=C1)[Ge](C1=CC=CC=C1)(C1=CC=CC=C1)C1=CC=CC=C1 | 0 | Cc1ccccc1 | CC(C)(C)c1ccc2c(c1)B1c3cc(C(C)(C)C)ccc3Oc3c(-c4ccc([Ge](c5ccccc5)(c5ccccc5)c5ccccc5)cc4)ccc(c31)O2
801 | https://doi.org/10.1002/adma.202200537 | toluene | 427 | C(C)(C)(C)C=1C=CC=2OC=3C=C(C=C4OC=5C=CC(=CC5B(C34)C2C1)C(C)(C)C)N1C2=C([Si](C3=C1C=CC=C3)(C3=CC=CC=C3)C3=CC=CC=C3)C=CC=C2 | 1 | Cc1ccccc1 | CC(C)(C)c1ccc2c(c1)B1c3cc(C(C)(C)C)ccc3Oc3cc(N4c5ccccc5[Si](c5ccccc5)(c5ccccc5)c5ccccc54)cc(c31)O2
802 | https://doi.org/10.1002/adma.202200537 | toluene | 444 | CC(C)(C1=CC2=C(OC3=C4B2C5=C(C=CC(C(C)(C)C)=C5)OC4=CC(N6C7=C(C=CC=C7)C(C8=CC=CC=C8)(C9=CC=CC=C9)C%10=C6C=CC=C%10)=C3)C=C1)C | 1 | Cc1ccccc1 | CC(C)(C)c1ccc2c(c1)B1c3cc(C(C)(C)C)ccc3Oc3cc(N4c5ccccc5C(c5ccccc5)(c5ccccc5)c5ccccc54)cc(c31)O2
190 | https://doi.org/10.1016/j.dyepig.2020.108485 | Toluene | 447 | C(C)(C)(C)C=1C=CC=2OC=3C=C(C=C4OC=5C=CC(=CC5B(C34)C2C1)C(C)(C)C)N1C2=CC=CC=C2C2=C(C=3N(C4=CC=CC=C4C3C(=C21)C2=CC=CC=C2)C2=CC=CC=C2)C2=CC=CC=C2 | 0 | Cc1ccccc1 | CC(C)(C)c1ccc2c(c1)B1c3cc(C(C)(C)C)ccc3Oc3cc(-n4c5ccccc5c5c(-c6ccccc6)c6c(c(-c7ccccc7)c54)c4ccccc4n6-c4ccccc4)cc(c31)O2
404 | https://doi.org/10.1039/D3TC01349A | toluene | 393 | C(C)(C)(C)C=1C=CC=2OC=3C=C(C=C4OC=5C=CC(=CC5B(C34)C2C1)C(C)(C)C)N1C2=CC=CC=C2C=2C3=C(C=CC12)C1=C(O3)C=CC=C1 | 0 | Cc1ccccc1 | CC(C)(C)c1ccc2c(c1)B1c3cc(C(C)(C)C)ccc3Oc3cc(-n4c5ccccc5c5c6oc7ccccc7c6ccc54)cc(c31)O2
405 | https://doi.org/10.1039/D3TC01349A | toluene | 416 | C(C)(C)(C)C=1C=CC=2OC=3C=C(C=C4OC=5C=CC(=CC5B(C34)C2C1)C(C)(C)C)N1C2=CC=CC=C2C=2C=C3C(=CC12)C(C1=CC=CC=C13)(C)C | 0 | Cc1ccccc1 | CC(C)(C)c1ccc2c(c1)B1c3cc(C(C)(C)C)ccc3Oc3cc(-n4c5ccccc5c5cc6c(cc54)C(C)(C)c4ccccc4-6)cc(c31)O2
406 | https://doi.org/10.1039/D3TC01349A | toluene | 424 | C(C)(C)(C)C=1C=CC=2OC=3C=C(C=C4OC=5C=CC(=CC5B(C34)C2C1)C(C)(C)C)N1C2=CC=CC=C2C=2C=C3C(=CC12)N(C=1C=CC=CC13)C1=CC=CC=C1 | 0 | Cc1ccccc1 | CC(C)(C)c1ccc2c(c1)B1c3cc(C(C)(C)C)ccc3Oc3cc(-n4c5ccccc5c5cc6c7ccccc7n(-c7ccccc7)c6cc54)cc(c31)O2
521 | https://doi.org/10.1039/D4TC03503H | toluene | 392 | C(C)(C)(C)C=1C=CC=2OC=3C=C(C=C4OC=5C=CC(=CC5B(C34)C2C1)C(C)(C)C)N1C2=CC=CC=C2C=2C=CC=CC12 | 0 | Cc1ccccc1 | CC(C)(C)c1ccc2c(c1)B1c3cc(C(C)(C)C)ccc3Oc3cc(-n4c5ccccc5c5ccccc54)cc(c31)O2
522 | https://doi.org/10.1039/D4TC03503H | toluene | 393 | C(C)(C)(C)C=1C=CC=2OC=3C=C(C=C4OC=5C=CC(=CC5B(C34)C2C1)C(C)(C)C)N1C2=C(C3=CC=CC=C13)C=CC=N2 | 0 | Cc1ccccc1 | CC(C)(C)c1ccc2c(c1)B1c3cc(C(C)(C)C)ccc3Oc3cc(-n4c5ccccc5c5cccnc54)cc(c31)O2
523 | https://doi.org/10.1039/D4TC03503H | toluene | 392 | C(C)(C)(C)C=1C=CC=2OC=3C=C(C=C4OC=5C=CC(=CC5B(C34)C2C1)C(C)(C)C)N1C2=C(C3=CC=CC=C13)C=CN=C2 | 0 | Cc1ccccc1 | CC(C)(C)c1ccc2c(c1)B1c3cc(C(C)(C)C)ccc3Oc3cc(-n4c5ccccc5c5ccncc54)cc(c31)O2
524 | https://doi.org/10.1039/D4TC03503H | toluene | 391 | C(C)(C)(C)C=1C=CC=2OC=3C=C(C=C4OC=5C=CC(=CC5B(C34)C2C1)C(C)(C)C)N1C2=C(C=3C=CC=CC13)C=NC=C2 | 0 | Cc1ccccc1 | CC(C)(C)c1ccc2c(c1)B1c3cc(C(C)(C)C)ccc3Oc3cc(-n4c5ccccc5c5cnccc54)cc(c31)O2
281 | https://doi.org/10.1016/j.cej.2021.133078 | toluene | 464 | C(C)(C)(C)C1=CC=2B3C4=C(C=CC=C4OC2C=C1)OC=1C=C(C=CC13)N1C=3C=CC=CC3C(C3=CC=CC=C13)(C)C | 1 | Cc1ccccc1 | CC(C)(C)c1ccc2c(c1)B1c3ccc(N4c5ccccc5C(C)(C)c5ccccc54)cc3Oc3cccc(c31)O2
604 | https://doi.org/10.1039/D0NJ00905A | toluene | 443 | C1=CC=CC=2C3=CC=CC=C3N(C12)C1=CC=C(C=C1)C1=CC(=CC=2C3=CC(=CC=C3N(C12)C1=CC=C(C=C1)C1=NC(=NC(=N1)C1=CC=CC=C1)C1=CC=CC=C1)C(C)(C)C)C(C)(C)C | 0 | Cc1ccccc1 | CC(C)(C)c1ccc2c(c1)c1cc(C(C)(C)C)cc(-c3ccc(-n4c5ccccc5c5ccccc54)cc3)c1n2-c1ccc(-c2nc(-c3ccccc3)nc(-c3ccccc3)n2)cc1
806 | https://doi.org/10.1002/chem.202202305 | hexane | 544 | CC(C)(C1=CC2=C(N(C(C=C3SC4=C5C=CC=C4)=CC(S6)=C3N5C7=C6C=CC=C7)C8=CC=C(C(C)(C)C)C=C82)C(C9=CC%10=C(C=C9)C%11=NC%12=CC(F)=C(F)C=C%12N=C%11C%13=C%10C=CC=C%13)=C1)C | 1 | CCCCCC | CC(C)(C)c1ccc2c(c1)c1cc(C(C)(C)C)cc(-c3ccc4c(c3)c3ccccc3c3nc5cc(F)c(F)cc5nc43)c1n2-c1cc2c3c(c1)Sc1ccccc1N3c1ccccc1S2
805 | https://doi.org/10.1002/chem.202202305 | hexane | 458 | CC(C)(C1=CC2=C(N(C(C=C3SC4=C5C=CC=C4)=CC(S6)=C3N5C7=C6C=CC=C7)C8=CC=C(C(C)(C)C)C=C82)C(C9=CC%10=C(C=C9)C%11=NC%12=CC=CC=C%12N=C%11C%13=C%10C=CC=C%13)=C1)C | 1 | CCCCCC | CC(C)(C)c1ccc2c(c1)c1cc(C(C)(C)C)cc(-c3ccc4c(c3)c3ccccc3c3nc5ccccc5nc43)c1n2-c1cc2c3c(c1)Sc1ccccc1N3c1ccccc1S2
804 | https://doi.org/10.1002/chem.202202305 | DCM | 625 | CC(C)(C1=CC2=C(N(C(C=C3SC4=C5C=CC=C4)=CC(S6)=C3N5C7=C6C=CC=C7)C8=CC=C(C(C)(C)C)C=C82)C(C9=CC%10=C(C=C9)C%11=NC%12=CC=CC=C%12N=C%11C%13=C%10C=CC=C%13)=C1)C | 1 | ClCCl | CC(C)(C)c1ccc2c(c1)c1cc(C(C)(C)C)cc(-c3ccc4c(c3)c3ccccc3c3nc5ccccc5nc43)c1n2-c1cc2c3c(c1)Sc1ccccc1N3c1ccccc1S2
605 | https://doi.org/10.1039/D0NJ00905A | toluene | 467 | C(C)(C)(C)C=1C=C(C=2N(C3=CC=C(C=C3C2C1)C(C)(C)C)C1=CC=C(C=C1)C1=NC(=NC(=N1)C1=CC=CC=C1)C1=CC=CC=C1)C=1C=CC=2N(C3=CC=CC=C3C2C1)C1=CC=CC=C1 | 0 | Cc1ccccc1 | CC(C)(C)c1ccc2c(c1)c1cc(C(C)(C)C)cc(-c3ccc4c(c3)c3ccccc3n4-c3ccccc3)c1n2-c1ccc(-c2nc(-c3ccccc3)nc(-c3ccccc3)n2)cc1
602 | https://doi.org/10.1039/D0NJ00905A | toluene | 440 | C(C)(C)(C)C=1C=C(C=2N(C3=CC=C(C=C3C2C1)C(C)(C)C)C1=CC=C(C=C1)C1=NC(=NC(=N1)C1=CC=CC=C1)C1=CC=CC=C1)C1=CC=CC=C1 | 0 | Cc1ccccc1 | CC(C)(C)c1ccc2c(c1)c1cc(C(C)(C)C)cc(-c3ccccc3)c1n2-c1ccc(-c2nc(-c3ccccc3)nc(-c3ccccc3)n2)cc1
51 | https://doi.org/10.1016/j.dyepig.2024.112233 | toluene | 438 | C(C)(C)(C)C=1C=C(C=2N(C3=CC=C(C=C3C2C1)C(C)(C)C)C1=CC=C(C=C1)C1=NC(=NC(=N1)C1=CC=CC=C1)C1=CC=CC=C1)C1=C(C=CC=C1)C(F)(F)F | 0 | Cc1ccccc1 | CC(C)(C)c1ccc2c(c1)c1cc(C(C)(C)C)cc(-c3ccccc3C(F)(F)F)c1n2-c1ccc(-c2nc(-c3ccccc3)nc(-c3ccccc3)n2)cc1
603 | https://doi.org/10.1039/D0NJ00905A | toluene | 446 | C1=CC=CC=2C3=CC=CC=C3N(C12)C1=C(C=CC=C1)C1=CC(=CC=2C3=CC(=CC=C3N(C12)C1=CC=C(C=C1)C1=NC(=NC(=N1)C1=CC=CC=C1)C1=CC=CC=C1)C(C)(C)C)C(C)(C)C | 0 | Cc1ccccc1 | CC(C)(C)c1ccc2c(c1)c1cc(C(C)(C)C)cc(-c3ccccc3-n3c4ccccc4c4ccccc43)c1n2-c1ccc(-c2nc(-c3ccccc3)nc(-c3ccccc3)n2)cc1
1005 | https://doi.org/10.1039/D1TC04933J | toluene | 508 | C(C)(C)(C)C=1C=CC=2N(C3=CC=C(C=C3C2C1)C(C)(C)C)C1=C(C#N)C(=C(C(=C1N1C2=CC=C(C=C2C=2C=C(C=CC12)C(C)(C)C)C(C)(C)C)N1C2=CC=C(C=C2C=2C=C(C=CC12)C(C)(C)C)C(C)(C)C)N1C2=CC=C(C=C2C=2C=C(C=CC12)C(C)(C)C)C(C)(C)C)N1C2=CC=C(C=C2C=2C=C(C=CC12)C(C)(C)C)C(C)(C)C | 1 | Cc1ccccc1 | COC(=O)c1c(-n2c3ccc(C(C)(C)C)cc3c3cc(C(C)(C)C)ccc32)c(-n2c3ccc(C(C)(C)C)cc3c3cc(C(C)(C)C)ccc32)c(-n2c3ccc(C(C)(C)C)cc3c3cc(C(C)(C)C)ccc32)c(-n2c3ccc(C(C)(C)C)cc3c3cc(C(C)(C)C)ccc32)c1-n1c2ccc(C(C)(C)C)cc2c2cc(C(C)(C)C)ccc21
1006 | https://doi.org/10.1039/D1TC04933J | toluene | 540 | C(C)(C)(C)C=1C=CC=2N(C3=CC=C(C=C3C2C1)C(C)(C)C)C1=C(C#N)C(=C(C(=C1N1C2=CC=C(C=C2C=2C=C(C=CC12)C(C)(C)C)C(C)(C)C)N1C2=CC=C(C=C2C=2C=C(C=CC12)C(C)(C)C)C(C)(C)C)N1C2=CC=C(C=C2C=2C=C(C=CC12)C(C)(C)C)C(C)(C)C)N1C2=CC=C(C=C2C=2C=C(C=CC12)C(C)(C)C)C(C)(C)C | 1 | Cc1ccccc1 | COC(=O)c1c(-n2c3ccc(C(C)(C)C)cc3c3cc(C(C)(C)C)ccc32)c(C(=O)OC)c(-n2c3ccc(C(C)(C)C)cc3c3cc(C(C)(C)C)ccc32)c(-n2c3ccc(C(C)(C)C)cc3c3cc(C(C)(C)C)ccc32)c1-n1c2ccc(C(C)(C)C)cc2c2cc(C(C)(C)C)ccc21
1007 | https://doi.org/10.1039/D1TC04933J | toluene | 598 | C(C)(C)(C)C=1C=CC=2N(C3=CC=C(C=C3C2C1)C(C)(C)C)C1=C(C#N)C(=C(C(=C1N1C2=CC=C(C=C2C=2C=C(C=CC12)C(C)(C)C)C(C)(C)C)N1C2=CC=C(C=C2C=2C=C(C=CC12)C(C)(C)C)C(C)(C)C)N1C2=CC=C(C=C2C=2C=C(C=CC12)C(C)(C)C)C(C)(C)C)N1C2=CC=C(C=C2C=2C=C(C=CC12)C(C)(C)C)C(C)(C)C | 1 | Cc1ccccc1 | COC(=O)c1c(-n2c3ccc(C(C)(C)C)cc3c3cc(C(C)(C)C)ccc32)c(-n2c3ccc(C(C)(C)C)cc3c3cc(C(C)(C)C)ccc32)c(C(=O)OC)c(-n2c3ccc(C(C)(C)C)cc3c3cc(C(C)(C)C)ccc32)c1-n1c2ccc(C(C)(C)C)cc2c2cc(C(C)(C)C)ccc21
640 | https://doi.org/10.1039/D1TC04933J | toluene | 497 | C(C)(C)(C)C=1C=CC=2N(C3=CC=C(C=C3C2C1)C(C)(C)C)C1=C(C#N)C(=C(C(=C1N1C2=CC=C(C=C2C=2C=C(C=CC12)C(C)(C)C)C(C)(C)C)N1C2=CC=C(C=C2C=2C=C(C=CC12)C(C)(C)C)C(C)(C)C)N1C2=CC=C(C=C2C=2C=C(C=CC12)C(C)(C)C)C(C)(C)C)N1C2=CC=C(C=C2C=2C=C(C=CC12)C(C)(C)C)C(C)(C)C | 1 | Cc1ccccc1 | COC(=O)c1c(-n2c3ccc(C(C)(C)C)cc3c3cc(C(C)(C)C)ccc32)c(-n2c3ccc(C(C)(C)C)cc3c3cc(C(C)(C)C)ccc32)cc(-n2c3ccc(C(C)(C)C)cc3c3cc(C(C)(C)C)ccc32)c1-n1c2ccc(C(C)(C)C)cc2c2cc(C(C)(C)C)ccc21
641 | https://doi.org/10.1039/D1TC04933J | toluene | 483 | C(C)(C)(C)C=1C=CC=2N(C3=CC=C(C=C3C2C1)C(C)(C)C)C1=C(C#N)C(=C(C(=C1N1C2=CC=C(C=C2C=2C=C(C=CC12)C(C)(C)C)C(C)(C)C)N1C2=CC=C(C=C2C=2C=C(C=CC12)C(C)(C)C)C(C)(C)C)N1C2=CC=C(C=C2C=2C=C(C=CC12)C(C)(C)C)C(C)(C)C)N1C2=CC=C(C=C2C=2C=C(C=CC12)C(C)(C)C)C(C)(C)C | 1 | Cc1ccccc1 | CC(C)(C)c1ccc2c(c1)c1cc(C(C)(C)C)ccc1n2-c1c(C#N)c(-n2c3ccc(C(C)(C)C)cc3c3cc(C(C)(C)C)ccc32)c(-n2c3ccc(C(C)(C)C)cc3c3cc(C(C)(C)C)ccc32)c(-n2c3ccc(C(C)(C)C)cc3c3cc(C(C)(C)C)ccc32)c1-n1c2ccc(C(C)(C)C)cc2c2cc(C(C)(C)C)ccc21
333 | https://doi.org/10.1039/C9TC02408E | toluene | 524 | C(C)(C)(C)C=1C=CC=2N(C3=CC=C(C=C3C2C1)C(C)(C)C)C1=C(C(=O)C2=CC=CC=C2)C(=C(C(=C1N1C2=CC=C(C=C2C=2C=C(C=CC12)C(C)(C)C)C(C)(C)C)N1C2=CC=C(C=C2C=2C=C(C=CC12)C(C)(C)C)C(C)(C)C)N1C2=CC=C(C=C2C=2C=C(C=CC12)C(C)(C)C)C(C)(C)C)N1C2=CC=C(C=C2C=2C=C(C=CC12)C(C)(C)C)C(C)(C)C | 0 | Cc1ccccc1 | CC(C)(C)c1ccc2c(c1)c1cc(C(C)(C)C)ccc1n2-c1c(C(=O)c2ccccc2)c(-n2c3ccc(C(C)(C)C)cc3c3cc(C(C)(C)C)ccc32)c(-n2c3ccc(C(C)(C)C)cc3c3cc(C(C)(C)C)ccc32)c(-n2c3ccc(C(C)(C)C)cc3c3cc(C(C)(C)C)ccc32)c1-n1c2ccc(C(C)(C)C)cc2c2cc(C(C)(C)C)ccc21
152 | https://doi.org/10.1016/j.dyepig.2020.108705 | CH2Cl2 | 547 | C(C)(C)(C)C=1C=CC=2N(C3=CC=C(C=C3C2C1)C(C)(C)C)C1=C(C(=C(C(=C1N1C2=CC=C(C=C2C=2C=C(C=CC12)C(C)(C)C)C(C)(C)C)C(F)(F)F)N1C2=CC=C(C=C2C=2C=C(C=CC12)C(C)(C)C)C(C)(C)C)N1C2=CC=C(C=C2C=2C=C(C=CC12)C(C)(C)C)C(C)(C)C)C(F)(F)F | 0 | ClCCl | CC(C)(C)c1ccc2c(c1)c1cc(C(C)(C)C)ccc1n2-c1c(-n2c3ccc(C(C)(C)C)cc3c3cc(C(C)(C)C)ccc32)c(C(F)(F)F)c(-n2c3ccc(C(C)(C)C)cc3c3cc(C(C)(C)C)ccc32)c(-n2c3ccc(C(C)(C)C)cc3c3cc(C(C)(C)C)ccc32)c1C(F)(F)F
316 | https://doi.org/10.1039/C8TC02179A | toluene | 583 | C(C)(C)(C)C=1C=CC=2N(C3=CC=C(C=C3C2C1)C(C)(C)C)C1=C(C(=C(C=2S(C3=CC=CC=C3S(C12)(=O)=O)(=O)=O)N1C2=CC=C(C=C2C=2C=C(C=CC12)C(C)(C)C)C(C)(C)C)N1C2=CC=C(C=C2C=2C=C(C=CC12)C(C)(C)C)C(C)(C)C)N1C2=CC=C(C=C2C=2C=C(C=CC12)C(C)(C)C)C(C)(C)C | 0 | Cc1ccccc1 | CC(C)(C)c1ccc2c(c1)c1cc(C(C)(C)C)ccc1n2-c1c(-n2c3ccc(C(C)(C)C)cc3c3cc(C(C)(C)C)ccc32)c(-n2c3ccc(C(C)(C)C)cc3c3cc(C(C)(C)C)ccc32)c2c(c1-n1c3ccc(C(C)(C)C)cc3c3cc(C(C)(C)C)ccc31)S(=O)(=O)c1ccccc1S2(=O)=O
576 | https://doi.org/10.1039/C7TC00457E | toluene | 465 | C(C)(C)(C)C=1C=CC=2N(C3=CC=C(C=C3C2C1)C(C)(C)C)C=1C=C(C=C(C1)N1C2=CC=C(C=C2C=2C=C(C=CC12)C(C)(C)C)C(C)(C)C)C(=O)C1=CC=CC=C1 | 1 | Cc1ccccc1 | CC(C)(C)c1ccc2c(c1)c1cc(C(C)(C)C)ccc1n2-c1cc(C(=O)c2ccccc2)cc(-n2c3ccc(C(C)(C)C)cc3c3cc(C(C)(C)C)ccc32)c1
574 | https://doi.org/10.1039/C7TC00457E | toluene | 494 | C(C)(C)(C)C=1C=CC=2N(C3=CC=C(C=C3C2C1)C(C)(C)C)C=1C=C(C=C(C1)N1C2=CC=C(C=C2C=2C=C(C=CC12)C(C)(C)C)C(C)(C)C)C(=O)C1=NC=CC=C1 | 1 | Cc1ccccc1 | CC(C)(C)c1ccc2c(c1)c1cc(C(C)(C)C)ccc1n2-c1cc(C(=O)c2ccccn2)cc(-n2c3ccc(C(C)(C)C)cc3c3cc(C(C)(C)C)ccc32)c1
572 | https://doi.org/10.1039/C7TC00457E | toluene | 480 | C(C)(C)(C)C=1C=CC=2N(C3=CC=C(C=C3C2C1)C(C)(C)C)C=1C=C(C=C(C1)N1C2=CC=C(C=C2C=2C=C(C=CC12)C(C)(C)C)C(C)(C)C)C(=O)C=1C=NC=CC1 | 1 | Cc1ccccc1 | CC(C)(C)c1ccc2c(c1)c1cc(C(C)(C)C)ccc1n2-c1cc(C(=O)c2cccnc2)cc(-n2c3ccc(C(C)(C)C)cc3c3cc(C(C)(C)C)ccc32)c1
570 | https://doi.org/10.1039/C7TC00457E | toluene | 495 | C(C)(C)(C)C=1C=CC=2N(C3=CC=C(C=C3C2C1)C(C)(C)C)C=1C=C(C=C(C1)N1C2=CC=C(C=C2C=2C=C(C=CC12)C(C)(C)C)C(C)(C)C)C(=O)C1=CC=NC=C1 | 1 | Cc1ccccc1 | CC(C)(C)c1ccc2c(c1)c1cc(C(C)(C)C)ccc1n2-c1cc(C(=O)c2ccncc2)cc(-n2c3ccc(C(C)(C)C)cc3c3cc(C(C)(C)C)ccc32)c1
444 | https://doi.org/10.1039/C7TC03133E | THF | 482 | C1(=CC=CC=C1)C1=NC(=NC(=N1)C1=CC=CC=C1)C1=C(C=C(C=C1)C1=CC(=C(C=C1)C1=NC(=NC(=N1)C1=CC=CC=C1)C1=CC=CC=C1)N1C2=CC=C(C=C2C=2C=C(C=CC12)C(C)(C)C)C(C)(C)C)N1C2=CC=C(C=C2C=2C=C(C=CC12)C(C)(C)C)C(C)(C)C | 0 | C1CCOC1 | CC(C)(C)c1ccc2c(c1)c1cc(C(C)(C)C)ccc1n2-c1cc(-c2ccc(-c3nc(-c4ccccc4)nc(-c4ccccc4)n3)c(-n3c4ccc(C(C)(C)C)cc4c4cc(C(C)(C)C)ccc43)c2)ccc1-c1nc(-c2ccccc2)nc(-c2ccccc2)n1
232 | https://doi.org/10.1016/j.orgel.2023.106795 | toluene | 435 | C1(=CC=CC=C1)C1=NC(=NC(=N1)C1=CC=CC=C1)C1=CC=C(C=C1)C1=CC(=CC(=C1)N1C2=CC=C(C=C2C=2C=C(C=CC12)C(C)(C)C)C(C)(C)C)N1C2=CC=C(C=C2C=2C=C(C=CC12)C(C)(C)C)C(C)(C)C | 1 | Cc1ccccc1 | CC(C)(C)c1ccc2c(c1)c1cc(C(C)(C)C)ccc1n2-c1cc(-c2ccc(-c3nc(-c4ccccc4)nc(-c4ccccc4)n3)cc2)cc(-n2c3ccc(C(C)(C)C)cc3c3cc(C(C)(C)C)ccc32)c1
433 | https://doi.org/10.1039/D0TC04959J | toluene | 456 | C(C)(C)(C)C=1C=CC=2N(C3=CC=C(C=C3C2C1)C(C)(C)C)C1=C(C#N)C(=C(C=C1N1C2=CC=C(C=C2C=2C=C(C=CC12)C(C)(C)C)C(C)(C)C)N1C2=CC=C(C=C2C=2C=C(C=CC12)C(C)(C)C)C(C)(C)C)N1C2=CC=C(C=C2C=2C=C(C=CC12)C(C)(C)C)C(C)(C)C | 0 | Cc1ccccc1 | CC(C)(C)c1ccc2c(c1)c1cc(C(C)(C)C)ccc1n2-c1cc(-n2c3ccc(C(C)(C)C)cc3c3cc(C(C)(C)C)ccc32)c(-n2c3ccc(C(C)(C)C)cc3c3cc(C(C)(C)C)ccc32)c(C#N)c1-n1c2ccc(C(C)(C)C)cc2c2cc(C(C)(C)C)ccc21
879 | https://doi.org/10.1039/D1TC05027C | toluene | 453 | C(C)(C)(C)C=1C=CC=2N(C3=CC=C(C=C3C2C1)C(C)(C)C)C1=CC=C(C=C1)C(=O)C=1C=NC(=CC1)N1C2=CC=C(C=C2C=2C=C(C=CC12)C(C)(C)C)C(C)(C)C | 1 | Cc1ccccc1 | CC(C)(C)c1ccc2c(c1)c1cc(C(C)(C)C)ccc1n2-c1ccc(C(=O)c2ccc(-n3c4ccc(C(C)(C)C)cc4c4cc(C(C)(C)C)ccc43)nc2)cc1
841 | https://doi.org/10.1039/D3SC06989C | toluene | 488 | CC(C)(C)C1=CC2=C([N@@]([C@@]3=CC=C(C4=CC(C(C=CC=C5)=C5O[B-]6(F)OC7=C8C=CC=C7)=[N+]6C8=C4)C=C3F)C9=C2C=C(C(C)(C)C)C=C9)C=C1 | 1 | Cc1ccccc1 | CC(C)(C)c1ccc2c(c1)c1cc(C(C)(C)C)ccc1n2-c1ccc(-c2cc3[n+]4c(c2)-c2ccccc2O[B-]4(F)Oc2ccccc2-3)cc1F
275 | https://doi.org/10.1016/j.dyepig.2021.109712 | CHCl3 | 418 | CC(C)(C1=CC2=C(N(C3=CC=C(C4=CC(C5=CC=C(N6C7=CC=C(C(C)(C)C)C=C7C8=C6C=CC(C(C)(C)C)=C8)C=C5)=CC(N9C(C%10=CC=C(C%11=CC=C(N%12C%13=CC=C(C(C)(C)C)C=C%13C%14=C%12C=CC(C(C)(C)C)=C%14)C=C%11)C=C%10)=NC%15=C9C(C=CC=C%16)=C%16C%17=C%15C=CC=C%17)=C4)C=C3)C%18=CC=C(C(C)(C)C)C=C%182)C=C1)C | 1 | ClC(Cl)Cl | CC(C)(C)c1ccc2c(c1)c1cc(C(C)(C)C)ccc1n2-c1ccc(-c2ccc(-c3nc4c5ccccc5c5ccccc5c4n3-c3cc(-c4ccc(-n5c6ccc(C(C)(C)C)cc6c6cc(C(C)(C)C)ccc65)cc4)cc(-c4ccc(-n5c6ccc(C(C)(C)C)cc6c6cc(C(C)(C)C)ccc65)cc4)c3)cc2)cc1
171 | https://doi.org/10.1016/j.molstruc.2023.137236 | toluene | 540 | C(C)(C)(C)C=1C=CC=2N(C3=CC=C(C=C3C2C1)C(C)(C)C)C1=CC=C(C=C1)C1=CC2=C(C3=NC4=CC5=C(C=C4N=C3C3=C2C=CC=C3)N=C(C(=N5)C5=CC=CC=C5)C5=CC=CC=C5)C=C1 | 1 | Cc1ccccc1 | CC(C)(C)c1ccc2c(c1)c1cc(C(C)(C)C)ccc1n2-c1ccc(-c2ccc3c(c2)c2ccccc2c2nc4cc5nc(-c6ccccc6)c(-c6ccccc6)nc5cc4nc32)cc1
50 | https://doi.org/10.1016/j.dyepig.2024.112233 | toluene | 440 | C(C)(C)(C)C=1C=CC=2N(C3=CC=C(C=C3C2C1)C(C)(C)C)C1=CC=C(C=C1)C1=NC(=NC(=N1)C1=CC=CC=C1)C1=CC=CC=C1 | 1 | Cc1ccccc1 | CC(C)(C)c1ccc2c(c1)c1cc(C(C)(C)C)ccc1n2-c1ccc(-c2nc(-c3ccccc3)nc(-c3ccccc3)n2)cc1
601 | https://doi.org/10.1039/D0NJ00905A | toluene | 439 | C(C)(C)(C)C=1C=CC=2N(C3=CC=C(C=C3C2C1)C(C)(C)C)C1=CC=C(C=C1)C1=NC(=NC(=N1)C1=CC=CC=C1)C1=CC=CC=C1 | 1 | Cc1ccccc1 | CC(C)(C)c1ccc2c(c1)c1cc(C(C)(C)C)ccc1n2-c1ccc(-c2nc(-c3ccccc3)nc(-c3ccccc3)n2)cc1
811 | https://doi.org/10.1002/chem.202000926 | toluene | 476 | CC(C)(C)C(C=C1C2=C3C=CC(C(C)(C)C)=C2)=CC=C1N3C4=C(C(F)(F)F)C=C(C5=NC(C6=CC=CC=C6)=NC(C7=CC=CC=C7)=N5)C=C4 | 1 | Cc1ccccc1 | CC(C)(C)c1ccc2c(c1)c1cc(C(C)(C)C)ccc1n2-c1ccc(-c2nc(-c3ccccc3)nc(-c3ccccc3)n2)cc1C(F)(F)F
423 | https://doi.org/10.1039/D4TC00801D | toluene | 464 | C(C)(C)(C)C=1C=CC=2N(C3=CC=C(C=C3C2C1)C(C)(C)C)C1=CC=C(C=C1)C1=NC=2C(=C3C=CC=NC3=C3N=CC=CC23)N=C1C1=CC=C(C=C1)N1C2=CC=C(C=C2C=2C=C(C=CC12)C(C)(C)C)C(C)(C)C | 1 | Cc1ccccc1 | CC(C)(C)c1ccc2c(c1)c1cc(C(C)(C)C)ccc1n2-c1ccc(-c2nc3c4cccnc4c4ncccc4c3nc2-c2ccc(-n3c4ccc(C(C)(C)C)cc4c4cc(C(C)(C)C)ccc43)cc2)cc1
294 | https://doi.org/10.1016/j.molstruc.2024.141023 | toluene | 555 | C(C)(C)(C)C=1C=CC=2N(C3=CC=C(C=C3C2C1)C(C)(C)C)C1=CC=C(C=C1)C1=NC2=CC(=C(C=C2N=C1C1=CC=C(C=C1)N1C2=CC=C(C=C2C=2C=C(C=CC12)C(C)(C)C)C(C)(C)C)C#N)C#N | 0 | Cc1ccccc1 | CC(C)(C)c1ccc2c(c1)c1cc(C(C)(C)C)ccc1n2-c1ccc(-c2nc3cc(C#N)c(C#N)cc3nc2-c2ccc(-n3c4ccc(C(C)(C)C)cc4c4cc(C(C)(C)C)ccc43)cc2)cc1
431 | https://doi.org/10.1039/D2TC00212D | toluene | 504 | C1(CCCCC1)C1=NC(=NC(=N1)C1=CC=CC=C1)C1=CC=C(C=C1)N1C=2C=CC=CC2C2(C3=CC=CC=C3C=3C=C4C(=CC23)C2(C3=CC=CC=C3N(C=3C=CC=CC23)C2=CC=C(C=C2)N2C3=CC=C(C=C3C=3C=C(C=CC23)C(C)(C)C)C(C)(C)C)C2=CC=CC=C24)C2=CC=CC=C12 | 0 | Cc1ccccc1 | CC(C)(C)c1ccc2c(c1)c1cc(C(C)(C)C)ccc1n2-c1ccc(N2c3ccccc3C3(c4ccccc4-c4cc5c(cc43)C3(c4ccccc4-5)c4ccccc4N(c4ccc(-c5nc(-c6ccccc6)nc(C6CCCCC6)n5)cc4)c4ccccc43)c3ccccc32)cc1
429 | https://doi.org/10.1039/D2TC00212D | toluene | 514 | C(C)(C)(C)C=1C=CC=2N(C3=CC=C(C=C3C2C1)C(C)(C)C)C1=CC=C(C=C1)N1C=2C=CC=CC2C2(C3=CC=CC=C3C=3C=C4C(=CC23)C2(C3=CC=CC=C3N(C=3C=CC=CC23)C2=CC=C(C=C2)C2=NC(=NC(=N2)C2=CC=CC=C2)C2=CC=CC=C2)C2=CC=CC=C24)C2=CC=CC=C12 | 0 | Cc1ccccc1 | CC(C)(C)c1ccc2c(c1)c1cc(C(C)(C)C)ccc1n2-c1ccc(N2c3ccccc3C3(c4ccccc4-c4cc5c(cc43)C3(c4ccccc4-5)c4ccccc4N(c4ccc(-c5nc(-c6ccccc6)nc(-c6ccccc6)n5)cc4)c4ccccc43)c3ccccc32)cc1
299 | https://doi.org/10.1039/C9TC01498E | PhMe | 467 | S(=O)(=O)(C1=CC=C(C=N1)N1C2=CC=C(C=C2C=2C=C(C=CC12)C(C)(C)C)C(C)(C)C)C1=CC=C(C=N1)N1C2=CC=C(C=C2C=2C=C(C=CC12)C(C)(C)C)C(C)(C)C | 0 | Cc1ccccc1 | CC(C)(C)c1ccc2c(c1)c1cc(C(C)(C)C)ccc1n2-c1ccc(S(=O)(=O)c2ccc(-n3c4ccc(C(C)(C)C)cc4c4cc(C(C)(C)C)ccc43)cn2)nc1
300 | https://doi.org/10.1039/C9TC01498E | DCM | 478 | S(=O)(=O)(C1=CC=C(C=N1)N1C2=CC=C(C=C2C=2C=C(C=CC12)C(C)(C)C)C(C)(C)C)C1=CC=C(C=N1)N1C2=CC=C(C=C2C=2C=C(C=CC12)C(C)(C)C)C(C)(C)C | 0 | ClCCl | CC(C)(C)c1ccc2c(c1)c1cc(C(C)(C)C)ccc1n2-c1ccc(S(=O)(=O)c2ccc(-n3c4ccc(C(C)(C)C)cc4c4cc(C(C)(C)C)ccc43)cn2)nc1
413 | https://doi.org/10.1039/D1TC04918F | toluene | 505 | C(C)(C)(C)C=1C=CC=2N(C3=CC=C(C=C3C2C1)C(C)(C)C)C1=CC2=C(C3=NC4=CC=CC(=C4N=C3C3=C2C=C(C=C3)N3C2=CC=C(C=C2C=2C=C(C=CC32)C(C)(C)C)C(C)(C)C)F)C=C1 | 1 | Cc1ccccc1 | CC(C)(C)c1ccc2c(c1)c1cc(C(C)(C)C)ccc1n2-c1ccc2c(c1)c1cc(-n3c4ccc(C(C)(C)C)cc4c4cc(C(C)(C)C)ccc43)ccc1c1nc3c(F)cccc3nc21
414 | https://doi.org/10.1039/D1TC04918F | toluene | 589 | C(C)(C)(C)C=1C=CC=2N(C3=CC=C(C=C3C2C1)C(C)(C)C)C1=CC2=C(C3=NC4=CC=CC(=C4N=C3C3=C2C=C(C=C3)N3C2=CC=C(C=C2C=2C=C(C=CC32)C(C)(C)C)C(C)(C)C)F)C=C1 | 1 | Cc1ccccc1 | CC1(C)c2ccccc2N(c2ccc3c(c2)c2cc(N4c5ccccc5C(C)(C)c5ccccc54)ccc2c2nc4c(F)cccc4nc32)c2ccccc21
415 | https://doi.org/10.1039/D1TC04918F | toluene | 674 | C(C)(C)(C)C=1C=CC=2N(C3=CC=C(C=C3C2C1)C(C)(C)C)C1=CC2=C(C3=NC4=CC=CC(=C4N=C3C3=C2C=C(C=C3)N3C2=CC=C(C=C2C=2C=C(C=CC32)C(C)(C)C)C(C)(C)C)F)C=C1 | 1 | Cc1ccccc1 | Fc1cccc2nc3c4ccc(N5c6ccccc6Oc6ccccc65)cc4c4cc(N5c6ccccc6Oc6ccccc65)ccc4c3nc12
164 | https://doi.org/10.1016/j.orgel.2018.11.018 | CH2Cl2 | 470 | C1(=CC=CC=C1)P(C1=CC=C(C=C1)C1=NC(=NC(=N1)C1=CC=CC=C1)C1=CC=C(C=C1)N1C2=CC=C(C=C2C=2C=C(C=CC12)N1C2=CC=C(C=C2C=2C=C(C=CC12)C(C)(C)C)C(C)(C)C)N1C2=CC=C(C=C2C=2C=C(C=CC12)C(C)(C)C)C(C)(C)C)(C1=CC=CC=C1)=O | 1 | ClCCl | CC(C)(C)c1ccc2c(c1)c1cc(C(C)(C)C)ccc1n2-c1ccc2c(c1)c1cc(-n3c4ccc(C(C)(C)C)cc4c4cc(C(C)(C)C)ccc43)ccc1n2-c1ccc(-c2nc(-c3ccccc3)nc(-c3ccc(P(=O)(c4ccccc4)c4ccccc4)cc3)n2)cc1
165 | https://doi.org/10.1016/j.orgel.2018.11.018 | CH2Cl2 | 480 | C1(=CC=CC=C1)P(C1=CC=C(C=C1)C1=NC(=NC(=N1)C1=CC=CC=C1)C1=CC=C(C=C1)N1C2=CC=C(C=C2C=2C=C(C=CC12)N1C2=CC=C(C=C2C=2C=C(C=CC12)C(C)(C)C)C(C)(C)C)N1C2=CC=C(C=C2C=2C=C(C=CC12)C(C)(C)C)C(C)(C)C)(C1=CC=CC=C1)=O | 1 | ClCCl | CC(C)(C)c1ccc2c(c1)c1cc(C(C)(C)C)ccc1n2-c1ccc2c(c1)c1cc(-n3c4ccc(C(C)(C)C)cc4c4cc(C(C)(C)C)ccc43)ccc1n2-c1ccc(-c2nc(-c3ccc(-n4c5ccc(-n6c7ccc(C(C)(C)C)cc7c7cc(C(C)(C)C)ccc76)cc5c5cc(-n6c7ccc(C(C)(C)C)cc7c7cc(C(C)(C)C)ccc76)ccc54)cc3)nc(-c3ccc(P(=O)(c4ccccc4)c4ccccc4)cc3)n2)cc1
293 | https://doi.org/10.1016/j.molstruc.2024.141023 | toluene | 617 | C(C)(C)(C)C=1C=CC=2N(C3=CC=C(C=C3C2C1)C(C)(C)C)C=1C=CC=2N(C3=CC=C(C=C3C2C1)N1C2=CC=C(C=C2C=2C=C(C=CC12)C(C)(C)C)C(C)(C)C)C1=CC=C(C=C1)C1=NC2=CC(=C(C=C2N=C1C1=CC=C(C=C1)N1C2=CC=C(C=C2C=2C=C(C=CC12)N1C2=CC=C(C=C2C=2C=C(C=CC12)C(C)(C)C)C(C)(C)C)N1C2=CC=C(C=C2C=2C=C(C=CC12)C(C)(C)C)C(C)(C)C)C#N)C#N | 0 | Cc1ccccc1 | CC(C)(C)c1ccc2c(c1)c1cc(C(C)(C)C)ccc1n2-c1ccc2c(c1)c1cc(-n3c4ccc(C(C)(C)C)cc4c4cc(C(C)(C)C)ccc43)ccc1n2-c1ccc(-c2nc3cc(C#N)c(C#N)cc3nc2-c2ccc(-n3c4ccc(-n5c6ccc(C(C)(C)C)cc6c6cc(C(C)(C)C)ccc65)cc4c4cc(-n5c6ccc(C(C)(C)C)cc6c6cc(C(C)(C)C)ccc65)ccc43)cc2)cc1
226 | https://doi.org/10.1016/j.orgel.2017.06.029 | Dichloromethane | 405 | C1(=CC=CC=C1)P(C1=CC=C(C=C1)N1C2=CC=C(C=C2C=2C=C(C=CC12)N1C2=CC=C(C=C2C=2C=C(C=CC12)C(C)(C)C)C(C)(C)C)N1C2=CC=C(C=C2C=2C=C(C=CC12)C(C)(C)C)C(C)(C)C)(C1=CC=C(C=C1)N1C2=CC=C(C=C2C=2C=C(C=CC12)N1C2=CC=C(C=C2C=2C=C(C=CC12)C(C)(C)C)C(C)(C)C)N1C2=CC=C(C=C2C=2C=C(C=CC12)C(C)(C)C)C(C)(C)C)=O | 1 | ClCCl | CC(C)(C)c1ccc2c(c1)c1cc(C(C)(C)C)ccc1n2-c1ccc2c(c1)c1cc(-n3c4ccc(C(C)(C)C)cc4c4cc(C(C)(C)C)ccc43)ccc1n2-c1ccc(P(=O)(c2ccccc2)c2ccc(-n3c4ccc(-n5c6ccc(C(C)(C)C)cc6c6cc(C(C)(C)C)ccc65)cc4c4cc(-n5c6ccc(C(C)(C)C)cc6c6cc(C(C)(C)C)ccc65)ccc43)cc2)cc1
830 | https://doi.org/10.1039/C6RA03281H | CH2Cl2 | 595 | C(C)(C)(C)C=1C=CC=2N(C3=CC=C(C=C3C2C1)C(C)(C)C)C=1C=CC=2N(C3=CC=C(C=C3C2C1)N1C2=CC=C(C=C2C=2C=C(C=CC12)C(C)(C)C)C(C)(C)C)C1=CC=2S(C3=CC=CC=C3S(C2C=C1)(=O)=O)(=O)=O | 1 | ClCCl | CC(C)(C)c1ccc2c(c1)c1cc(C(C)(C)C)ccc1n2-c1ccc2c(c1)c1cc(-n3c4ccc(C(C)(C)C)cc4c4cc(C(C)(C)C)ccc43)ccc1n2-c1ccc2c(c1)S(=O)(=O)c1ccccc1S2(=O)=O
828 | https://doi.org/10.1039/C6RA03281H | ch2cl2 | 553 | O=S1(C2=C(S(C3=C1C=CC(N4C5=C(C=C(C(C)(C)C)C=C5)C6=C4C=CC(C(C)(C)C)=C6)=C3)(=O)=O)C=CC=C2)=O | 1 | ClCCl | CC(C)(C)c1ccc2c(c1)c1cc(C(C)(C)C)ccc1n2-c1ccc2c(c1)S(=O)(=O)c1ccccc1S2(=O)=O
713 | https://doi.org/10.1002/ange.201600113 | cyclohexane | 457 | CC(C1=CC2=C(N(C3=CC4=CC=C5C(N=C(C(C=CC(N6C7=C(C8=C6C=CC(C(C)(C)C)=C8)C=C(C(C)(C)C)C=C7)=C9)=C9C=C%10)C%10=N5)=C4C=C3)C%11=C2C=C(C(C)(C)C)C=C%11)C=C1)(C)C | 1 | C1CCCCC1 | CC(C)(C)c1ccc2c(c1)c1cc(C(C)(C)C)ccc1n2-c1ccc2c(ccc3nc4ccc5cc(-n6c7ccc(C(C)(C)C)cc7c7cc(C(C)(C)C)ccc76)ccc5c4nc32)c1
233 | https://doi.org/10.1016/j.orgel.2023.106795 | toluene | 439 | C1(=CC=CC=C1)C1=NC(=NC(=N1)C1=CC=CC=C1)C1=CC=C(C=C1)C1=C(C=CC=C1N1C2=CC=C(C=C2C=2C=C(C=CC12)C(C)(C)C)C(C)(C)C)N1C2=CC=C(C=C2C=2C=C(C=CC12)C(C)(C)C)C(C)(C)C | 1 | Cc1ccccc1 | CC(C)(C)c1ccc2c(c1)c1cc(C(C)(C)C)ccc1n2-c1cccc(-n2c3ccc(C(C)(C)C)cc3c3cc(C(C)(C)C)ccc32)c1-c1ccc(-c2nc(-c3ccccc3)nc(-c3ccccc3)n2)cc1
430 | https://doi.org/10.1039/D2TC00212D | toluene | 514 | C(C)(C)(C)C=1C=CC=2N(C3=CC=C(C=C3C2C1)C(C)(C)C)C=1C=C(C=CC1)N1C=2C=CC=CC2C2(C3=CC=CC=C3C=3C=C4C(=CC23)C2(C3=CC=CC=C3N(C=3C=CC=CC23)C2=CC=C(C=C2)C2=NC(=NC(=N2)C2=CC=CC=C2)C2=CC=CC=C2)C2=CC=CC=C24)C2=CC=CC=C12 | 0 | Cc1ccccc1 | CC(C)(C)c1ccc2c(c1)c1cc(C(C)(C)C)ccc1n2-c1cccc(N2c3ccccc3C3(c4ccccc4-c4cc5c(cc43)C3(c4ccccc4-5)c4ccccc4N(c4ccc(-c5nc(-c6ccccc6)nc(-c6ccccc6)n5)cc4)c4ccccc43)c3ccccc32)c1
67 | https://doi.org/10.1016/j.dyepig.2018.09.072 | toluene | 477 | C(C)(C)(C)C=1C=CC=2N(C3=CC=C(C=C3C2C1)C(C)(C)C)C1=C(C=CC=C1)C1=NC(=NC(=N1)C1=CC=CC=C1)C1=CC=C(C=C1)C1=NC(=NC(=N1)C1=C(C=CC=C1)N1C2=CC=C(C=C2C=2C=C(C=CC12)C(C)(C)C)C(C)(C)C)C1=CC=CC=C1 | 1 | Cc1ccccc1 | CC(C)(C)c1ccc2c(c1)c1cc(C(C)(C)C)ccc1n2-c1ccccc1-c1nc(-c2ccccc2)nc(-c2ccc(-c3nc(-c4ccccc4)nc(-c4ccccc4-n4c5ccc(C(C)(C)C)cc5c5cc(C(C)(C)C)ccc54)n3)cc2)n1
286 | https://doi.org/10.1016/j.synthmet.2024.117551 | toluene | 481 | C(C)(C)(C)C=1C=CC=2N(C3=CC=C(C=C3C2C1)C(C)(C)C)C1=C(C=CC=C1)C1=NC(=NC(=N1)C1=C(C=CC=C1)N1C2=CC=C(C=C2C=2C=C(C=CC12)C(C)(C)C)C(C)(C)C)C1=C(C=CC=C1)N1C2=CC=C(C=C2C=2C=C(C=CC12)C(C)(C)C)C(C)(C)C | 1 | Cc1ccccc1 | CC(C)(C)c1ccc2c(c1)c1cc(C(C)(C)C)ccc1n2-c1ccccc1-c1nc(-c2ccccc2-n2c3ccc(C(C)(C)C)cc3c3cc(C(C)(C)C)ccc32)nc(-c2ccccc2-n2c3ccc(C(C)(C)C)cc3c3cc(C(C)(C)C)ccc32)n1
272 | https://doi.org/10.1016/j.dyepig.2021.109395 | CH2Cl2 | 536 | C(C)(C)(C)C=1C=CC=2N(C3=CC=C(C=C3C2C1)C(C)(C)C)C=1C(=C(C#N)C(=C(N1)N1C2=CC=C(C=C2C=2C=C(C=CC12)C(C)(C)C)C(C)(C)C)N1C2=CC=C(C=C2C=2C=C(C=CC12)C(C)(C)C)C(C)(C)C)N1C2=CC=C(C=C2C=2C=C(C=CC12)C(C)(C)C)C(C)(C)C | 1 | ClCCl | CC(C)(C)c1ccc2c(c1)c1cc(C(C)(C)C)ccc1n2-c1nc(-n2c3ccc(C(C)(C)C)cc3c3cc(C(C)(C)C)ccc32)c(-n2c3ccc(C(C)(C)C)cc3c3cc(C(C)(C)C)ccc32)c(C#N)c1-n1c2ccc(C(C)(C)C)cc2c2cc(C(C)(C)C)ccc21
273 | https://doi.org/10.1016/j.dyepig.2021.109395 | CH2Cl2 | 561 | C(C)(C)(C)C=1C=CC=2N(C3=CC=C(C=C3C2C1)C(C)(C)C)C=1C(=C(C#N)C(=C(N1)N1C2=CC=C(C=C2C=2C=C(C=CC12)C(C)(C)C)C(C)(C)C)N1C2=CC=C(C=C2C=2C=C(C=CC12)C(C)(C)C)C(C)(C)C)N1C2=CC=C(C=C2C=2C=C(C=CC12)C(C)(C)C)C(C)(C)C | 1 | ClCCl | CC(C)(C)c1ccc2c(c1)c1cc(C(C)(C)C)ccc1n2-c1cc(-n2c3ccc(C(C)(C)C)cc3c3cc(C(C)(C)C)ccc32)c(-n2c3ccc(C(C)(C)C)cc3c3cc(C(C)(C)C)ccc32)c(C#N)c1-n1c2ccc(C(C)(C)C)cc2c2cc(C(C)(C)C)ccc21
773 | https://doi.org/10.1002/chem.201805323 | toluene | 518 | C(C)(C)(C)C=1C=CC=2N(C3=CC=C(C=C3C2C1)C(C)(C)C)C1=NC(=C(C(=C1C#N)C1=CC=C(C=C1)F)C#N)O | 0 | Cc1ccccc1 | CC(C)(C)c1ccc2c(c1)c1cc(C(C)(C)C)ccc1n2-c1nc(O)c(C#N)c(-c2ccc(F)cc2)c1C#N
4 | https://doi.org/10.1016/j.jphotochem.2024.116046 | toluene | 440 | C(C)(C)(C)C=1C=CC=2N(C3=CC=C(C=C3C2C1)C(C)(C)C)CCCCCCCCC1(C2=CC=CC=C2C=2C=CC(=CC12)C1=C2C=CC=CC2=C(C2=CC=CC=C12)C1=CC=C(C#N)C=C1)CCCCCCCCN1C2=CC=C(C=C2C=2C=C(C=CC12)C(C)(C)C)C(C)(C)C | 0 | Cc1ccccc1 | CC(C)(C)c1ccc2c(c1)c1cc(C(C)(C)C)ccc1n2CCCCCCCCC1(CCCCCCCCn2c3ccc(C(C)(C)C)cc3c3cc(C(C)(C)C)ccc32)c2ccccc2-c2ccc(-c3c4ccccc4c(-c4ccc(C#N)cc4)c4ccccc34)cc21
5 | https://doi.org/10.1016/j.jphotochem.2024.116046 | toluene | 424 | C(C)(C)(C)C=1C=CC=2N(C3=CC=C(C=C3C2C1)C(C)(C)C)CCCCCCCCC1(C2=CC=CC=C2C=2C=CC(=CC12)C1=CC2=C3C=CC=CC3=C(C=C2C=2C=CC=CC12)C1=CC=C(C#N)C=C1)CCCCCCCCN1C2=CC=C(C=C2C=2C=C(C=CC12)C(C)(C)C)C(C)(C)C | 0 | Cc1ccccc1 | CC(C)(C)c1ccc2c(c1)c1cc(C(C)(C)C)ccc1n2CCCCCCCCC1(CCCCCCCCn2c3ccc(C(C)(C)C)cc3c3cc(C(C)(C)C)ccc32)c2ccccc2-c2ccc(-c3cc4c5ccccc5c(-c5ccc(C#N)cc5)cc4c4ccccc34)cc21
502 | https://doi.org/10.1039/D1QM00880C | THF | 438 | C(C)(C)(C)C1=CC2=C(C3=CC=C(C=C3C(=C2C=C1)C1=CC(=CC(=C1)N1C2=CC=CC=C2C=2C=CC=CC12)N1C2=CC=CC=C2C=2C=CC=CC12)C(C)(C)C)C1=CC=C(C#N)C=C1 | 0 | C1CCOC1 | CC(C)(C)c1ccc2c(-c3cc(-n4c5ccccc5c5ccccc54)cc(-n4c5ccccc5c5ccccc54)c3)c3cc(C(C)(C)C)ccc3c(-c3ccc(C#N)cc3)c2c1
501 | https://doi.org/10.1039/D1QM00880C | THF | 437 | C1=CC=CC=2C3=CC=CC=C3N(C12)C=1C=C(C=CC1)C1=C2C=CC(=CC2=C(C2=CC=C(C=C12)C(C)(C)C)C1=CC=C(C#N)C=C1)C(C)(C)C | 0 | C1CCOC1 | CC(C)(C)c1ccc2c(-c3cccc(-n4c5ccccc5c5ccccc54)c3)c3cc(C(C)(C)C)ccc3c(-c3ccc(C#N)cc3)c2c1
62 | https://doi.org/10.1016/j.dyepig.2022.110430 | toluene | 590 | C1(=CC=CC=C1)N(C=1C=CC=2N(C3=CC=C(C=C3C2C1)N(C1=CC=CC=C1)C1=CC=CC=C1)C1=C(C#N)C=C(C=C1)C1=NC(=NC(=N1)C(C)(C)C)C(C)(C)C)C1=CC=CC=C1 | 0 | Cc1ccccc1 | CC(C)(C)c1nc(-c2ccc(-n3c4ccc(N(c5ccccc5)c5ccccc5)cc4c4cc(N(c5ccccc5)c5ccccc5)ccc43)c(C#N)c2)nc(C(C)(C)C)n1
61 | https://doi.org/10.1016/j.dyepig.2022.110430 | toluene | 516 | C(C)(C)(C)C1=NC(=NC(=N1)C(C)(C)C)C1=CC=C(C=C1)N1C2=CC=C(C=C2C=2C=C(C=CC12)N(C1=CC=CC=C1)C1=CC=CC=C1)N(C1=CC=CC=C1)C1=CC=CC=C1 | 0 | Cc1ccccc1 | CC(C)(C)c1nc(-c2ccc(-n3c4ccc(N(c5ccccc5)c5ccccc5)cc4c4cc(N(c5ccccc5)c5ccccc5)ccc43)cc2)nc(C(C)(C)C)n1
63 | https://doi.org/10.1016/j.dyepig.2022.110430 | toluene | 550 | C(C)(C)(C)C1=NC(=NC(=N1)C(C)(C)C)C=1C=CC(=NC1)N1C2=CC=C(C=C2C=2C=C(C=CC12)N(C1=CC=CC=C1)C1=CC=CC=C1)N(C1=CC=CC=C1)C1=CC=CC=C1 | 0 | Cc1ccccc1 | CC(C)(C)c1nc(-c2ccc(-n3c4ccc(N(c5ccccc5)c5ccccc5)cc4c4cc(N(c5ccccc5)c5ccccc5)ccc43)nc2)nc(C(C)(C)C)n1
279 | https://doi.org/10.1016/j.cej.2021.133078 | toluene | 474 | CC(C)(C=1C=CC=2OC=3C=CC=C4OC=5C=C(C=CC5B(C34)C2C1)N1C=2C=CC=CC2C(C2=CC=CC=C12)(C)C)C=1C=CC=2OC=3C=CC=C4OC=5C=C(C=CC5B(C34)C2C1)N1C=2C=CC=CC2C(C2=CC=CC=C12)(C)C | 1 | Cc1ccccc1 | CC(C)(c1ccc2c(c1)B1c3ccc(N4c5ccccc5C(C)(C)c5ccccc54)cc3Oc3cccc(c31)O2)c1ccc2c(c1)B1c3ccc(N4c5ccccc5C(C)(C)c5ccccc54)cc3Oc3cccc(c31)O2
859 | https://doi.org/10.1039/C5CC00307E | toluene | 475 | CC(C)C1=CC(C(C)C)=C(B2C3=C(C=CC=C3)OC4=C2C=CC(N5C6=C(C=CC=C6)C(C)(C)C7=C5C=CC=C7)=C4)C(C(C)C)=C1 | 1 | Cc1ccccc1 | CC(C)c1cc(C(C)C)c(B2c3ccccc3Oc3cc(N4c5ccccc5C(C)(C)c5ccccc54)ccc32)c(C(C)C)c1
860 | https://doi.org/10.1039/C5CC00307E | toluene | 456 | CC(C)C1=CC(C(C)C)=C(B2C3=C(C=CC=C3)OC4=C2C=CC(N5C6=C(C=CC=C6)C7(C(C=CC=C8)=C8C9=C7C=CC=C9)C%10=C5C=CC=C%10)=C4)C(C(C)C)=C1 | 1 | Cc1ccccc1 | CC(C)c1cc(C(C)C)c(B2c3ccccc3Oc3cc(N4c5ccccc5C5(c6ccccc6-c6ccccc65)c5ccccc54)ccc32)c(C(C)C)c1
861 | https://doi.org/10.1039/C5CC00307E | toluene | 451 | CC(C)C1=CC(C(C)C)=C(B2C3=C(C=CC=C3)OC4=C2C=CC(N5C6=C(C=CC=C6)C7(C(C=CC=C8)=C8OC9=C7C=CC=C9)C%10=C5C=CC=C%10)=C4)C(C(C)C)=C1 | 1 | Cc1ccccc1 | CC(C)c1cc(C(C)C)c(B2c3ccccc3Oc3cc(N4c5ccccc5C5(c6ccccc6Oc6ccccc65)c5ccccc54)ccc32)c(C(C)C)c1
820 | https://doi.org/10.1002/ange.202217530 | Methylcyclohexane | 474 | CC(C)C1=C(B2C(C=CC=C3)=C3S(C4=C2C=CC=C4)(=O)=O)C(C(C)C)=CC(N5C6=C(C7=C5C=CC=C7)C=CC=C6)=C1 | 1 | CC1CCCCC1 | CC(C)c1cc(-n2c3ccccc3c3ccccc32)cc(C(C)C)c1B1c2ccccc2S(=O)(=O)c2ccccc21
821 | https://doi.org/10.1002/ange.202217530 | Methylcyclohexane | 560 | CC(C)C1=C(B2C(C=CC=C3)=C3S(C4=C2C=CC=C4)(=O)=O)C(C(C)C)=CC(N(C5=C(O6)C=CC=C5)C7=C6C=CC=C7)=C1 | 1 | CC1CCCCC1 | CC(C)c1cc(N2c3ccccc3Oc3ccccc32)cc(C(C)C)c1B1c2ccccc2S(=O)(=O)c2ccccc21
753 | https://doi.org/10.1002/adma.202404357 | Toluene | 528 | C(C)(C)C1=C(C(=CC=C1)C(C)C)NC=NC1=C(C=CC=C1C(C)C)C(C)C | 0 | Cc1ccccc1 | CC(C)c1cccc(C(C)C)c1N=CNc1c(C(C)C)cccc1C(C)C
8 | https://doi.org/10.1016/j.jlumin.2021.118683 | toluene | 654 | C(C)(C)C1=C(C(=CC=C1)C(C)C)N1C(C2=CC(=CC=3C2=C(C1=O)C=C(C3)N3C=1C=CC=CC1C(C1=CC=CC=C31)(C)C)N3C=1C=CC=CC1C(C1=CC=CC=C31)(C)C)=O | 0 | Cc1ccccc1 | CC(C)c1cccc(C(C)C)c1N1C(=O)c2cc(N3c4ccccc4C(C)(C)c4ccccc43)cc3cc(N4c5ccccc5C(C)(C)c5ccccc54)cc(c23)C1=O
9 | https://doi.org/10.1016/j.jlumin.2021.118683 | toluene | 755 | C(C)(C)C1=C(C(=CC=C1)C(C)C)N1C(C2=CC(=CC=3C2=C(C1=O)C=C(C3)N3C1=CC=CC=C1OC=1C=CC=CC31)N3C1=CC=CC=C1OC=1C=CC=CC31)=O | 0 | Cc1ccccc1 | CC(C)c1cccc(C(C)C)c1N1C(=O)c2cc(N3c4ccccc4Oc4ccccc43)cc3cc(N4c5ccccc5Oc5ccccc54)cc(c23)C1=O
870 | https://doi.org/10.1039/D2TC03448D | toluene | 432 | CC(C1=CC=C(C2=CC3=C(N(C4=CC=C5C(N(C6=CC=CC=C6)C(C=C(N7C8=C(C9=C7C=CC(C%10=CC=C(C(C)(C)C)C=C%10)=C9)C=C(C%11=CC=C(C)C=C%11)C=C8)C=C%12)=C%12C5=O)=C4)C%13=C3C=C(C%14=CC=C(C(C)(C)C)C=C%14)C=C%13)C=C2)C=C1)(C)C.CC | 1 | Cc1ccccc1 | CC.Cc1ccc(-c2ccc3c(c2)c2cc(-c4ccc(C(C)(C)C)cc4)ccc2n3-c2ccc3c(=O)c4ccc(-n5c6ccc(-c7ccc(C(C)(C)C)cc7)cc6c6cc(-c7ccc(C(C)(C)C)cc7)ccc65)cc4n(-c4ccccc4)c3c2)cc1
546 | https://doi.org/10.1039/C8TC01656A | toluene | 544 | C1=CC=CC=2OC3=CC=CC=C3N(C12)C1=CC=C(C=C1)C=1C=C2C(C(C(C2=CC1C1=CC=C(C=C1)N1C2=CC=CC=C2OC=2C=CC=CC12)=O)(C)C)=O | 0 | Cc1ccccc1 | CC1(C)C(=O)c2cc(-c3ccc(N4c5ccccc5Oc5ccccc54)cc3)c(-c3ccc(N4c5ccccc5Oc5ccccc54)cc3)cc2C1=O
545 | https://doi.org/10.1039/C8TC01656A | toluene | 535 | C1=CC=CC=2OC3=CC=CC=C3N(C12)C1=CC=C(C=C1)C=1C=C2C(C(C(C2=CC1)=O)(C)C)=O | 0 | Cc1ccccc1 | CC1(C)C(=O)c2ccc(-c3ccc(N4c5ccccc5Oc5ccccc54)cc3)cc2C1=O
442 | https://doi.org/10.1039/D3MH01850D | toluene | 434 | CC1(C2=CC(=CC=C2C=2C=3C=CC=NC3C=CC21)C=2C1=CC=CC=C1C(=C1C=CC=CC21)C2=CC=C(C=C2)C2=CC=CC1=CC=CC=C21)C | 1 | Cc1ccccc1 | CC1(C)c2cc(-c3c4ccccc4c(-c4ccc(-c5cccc6ccccc56)cc4)c4ccccc34)ccc2-c2c1ccc1ncccc21
803 | https://doi.org/10.1002/chem.202401250 | toluene | 536 | CC1(C)C2=C(C=CC(C3=CC=CC=C3)=C2)N(C4=CC=C(C5=NC(C6=CC=CC=C6)=NC(C7=CC=CC=C7)=N5)C=C4)C8=CC=C(C9=CC=CC=C9)C=C18 | 1 | Cc1ccccc1 | CC1(C)c2cc(-c3ccccc3)ccc2N(c2ccc(-c3nc(-c4ccccc4)nc(-c4ccccc4)n3)cc2)c2ccc(-c3ccccc3)cc21
705 | https://doi.org/10.1002/chem.202401250 |  | 504 | C1(=CC=CC=C1)C1=NC(=NC(=N1)C1=CC=CC=C1)C1=CC=C(C=C1)N1C=2C=CC(=CC2C(C2=CC(=CC=C12)C1=C(C=CC=C1)C(F)(F)F)(C)C)C1=C(C=CC=C1)C(F)(F)F | 0 |  | CC1(C)c2cc(-c3ccccc3C(F)(F)F)ccc2N(c2ccc(-c3nc(-c4ccccc4)nc(-c4ccccc4)n3)cc2)c2ccc(-c3ccccc3C(F)(F)F)cc21
704 | https://doi.org/10.1002/chem.202401250 |  | 512 | C1(=CC=CC=C1)C1=NC(=NC(=N1)C1=CC=CC=C1)C1=CC=C(C=C1)N1C=2C=CC(=CC2C(C2=CC(=CC=C12)C1=C(C=CC=C1)F)(C)C)C1=C(C=CC=C1)F | 0 |  | CC1(C)c2cc(-c3ccccc3F)ccc2N(c2ccc(-c3nc(-c4ccccc4)nc(-c4ccccc4)n3)cc2)c2ccc(-c3ccccc3F)cc21
166 | https://doi.org/10.1016/j.cej.2022.139201 | toluene | 453 | C1(=CC=CC=C1)C1=NC(=NC(=N1)C1=CC=CC=C1)C1=CC=C2OC=3C=CC(=CC3C(C2=C1)(C)C)N(C1=CC=CC=C1)C1=CC=CC=C1 | 1 | Cc1ccccc1 | CC1(C)c2cc(-c3nc(-c4ccccc4)nc(-c4ccccc4)n3)ccc2Oc2ccc(N(c3ccccc3)c3ccccc3)cc21
737 | https://doi.org/10.1002/adom.202001027 |  | 575 | C1=CC=CC=2C3=CC=CC=C3N(C12)C1=CC=2C(C3=CC(=CC=C3C2C=C1)N1C2=CC=CC=C2C=2C=CC=CC12)(C)C | 0 |  | CC1(C)c2cc(-n3c4ccccc4c4ccccc43)ccc2-c2ccc(-n3c4ccccc4c4ccccc43)cc21
738 | https://doi.org/10.1002/adom.202001027 |  | 540 | C1=CC=CC=2C3=CC=CC=C3N(C12)C1=CC=2C(C3=CC(=CC=C3C2C=C1)N1C2=CC=CC=C2C=2C=CC=CC12)(C)C | 0 |  | CC1(C)c2cc(-n3c4ccccc4c4ccccc43)ccc2-c2ccc(-n3c4ccccc4c4ccccc43)cc21
743 | https://doi.org/10.1002/adom.202001027 |  | 504 | C1=CC=CC=2C3=CC=CC=C3N(C12)C1=CC=2C(C3=CC(=CC=C3C2C=C1)N1C2=CC=CC=C2C=2C=CC=CC12)(C)C | 0 |  | CC1(C)c2cc(-n3c4ccccc4c4ccccc43)ccc2-c2ccc(-n3c4ccccc4c4ccccc43)cc21
744 | https://doi.org/10.1002/adom.202001027 |  | 502 | C1=CC=CC=2C3=CC=CC=C3N(C12)C1=CC=2C(C3=CC(=CC=C3C2C=C1)N1C2=CC=CC=C2C=2C=CC=CC12)(C)C | 0 |  | CC1(C)c2cc(-n3c4ccccc4c4ccccc43)ccc2-c2ccc(-n3c4ccccc4c4ccccc43)cc21
56 | https://doi.org/10.1016/j.cej.2020.127748 | DCM | 439 | CC1(C2=CC=CC=C2C=2C=CC(=CC12)C1=C2C=CC=CC2=C(C2=CC=CC=C12)C1=CC=C(C#N)C=C1)C | 0 | ClCCl | CC1(C)c2ccccc2-c2ccc(-c3c4ccccc4c(-c4ccc(C#N)cc4)c4ccccc34)cc21
832 | https://doi.org/10.1039/C9TC00346K | toluene | 643 | CC1(C)C2=CC=CC=C2N(C3=C(N=CC=C4)C4=NC=C3C#N)C5=C1C=CC=C5 | 1 | Cc1ccccc1 | CC1(C)c2ccccc2N(c2c(C#N)cnc3cccnc23)c2ccccc21
317 | https://doi.org/10.1039/C9TC02491C | toluene | 529 | C1(=CC=CC=C1)C1=NC(=NC(=N1)C1=CC=CC=C1)C=1C=C(C=C(C1)N1C=2C=CC=CC2C(C2=CC=CC=C12)(C)C)N1C=2C=CC=CC2C(C2=CC=CC=C12)(C)C | 0 | Cc1ccccc1 | CC1(C)c2ccccc2N(c2cc(-c3nc(-c4ccccc4)nc(-c4ccccc4)n3)cc(N3c4ccccc4C(C)(C)c4ccccc43)c2)c2ccccc21
91 | https://doi.org/10.1016/j.cej.2023.146326 | THF | 500 | C1=CC=CC=2C3=CC=CC=C3N(C12)C=1C=C(C=C(C1)N1C2=CC=CC=C2C=2C=CC=CC12)S(=O)(=O)C=1C=C(C=C(C1)N1C=2C=CC=CC2C(C2=CC=CC=C12)(C)C)N1C=2C=CC=CC2C(C2=CC=CC=C12)(C)C | 1 | C1CCOC1 | CC1(C)c2ccccc2N(c2cc(N3c4ccccc4C(C)(C)c4ccccc43)cc(S(=O)(=O)c3cc(-n4c5ccccc5c5ccccc54)cc(-n4c5ccccc5c5ccccc54)c3)c2)c2ccccc21
224 | https://doi.org/10.1016/j.cej.2022.138957 | THF | 450 | C1(=CC=CC=C1)N1C2=CC=CC=C2C=2C=C(C=CC12)S(=O)(=O)C=1C=C(C=C(C1)N1C=2C=CC=CC2C(C2=CC=CC=C12)(C)C)N1C=2C=CC=CC2C(C2=CC=CC=C12)(C)C | 1 | C1CCOC1 | CC1(C)c2ccccc2N(c2cc(N3c4ccccc4C(C)(C)c4ccccc43)cc(S(=O)(=O)c3ccc4c(c3)c3ccccc3n4-c3ccccc3)c2)c2ccccc21
359 | https://doi.org/10.1039/D2TC00017B | toluene | 652 | CC1(C2=CC=CC=C2N(C=2C=CC=CC12)C=1C=C2N=C3C4=C(C5=C(C3=NC2=CC1N1C=2C=CC=CC2C(C2=CC=CC=C12)(C)C)C=CC=N5)N=CC=C4)C | 0 | Cc1ccccc1 | CC1(C)c2ccccc2N(c2cc3nc4c5cccnc5c5ncccc5c4nc3cc2N2c3ccccc3C(C)(C)c3ccccc32)c2ccccc21
826 | https://doi.org/10.1002/adfm.201704927 | toluene | 522 | C1(=CC(=CC(=C1)C(=O)C1=CC=C(C=C1)N1C=2C=CC=CC2C(C2=CC=CC=C12)(C)C)C(=O)C1=CC=C(C=C1)N1C=2C=CC=CC2C(C2=CC=CC=C12)(C)C)C(=O)C1=CC=C(C=C1)N1C=2C=CC=CC2C(C2=CC=CC=C12)(C)C | 1 | Cc1ccccc1 | CC1(C)c2ccccc2N(c2ccc(C(=O)c3cc(C(=O)c4ccc(N5c6ccccc6C(C)(C)c6ccccc65)cc4)cc(C(=O)c4ccc(N5c6ccccc6C(C)(C)c6ccccc65)cc4)c3)cc2)c2ccccc21
822 | https://doi.org/10.1002/adom.201900727 | toluene | 508 | C=1(C=C(N2C1C1=CC=CC=C1CC2)C(=O)C2=CC=C(C=C2)N2C=1C=CC=CC1C(C1=CC=CC=C21)(C)C)C(=O)C2=CC=C(C=C2)N2C=1C=CC=CC1C(C1=CC=CC=C21)(C)C | 1 | Cc1ccccc1 | CC1(C)c2ccccc2N(c2ccc(C(=O)c3cc(C(=O)c4ccc(N5c6ccccc6C(C)(C)c6ccccc65)cc4)n4c3-c3ccccc3CC4)cc2)c2ccccc21
553 | https://doi.org/10.1039/C7TC04934J | THF | 535 | C1=CC=CC=2C3=CC=CC=C3N(C12)C=1C=C(C=C(C1)N1C2=CC=CC=C2C=2C=CC=CC12)C(=O)C1=CC=C(C=C1)N1C=2C=CC=CC2C(C2=CC=CC=C12)(C)C | 1 | C1CCOC1 | CC1(C)c2ccccc2N(c2ccc(C(=O)c3cc(-n4c5ccccc5c5ccccc54)cc(-n4c5ccccc5c5ccccc54)c3)cc2)c2ccccc21
7 | https://doi.org/10.1016/j.dyepig.2021.109649 | toluene | 574 | CC1(C2=CC=CC=C2N(C=2C=CC=CC12)C1=CC=C(C=C1)C(=O)C1=CC=C(C=C1)S(=O)(=O)C1=CC=CC=C1)C | 0 | Cc1ccccc1 | CC1(C)c2ccccc2N(c2ccc(C(=O)c3ccc(S(=O)(=O)c4ccccc4)cc3)cc2)c2ccccc21
6 | https://doi.org/10.1016/j.dyepig.2021.109649 | toluene | 536 | CC1(C2=CC=CC=C2N(C=2C=CC=CC12)C1=CC=C(C=C1)C(=O)C1=CC=C(C=C1)SC1=CC=CC=C1)C | 0 | Cc1ccccc1 | CC1(C)c2ccccc2N(c2ccc(C(=O)c3ccc(Sc4ccccc4)cc3)cc2)c2ccccc21
907 | https://doi.org/10.1016/j.cej.2020.127418 | toluene | 504 | C12C3=CC(=CC=C3C(C=3C=CC=CC31)C=3C=CC=CC23)C(=O)C2=CC=C(C=C2)N2C=3C=CC=CC3C(C3=CC=CC=C23)(C)C | 1 | Cc1ccccc1 | CC1(C)c2ccccc2N(c2ccc(C(=O)c3ccc4c(c3)C3c5ccccc5C4c4ccccc43)cc2)c2ccccc21
817 | https://doi.org/10.1002/adom.202100970 | toluene | 514 | CC1(C2=CC=CC=C2N(C=2C=CC=CC12)C1=CC=C(C=C1)C(=O)C=1C=C2C=3C=C(C=CC3N(C2=CC1)C1=CC=CC=C1)N1C2=CC=CC=C2C=2C=CC=CC12)C | 1 | Cc1ccccc1 | CC1(C)c2ccccc2N(c2ccc(C(=O)c3ccc4c(c3)c3cc(-n5c6ccccc6c6ccccc65)ccc3n4-c3ccccc3)cc2)c2ccccc21
818 | https://doi.org/10.1002/adom.202100970 | toluene | 522 | CC1(C2=CC=CC=C2N(C=2C=CC=CC12)C1=CC=C(C=C1)C(=O)C1=CC=CC=C1)C | 1 | Cc1ccccc1 | CC1(C)c2ccccc2N(c2ccc(C(=O)c3ccccc3)cc2)c2ccccc21
269 | https://doi.org/10.1016/j.cej.2020.127418 | toluene | 498 | CC1(C2=CC=CC=C2N(C=2C=CC=CC12)C1=CC=C(C=C1)C(=O)C1=CC=CC=C1)C | 1 | Cc1ccccc1 | CC1(C)c2ccccc2N(c2ccc(C(=O)c3ccccc3)cc2)c2ccccc21
158 | https://doi.org/10.1016/j.dyepig.2023.111104 | toluene | 557 | C1(=C(C=CC=C1)C(=O)C1=CC=C(C=C1)N1C=2C=CC=CC2C(C2=CC=CC=C12)(C)C)C(=O)C1=CC=C(C=C1)N1C=2C=CC=CC2C(C2=CC=CC=C12)(C)C | 0 | Cc1ccccc1 | CC1(C)c2ccccc2N(c2ccc(C(=O)c3ccccc3C(=O)c3ccc(N4c5ccccc5C(C)(C)c5ccccc54)cc3)cc2)c2ccccc21
160 | https://doi.org/10.1016/j.dyepig.2023.111104 | Toluene | 526 | C1(=C(C=CC=C1)C(=O)C1=CC=C(C=C1)N1C=2C=CC=CC2C(C2=CC=CC=C12)(C)C)C1=C(C=CC=C1)C(=O)C1=CC=C(C=C1)N1C=2C=CC=CC2C(C2=CC=CC=C12)(C)C | 0 | Cc1ccccc1 | CC1(C)c2ccccc2N(c2ccc(C(=O)c3ccccc3-c3ccccc3C(=O)c3ccc(N4c5ccccc5C(C)(C)c5ccccc54)cc3)cc2)c2ccccc21
893 | https://doi.org/10.1016/j.dyepig.2019.108179 | toluene | 530 | CC1(C2=CC=CC=C2N(C=2C=CC=CC12)C1=CC=C(C=C1)C(=O)C1=CC=NC=C1)C | 1 | Cc1ccccc1 | CC1(C)c2ccccc2N(c2ccc(C(=O)c3ccncc3)cc2)c2ccccc21
347 | https://doi.org/10.1039/C8RA10658D | toluene | 434 | CC1(C2=CC=CC=C2N(C=2C3=C(C=CC12)C1=C(O3)C=CC=C1)C1=CC=C(C=C1)C1(C=3C=CC=CC3C(C3=CC=CC=C13)=O)C1=CC=CC=C1)C | 0 | Cc1ccccc1 | CC1(C)c2ccccc2N(c2ccc(C3(c4ccccc4)c4ccccc4C(=O)c4ccccc43)cc2)c2c1ccc1c2oc2ccccc21
708 | https://doi.org/10.1002/adom.201700145 | Cyclohexane | 625 | CC1(C2=CC=CC=C2N(C=2C=CC=CC12)C1=CC=C(C=C1)C1=C2C=CC=CC2=C(C2=NSN=C21)C2=CC=C(C=C2)N2C=1C=CC=CC1C(C1=CC=CC=C21)(C)C)C | 0 | C1CCCCC1 | CC1(C)c2ccccc2N(c2ccc(-c3c4ccccc4c(-c4ccc(N5c6ccccc6C(C)(C)c6ccccc65)cc4)c4nsnc34)cc2)c2ccccc21
711 | https://doi.org/10.1002/adom.201700145 | Tetrahydrofuran | 668 | CC1(C2=CC=CC=C2N(C=2C=CC=CC12)C1=CC=C(C=C1)C1=C2C=CC=CC2=C(C2=NSN=C21)C2=CC=C(C=C2)N2C=1C=CC=CC1C(C1=CC=CC=C21)(C)C)C | 0 | C1CCOC1 | CC1(C)c2ccccc2N(c2ccc(-c3c4ccccc4c(-c4ccc(N5c6ccccc6C(C)(C)c6ccccc65)cc4)c4nsnc34)cc2)c2ccccc21
709 | https://doi.org/10.1002/adom.201700145 | Toluene | 631 | CC1(C2=CC=CC=C2N(C=2C=CC=CC12)C1=CC=C(C=C1)C1=C2C=CC=CC2=C(C2=NSN=C21)C2=CC=C(C=C2)N2C=1C=CC=CC1C(C1=CC=CC=C21)(C)C)C | 0 | Cc1ccccc1 | CC1(C)c2ccccc2N(c2ccc(-c3c4ccccc4c(-c4ccc(N5c6ccccc6C(C)(C)c6ccccc65)cc4)c4nsnc34)cc2)c2ccccc21
710 | https://doi.org/10.1002/adom.201700145 | Chloroform | 663 | CC1(C2=CC=CC=C2N(C=2C=CC=CC12)C1=CC=C(C=C1)C1=C2C=CC=CC2=C(C2=NSN=C21)C2=CC=C(C=C2)N2C=1C=CC=CC1C(C1=CC=CC=C21)(C)C)C | 0 | ClC(Cl)Cl | CC1(C)c2ccccc2N(c2ccc(-c3c4ccccc4c(-c4ccc(N5c6ccccc6C(C)(C)c6ccccc65)cc4)c4nsnc34)cc2)c2ccccc21
712 | https://doi.org/10.1002/adom.201700145 | Dichloromethane | 663 | CC1(C2=CC=CC=C2N(C=2C=CC=CC12)C1=CC=C(C=C1)C1=C2C=CC=CC2=C(C2=NSN=C21)C2=CC=C(C=C2)N2C=1C=CC=CC1C(C1=CC=CC=C21)(C)C)C | 0 | ClCCl | CC1(C)c2ccccc2N(c2ccc(-c3c4ccccc4c(-c4ccc(N5c6ccccc6C(C)(C)c6ccccc65)cc4)c4nsnc34)cc2)c2ccccc21
460 | https://doi.org/10.1039/D1QM01303C | toluene | 480 | CC1(C2=CC=CC=C2N(C=2C=CC=CC12)C1=CC=C(C=C1)C1=CC(=NC(=C1)C1=CC=C(C#N)C=C1)C1=CC=C(C#N)C=C1)C | 0 | Cc1ccccc1 | CC1(C)c2ccccc2N(c2ccc(-c3cc(-c4ccc(C#N)cc4)nc(-c4ccc(C#N)cc4)c3)cc2)c2ccccc21
901 | https://doi.org/10.1016/j.dyepig.2021.109781 | toluene | 650 | C1=CC=CC=2C3=CC=CC=C3N(C12)C=1C=C(C=C(C1)N1C2=CC=CC=C2C=2C=CC=CC12)C1=CC=C(C2=NSN=C21)N2C=1C=CC=CC1C(C1=CC=CC=C21)(C)C | 1 | Cc1ccccc1 | CC1(C)c2ccccc2N(c2ccc(-c3cc(-n4c5ccccc5c5ccccc54)cc(-n4c5ccccc5c5ccccc54)c3)c3nsnc23)c2ccccc21
321 | https://doi.org/10.1039/D0TC02289F | toluene | 586 | CC1(C2=CC=CC=C2N(C=2C(=CC=CC12)C1=CC=CC=C1)C1=CC=C(C=C1)C1=CC=2C(C3=CC=CC=C3C(C2C=C1)=O)=O)C | 0 | Cc1ccccc1 | CC1(C)c2ccccc2N(c2ccc(-c3ccc4c(c3)C(=O)c3ccccc3C4=O)cc2)c2c(-c3ccccc3)cccc21
322 | https://doi.org/10.1039/D0TC02289F | toluene | 610 | CC1(C2=CC=CC=C2N(C=2C=CC=CC12)C1=CC=C(C=C1)C1=CC=2C(C3=CC=CC=C3C(C2C=C1)=O)=O)C | 0 | Cc1ccccc1 | CC1(C)c2ccccc2N(c2ccc(-c3ccc4c(c3)C(=O)c3ccccc3C4=O)cc2)c2ccccc21
170 | https://doi.org/10.1016/j.molstruc.2023.137236 | toluene | 604 | CC1(C2=CC=CC=C2N(C=2C=CC=CC12)C1=CC=C(C=C1)C1=CC2=C(C3=NC4=CC5=C(C=C4N=C3C3=C2C=CC=C3)N=C(C(=N5)C5=CC=CC=C5)C5=CC=CC=C5)C=C1)C | 1 | Cc1ccccc1 | CC1(C)c2ccccc2N(c2ccc(-c3ccc4c(c3)c3ccccc3c3nc5cc6nc(-c7ccccc7)c(-c7ccccc7)nc6cc5nc43)cc2)c2ccccc21
234 | https://doi.org/10.1016/j.dyepig.2019.107775 | toluene | 514 | CC1(C2=CC=CC=C2N(C=2C=CC=CC12)C1=CC=C(C=C1)C1=C(C#N)C(=CN=C1)C1=CC=C(C=C1)N1C=2C=CC=CC2C(C2=CC=CC=C12)(C)C)C | 0 | Cc1ccccc1 | CC1(C)c2ccccc2N(c2ccc(-c3cncc(-c4ccc(N5c6ccccc6C(C)(C)c6ccccc65)cc4)c3C#N)cc2)c2ccccc21
394 | https://doi.org/10.1039/D4QO01751J | toluene | 424 | CC1(C2=CC=CC=C2N(C2=CC=C3C(=C12)C=CC(=C3)C#N)C3=CC=C(C=C3)C3=NC1=C(N3C3=CC=CC=C3)C3=CC=CC=C3C=3C=CC=CC31)C | 0 | Cc1ccccc1 | CC1(C)c2ccccc2N(c2ccc(-c3nc4c5ccccc5c5ccccc5c4n3-c3ccccc3)cc2)c2ccc3cc(C#N)ccc3c21
424 | https://doi.org/10.1039/D4TC00801D | toluene | 525 | CC1(C2=CC=CC=C2N(C=2C=CC=CC12)C1=CC=C(C=C1)C1=NC=2C(=C3C=CC=NC3=C3N=CC=CC23)N=C1C1=CC=C(C=C1)N1C=2C=CC=CC2C(C2=CC=CC=C12)(C)C)C | 1 | Cc1ccccc1 | CC1(C)c2ccccc2N(c2ccc(-c3nc4c5cccnc5c5ncccc5c4nc3-c3ccc(N4c5ccccc5C(C)(C)c5ccccc54)cc3)cc2)c2ccccc21
843 | https://doi.org/10.1039/D0RA01925A | toluene | 468 | CC1(C)C2=CC=CC=C2N(C3=CC=C(C4=NN=C5N4C6=NN=C(C(C=C7)=CC=C7N8C9=C(C=CC=C9)C(C)(C)C%10=CC=CC=C8%10)N6C%11=NN=C(C(C=C%12)=CC=C%12N%13C%14=C(C=CC=C%14)C(C)(C)C%15=CC=CC=C%13%15)N5%11)C=C3)C%16=C1C=CC=C%16 | 1 | Cc1ccccc1 | CC1(C)c2ccccc2N(c2ccc(-c3nnc4n3c3nnc(-c5ccc(N6c7ccccc7C(C)(C)c7ccccc76)cc5)n3c3nnc(-c5ccc(N6c7ccccc7C(C)(C)c7ccccc76)cc5)n43)cc2)c2ccccc21
392 | https://doi.org/10.1039/D4QO01751J | toluene | 428 | C1(=CC=CC=C1)N(C1=CC=C(C=C1)N1C2=CC=C3C(=C2C(C2=CC=CC=C12)(C)C)C=CC(=C3)C#N)C3=CC=CC=C3 | 1 | Cc1ccccc1 | CC1(C)c2ccccc2N(c2ccc(N(c3ccccc3)c3ccccc3)cc2)c2ccc3cc(C#N)ccc3c21
101 | https://doi.org/10.1016/j.dyepig.2017.02.035 | toluene | 603 | C1(=CC=CC=C1)C1=NC2=C(C=CC(=C2N=C1C1=CC=CC=C1)N1C=2C=CC=CC2C(C2=CC=CC=C12)(C)C)N1C=2C=CC=CC2C(C2=CC=CC=C12)(C)C | 0 | Cc1ccccc1 | CC1(C)c2ccccc2N(c2ccc(N3c4ccccc4C(C)(C)c4ccccc43)c3nc(-c4ccccc4)c(-c4ccccc4)nc23)c2ccccc21
175 | https://doi.org/10.1016/j.dyepig.2021.109580 | toluene | 644 | CC1(C2=CC=CC=C2N(C=2C=CC=CC12)C1=C2N=C3C4=C(C5=C(C3=NC2=C(C=C1)N1C=2C=CC=CC2C(C2=CC=CC=C12)(C)C)C=CC=C5)C=CC=C4)C | 0 | Cc1ccccc1 | CC1(C)c2ccccc2N(c2ccc(N3c4ccccc4C(C)(C)c4ccccc43)c3nc4c5ccccc5c5ccccc5c4nc23)c2ccccc21
360 | https://doi.org/10.1039/D2TC00017B | toluene | 669 | CC1(C2=CC=CC=C2N(C=2C=CC=CC12)C1=C2N=C3C4=C(C5=C(C3=NC2=C(C=C1)N1C=2C=CC=CC2C(C2=CC=CC=C12)(C)C)C=CC=N5)N=CC=C4)C | 0 | Cc1ccccc1 | CC1(C)c2ccccc2N(c2ccc(N3c4ccccc4C(C)(C)c4ccccc43)c3nc4c5cccnc5c5ncccc5c4nc23)c2ccccc21
297 | https://doi.org/10.1039/C7TC00025A | toluene | 638 | CC1(C2=CC=CC=C2N(C=2C=CC=CC12)C1=CC=C(C2=NSN=C21)N2C=1C=CC=CC1C(C1=CC=CC=C21)(C)C)C | 0 | Cc1ccccc1 | CC1(C)c2ccccc2N(c2ccc(N3c4ccccc4C(C)(C)c4ccccc43)c3nsnc23)c2ccccc21
393 | https://doi.org/10.1039/D4QO01751J | toluene | 422 | C1=CC=CC=2C3=CC=CC=C3N(C12)C1=CC=C(C=C1)N1C2=CC=C3C(=C2C(C2=CC=CC=C12)(C)C)C=CC(=C3)C#N | 0 | Cc1ccccc1 | CC1(C)c2ccccc2N(c2ccc(-n3c4ccccc4c4ccccc43)cc2)c2ccc3cc(C#N)ccc3c21
254 | https://doi.org/10.1016/j.orgel.2021.106411 | THF | 496 | C1=CC=CC=2C3=CC=CC=C3N(C12)C=1C=C(C=C(C1)N1C2=CC=CC=C2C=2C=CC=CC12)S(=O)(=O)C1=CC=C(C=C1)N1C=2C=CC=CC2C(C2=CC=CC=C12)(C)C | 0 | C1CCOC1 | CC1(C)c2ccccc2N(c2ccc(S(=O)(=O)c3cc(-n4c5ccccc5c5ccccc54)cc(-n4c5ccccc5c5ccccc54)c3)cc2)c2ccccc21
766 | https://doi.org/10.1002/adom.201700334 |  | 504 | CC1(C2=CC=CC=C2N(C=2C=CC=CC12)C1=CC=C(C=C1)S(=O)(=O)C1=CC=C(C=C1)S(=O)(=O)C1=CC=C(C=C1)N1C=2C=CC=CC2C(C2=CC=CC=C12)(C)C)C | 0 |  | CC1(C)c2ccccc2N(c2ccc(S(=O)(=O)c3ccc(S(=O)(=O)c4ccc(N5c6ccccc6C(C)(C)c6ccccc65)cc4)cc3)cc2)c2ccccc21
767 | https://doi.org/10.1002/adom.201700334 |  | 521 | CC1(C2=CC=CC=C2N(C=2C=CC=CC12)C1=CC=C(C=C1)S(=O)(=O)C1=CC=C(C=C1)S(=O)(=O)C1=CC=C(C=C1)N1C=2C=CC=CC2C(C2=CC=CC=C12)(C)C)C | 0 |  | CC1(C)c2ccccc2N(c2ccc(S(=O)(=O)c3ccc(S(=O)(=O)c4ccc(N5c6ccccc6C(C)(C)c6ccccc65)cc4)cc3)cc2)c2ccccc21
768 | https://doi.org/10.1002/adom.201700334 |  | 490 | CC1(C2=CC=CC=C2N(C=2C=CC=CC12)C1=CC=C(C=C1)S(=O)(=O)C1=CC=C(C=C1)S(=O)(=O)C1=CC=C(C=C1)N1C=2C=CC=CC2C(C2=CC=CC=C12)(C)C)C | 0 |  | CC1(C)c2ccccc2N(c2ccc(S(=O)(=O)c3ccc(S(=O)(=O)c4ccc(N5c6ccccc6C(C)(C)c6ccccc65)cc4)cc3)cc2)c2ccccc21
288 | https://doi.org/10.1016/j.dyepig.2020.108781 | THF | 475 | CC1(C2=CC=CC=C2N(C=2C=CC=CC12)C1=CC=C(C=C1)S(=O)(=O)C=1C=CC=2N(C3=CC=CC=C3C2C1)C1=CC=CC=C1)C | 1 | C1CCOC1 | CC1(C)c2ccccc2N(c2ccc(S(=O)(=O)c3ccc4c(c3)c3ccccc3n4-c3ccccc3)cc2)c2ccccc21
580 | https://doi.org/10.1039/C9TC03582F | toluene | 452 | CC1(C2=CC=CC=C2N(C=2C=CC=CC12)C1=CC=C(C=C1)S(=O)(=O)C1=CC=CC=C1)C | 1 | Cc1ccccc1 | CC1(C)c2ccccc2N(c2ccc(S(=O)(=O)c3ccccc3)cc2)c2ccccc21
909 | https://doi.org/10.1016/j.orgel.2021.106245 | toluene | 579 | CC1(C2=CC=CC=C2N(C=2C=CC=CC12)C1=CC=C(C=C1)SC1=CC=2C(C3=CC=CC=C3C(C2C=C1)=O)=O)C | 1 | Cc1ccccc1 | CC1(C)c2ccccc2N(c2ccc(Sc3ccc4c(c3)C(=O)c3ccccc3C4=O)cc2)c2ccccc21
898 | https://doi.org/10.1016/j.mtchem.2021.100645 | toluene | 508 | CC1(C2=CC=CC=C2N(C=2C=CC=CC12)C1=CC=CC=2C(C3=CC=C(C=C3N(C12)C1=CC=C(C=C1)C(F)(F)F)N1C=2C=CC=CC2C(C2=CC=CC=C12)(C)C)=O)C | 1 | Cc1ccccc1 | CC1(C)c2ccccc2N(c2ccc3c(=O)c4cccc(N5c6ccccc6C(C)(C)c6ccccc65)c4n(-c4ccc(C(F)(F)F)cc4)c3c2)c2ccccc21
133 | https://doi.org/10.1016/j.orgel.2022.106657 | hexane | 590 | CC1(C2=CC=CC=C2N(C=2C=CC=CC12)C1=CC=2C(C3=CC=CC=C3C(C2C=C1)=O)=O)C | 0 | CCCCCC | CC1(C)c2ccccc2N(c2ccc3c(c2)C(=O)c2ccccc2C3=O)c2ccccc21
134 | https://doi.org/10.1016/j.orgel.2022.106657 | chloroform | 593 | CC1(C2=CC=CC=C2N(C=2C=CC=CC12)C1=CC=2C(C3=CC=CC=C3C(C2C=C1)=O)=O)C | 0 | ClC(Cl)Cl | CC1(C)c2ccccc2N(c2ccc3c(c2)C(=O)c2ccccc2C3=O)c2ccccc21
135 | https://doi.org/10.1016/j.orgel.2022.106657 | DCM | 609 | CC1(C2=CC=CC=C2N(C=2C=CC=CC12)C1=CC=2C(C3=CC=CC=C3C(C2C=C1)=O)=O)C | 0 | ClCCl | CC1(C)c2ccccc2N(c2ccc3c(c2)C(=O)c2ccccc2C3=O)c2ccccc21
136 | https://doi.org/10.1016/j.orgel.2022.106657 | MeOH | 594 | CC1(C2=CC=CC=C2N(C=2C=CC=CC12)C1=CC=2C(C3=CC=CC=C3C(C2C=C1)=O)=O)C | 0 | CO | CC1(C)c2ccccc2N(c2ccc3c(c2)C(=O)c2ccccc2C3=O)c2ccccc21
836 | https://doi.org/10.1039/D0TC01612H | toluene | 510 | CC1(C2=CC=CC=C2N(C3=C1C=C(C=C3)N4C5=C(C=CC=C5)C(C)(C6=CC=CC=C46)C)C7=CC=C(C8=NC(C9=CC=CC=C9)=NC(C%10=CC=CC=C%10)=N8)C=C7)C | 1 | Cc1ccccc1 | CC1(C)c2ccccc2N(c2ccc3c(c2)C(C)(C)c2ccccc2N3c2ccc(-c3nc(-c4ccccc4)nc(-c4ccccc4)n3)cc2)c2ccccc21
835 | https://doi.org/10.1039/D0TC01612H | toluene | 481 | CC1(C)C2=CC=CC=C2N(C3=CC=C(S(C4=CC=C(N(C5=C6C=C(N7C8=C(C(C)(C)C9=CC=CC=C79)C=CC=C8)C=C5)C%10=CC=CC=C%10C6(C)C)C=C4)(=O)=O)C=C3)C%11=C1C=C(N%12C%13=C(C(C)(C)C%14=CC=CC=C%12%14)C=CC=C%13)C=C%11 | 1 | Cc1ccccc1 | CC1(C)c2ccccc2N(c2ccc3c(c2)C(C)(C)c2ccccc2N3c2ccc(S(=O)(=O)c3ccc(N4c5ccccc5C(C)(C)c5cc(N6c7ccccc7C(C)(C)c7ccccc76)ccc54)cc3)cc2)c2ccccc21
338 | https://doi.org/10.1039/D3TC02824K | toluene | 578 | CC1(C2=CC=CC=C2N(C=2C=CC=CC12)C1=CC2=C(C3=NC4=CC(=C(C=C4N=C3C3=C2C=C(C=C3)N3C=2C=CC=CC2C(C2=CC=CC=C32)(C)C)F)F)C=C1)C | 1 | Cc1ccccc1 | CC1(C)c2ccccc2N(c2ccc3c(c2)c2cc(N4c5ccccc5C(C)(C)c5ccccc54)ccc2c2nc4cc(F)c(F)cc4nc32)c2ccccc21
339 | https://doi.org/10.1039/D3TC02824K | toluene | 593 | CC1(C2=CC=CC=C2N(C=2C=CC=CC12)C1=CC2=C(C3=NC4=CC(=C(C=C4N=C3C3=C2C=C(C=C3)N3C=2C=CC=CC2C(C2=CC=CC=C32)(C)C)N3C=2C=CC=CC2C2(C4=CC=CC=C4C=4C=CC=CC24)C2=CC=CC=C32)F)C=C1)C | 1 | Cc1ccccc1 | CC1(C)c2ccccc2N(c2ccc3c(c2)c2cc(N4c5ccccc5C(C)(C)c5ccccc54)ccc2c2nc4cc(N5c6ccccc6C6(c7ccccc7-c7ccccc76)c6ccccc65)c(F)cc4nc32)c2ccccc21
385 | https://doi.org/10.1039/D0TC03965A | toluene | 565 | CC1(C2=CC=CC=C2N(C=2C=CC=CC12)C1=CC2=C(C=3N=C4C(=NC3C3=C2C=C(C=C3)N3C=2C=CC=CC2C(C2=CC=CC=C32)(C)C)N=C(C=C4)N4C=3C=CC=CC3C(C3=CC=CC=C43)(C)C)C=C1)C | 0 | Cc1ccccc1 | CC1(C)c2ccccc2N(c2ccc3c(c2)c2cc(N4c5ccccc5C(C)(C)c5ccccc54)ccc2c2nc4nc(N5c6ccccc6C(C)(C)c6ccccc65)ccc4nc32)c2ccccc21
260 | https://doi.org/10.1016/j.jphotochem.2024.115922 | toluene | 610 | CC1(C2=CC=CC=C2N(C=2C=CC=CC12)C1=CC=C2C(C=3C(=NC=4C=CC=CC4C3)C2=C1)=O)C | 1 | Cc1ccccc1 | CC1(C)c2ccccc2N(c2ccc3c(c2)-c2nc4ccccc4cc2C3=O)c2ccccc21
280 | https://doi.org/10.1016/j.cej.2021.133078 | toluene | 478 | C1=CC=CC=2C3=CC=CC=C3C(C12)(C=1C=CC=2OC=3C=CC=C4OC=5C=C(C=CC5B(C34)C2C1)N1C=2C=CC=CC2C(C2=CC=CC=C12)(C)C)C=1C=CC=2OC=3C=CC=C4OC=5C=C(C=CC5B(C34)C2C1)N1C=2C=CC=CC2C(C2=CC=CC=C12)(C)C | 1 | Cc1ccccc1 | CC1(C)c2ccccc2N(c2ccc3c(c2)Oc2cccc4c2B3c2cc(C3(c5ccc6c(c5)B5c7ccc(N8c9ccccc9C(C)(C)c9ccccc98)cc7Oc7cccc(c75)O6)c5ccccc5-c5ccccc53)ccc2O4)c2ccccc21
769 | https://doi.org/10.1002/adfm.201908839 |  | 628 | CC1(C2=CC=CC=C2N(C=2C=CC=CC12)C1=C2C=CC=C3C2=C(C=C1)C1=NC2=CC(=C(C=C2N=C13)C#N)C#N)C | 0 |  | CC1(C)c2ccccc2N(c2ccc3c4c(cccc24)-c2nc4cc(C#N)c(C#N)cc4nc2-3)c2ccccc21
467 | https://doi.org/10.1039/D2TC04403J | toluene | 542 | CC1(C2=CC=CC=C2N(C=2C=CC=CC12)C=1C=C2N=C3CCCCC3=NC2=CC1)C | 0 | Cc1ccccc1 | CC1(C)c2ccccc2N(c2ccc3nc4c(nc3c2)CCCC4)c2ccccc21
345 | https://doi.org/10.1039/D0TC00960A | toluene | 618 | CC1(C2=CC=CC=C2N(C=2C=CC=CC12)C=1C=C2N=C3C4=C(C5=C(C3=NC2=CC1)C=C(C=C5)C#N)C=CC(=C4)C#N)C | 0 | Cc1ccccc1 | CC1(C)c2ccccc2N(c2ccc3nc4c5cc(C#N)ccc5c5ccc(C#N)cc5c4nc3c2)c2ccccc21
177 | https://doi.org/10.1016/j.dyepig.2021.109580 | toluene | 578 | CC1(C2=CC=CC=C2N(C=2C=CC=CC12)C=1C=C2N=C3C4=C(C5=C(C3=NC2=CC1)C=CC=C5)C=CC=C4)C | 1 | Cc1ccccc1 | CC1(C)c2ccccc2N(c2ccc3nc4c5ccccc5c5ccccc5c4nc3c2)c2ccccc21
334 | https://doi.org/10.1039/D0TC01995J | toluene | 567 | CC1(C2=CC=CC=C2N(C=2C=CC=CC12)C=1C=C2N=C3C4=C(C5=C(C3=NC2=CC1)C=CC=C5)C=CC=C4)C | 1 | Cc1ccccc1 | CC1(C)c2ccccc2N(c2ccc3nc4c5ccccc5c5ccccc5c4nc3c2)c2ccccc21
493 | https://doi.org/10.1039/D3TC02352D | PhMe | 595 | CC1(C2=CC=CC=C2N(C=2C=CC=CC12)C=1C=C2N=C3C4=C(C5=C(C3=NC2=CC1)C=CC=C5)C=CC=C4)C | 1 | Cc1ccccc1 | CC1(C)c2ccccc2N(c2ccc3nc4c5ccccc5c5ccccc5c4nc3c2)c2ccccc21
497 | https://doi.org/10.1039/D3TC02352D | PhMe | 630 | CC1(C2=CC=CC=C2N(C=2C=CC=CC12)C=1C=C2N=C3C4=C(C5=C(C3=NC2=CC1)C=CC=N5)N=CC=C4)C | 1 | Cc1ccccc1 | CC1(C)c2ccccc2N(c2ccc3nc4c5cccnc5c5ncccc5c4nc3c2)c2ccccc21
176 | https://doi.org/10.1016/j.dyepig.2021.109580 | toluene | 632 | CC1(C2=CC=CC=C2N(C=2C=CC=CC12)C1=C2N=C3C4=C(C5=C(C3=NC2=CC=C1)C=CC=C5)C=CC=C4)C | 1 | Cc1ccccc1 | CC1(C)c2ccccc2N(c2cccc3nc4c5ccccc5c5ccccc5c4nc23)c2ccccc21
335 | https://doi.org/10.1039/D0TC01995J | toluene | 620 | CC1(C2=CC=CC=C2N(C=2C=CC=CC12)C1=C2N=C3C4=C(C5=C(C3=NC2=CC=C1)C=CC=C5)C=CC=C4)C | 1 | Cc1ccccc1 | CC1(C)c2ccccc2N(c2cccc3nc4c5ccccc5c5ccccc5c4nc23)c2ccccc21
450 | https://doi.org/10.1039/C8TC06081A | toluene | 583 | CC1(C=2C=CC=CC2N(C=2C=C3C(=CC12)NC1=CC=CC=C13)C1=CC=CC=C1)C | 0 | Cc1ccccc1 | CC1(C)c2ccccc2N(c2ccccc2)c2cc3c(cc21)[nH]c1ccccc13
831 | https://doi.org/10.1039/C9TC00346K | toluene | 556 | CC1(C)C2=CC=CC=C2N(C3=C(N=CC=C4)C4=NC=C3)C5=C1C=CC=C5 | 1 | Cc1ccccc1 | CC1(C)c2ccccc2N(c2ccnc3cccnc23)c2ccccc21
386 | https://doi.org/10.1039/D0TC03965A | toluene | 611 | CC1(C2=CC=CC=C2N(C=2C=CC=CC12)C1=CC2=C(C=3N=C4C(=NC3C3=C2C=C(C=C3)N3C=2C=CC=CC2C(C2=CC=CC=C32)(C)C)N=CC(=C4)N4C=3C=CC=CC3C(C3=CC=CC=C43)(C)C)C=C1)C | 0 | Cc1ccccc1 | CC1(C)c2ccccc2N(c2cnc3nc4c5ccc(N6c7ccccc7C(C)(C)c7ccccc76)cc5c5cc(N6c7ccccc7C(C)(C)c7ccccc76)ccc5c4nc3c2)c2ccccc21
495 | https://doi.org/10.1039/D3TC02352D | PhMe | 645 | CC1(C2=CC=CC=C2N(C=2C=CC=CC12)C1=CC=2C(=NC=3C4=C(C5=C(C3N2)C=CC=C5)C=CC=C4)N=C1)C | 1 | Cc1ccccc1 | CC1(C)c2ccccc2N(c2cnc3nc4c5ccccc5c5ccccc5c4nc3c2)c2ccccc21
499 | https://doi.org/10.1039/D3TC02352D | PhMe | 672 | CC1(C2=CC=CC=C2N(C=2C=CC=CC12)C1=CC=2C(=NC=3C(=C4C=CC=NC4=C4N=CC=CC34)N2)N=C1)C | 1 | Cc1ccccc1 | CC1(C)c2ccccc2N(c2cnc3nc4c5cccnc5c5ncccc5c4nc3c2)c2ccccc21
247 | https://doi.org/10.1016/j.optmat.2019.05.040 | toluene | 461 | CC1(C2=CC=CC=C2NC=2C=CC=C(C12)C1=CC=C(C=C1)C=1OC(=NN1)C1=CC=C(C=C1)C1=CC=CC=2NC3=CC=CC=C3C(C12)(C)C)C | 0 | Cc1ccccc1 | CC1(C)c2ccccc2Nc2cccc(-c3ccc(-c4nnc(-c5ccc(-c6cccc7c6C(C)(C)c6ccccc6N7)cc5)o4)cc3)c21
906 | https://doi.org/10.1016/j.optmat.2019.05.040 | toluene | 460 | C1=CC=CC=2C3=CC=CC=C3N(C12)C1=CC=C(C=C1)C=1OC(=NN1)C1=CC=C(C=C1)C1=CC=CC=2NC3=CC=CC=C3C(C12)(C)C | 1 | Cc1ccccc1 | CC1(C)c2ccccc2Nc2cccc(-c3ccc(-c4nnc(-c5ccc(-n6c7ccccc7c7ccccc76)cc5)o4)cc3)c21
639 | https://doi.org/10.1039/D0TC03136D | THF | 482 | C1(=CC=CC=C1)C(=C(C1=CC=CC=C1)C1=CC=CC=C1)C1=CC=C(C=C1)B1OC(C)(C)C(C)(C)O1 | 0 | C1CCOC1 | CC1(C)OB(c2ccc(C(=C(c3ccccc3)c3ccccc3)c3ccccc3)cc2)OC1(C)C
537 | https://doi.org/10.1039/D2TC01406H | toluene | 432 | C1(=CC=CC=C1)N1C2=CC=CC=C2C=2C=C(C=CC12)C1=CC=C(C=C1)C1=C2C=CC=CC2=C(C2=CC=CC=C12)C1=CC=C(C=C1)B1OC(C)(C)C(C)(C)O1 | 1 | Cc1ccccc1 | c1ccc(-c2nc(-c3cccc(-c4ccc(-c5c6ccccc6c(-c6ccc(-c7ccc8c(c7)c7ccccc7n8-c7ccccc7)cc6)c6ccccc56)cc4)c3)n(-c3ccccc3)c2-c2ccccc2)cc1
538 | https://doi.org/10.1039/D2TC01406H | toluene | 432 | C1(=CC=CC=C1)N1C2=CC=CC=C2C=2C=C(C=CC12)C1=CC=C(C=C1)C1=C2C=CC=CC2=C(C2=CC=CC=C12)C1=CC=C(C=C1)B1OC(C)(C)C(C)(C)O1 | 1 | Cc1ccccc1 | Oc1ccc(-c2ccc(-c3c4ccccc4c(-c4ccc(-c5ccc6c(c5)c5ccccc5n6-c5ccccc5)cc4)c4ccccc34)cc2)cc1-c1nc(-c2ccccc2)c(-c2ccccc2)n1-c1ccccc1
727 | https://doi.org/10.1002/adfm.202002064 | Hexane | 536 | FC(C1=C(C(=CC=C1)C(F)(F)F)B(C1=CC(=C(C(=C1)C)N1C2=CC=CC=C2OC=2C=CC=CC12)C)C1=C(C=CC=C1C(F)(F)F)C(F)(F)F)(F)F | 0 | CCCCCC | Cc1cc(B(c2c(C(F)(F)F)cccc2C(F)(F)F)c2c(C(F)(F)F)cccc2C(F)(F)F)cc(C)c1N1c2ccccc2Oc2ccccc21
578 | https://doi.org/10.1039/C9TC06497D | toluene | 546 | ClC1=NC(=NC(=N1)C1=CC=C(C=C1)B(C1=C(C=C(C=C1C)C)C)C1=C(C=C(C=C1C)C)C)C1=CC=CC=C1 | 1 | Cc1ccccc1 | Cc1cc(C)c(B(c2ccc(-c3nc(-c4ccccc4)nc(N4c5ccccc5Oc5ccccc54)n3)cc2)c2c(C)cc(C)cc2C)c(C)c1
579 | https://doi.org/10.1039/C9TC06497D | toluene | 533 | ClC1=NC(=NC(=N1)C1=CC=C(C=C1)B(C1=C(C=C(C=C1C)C)C)C1=C(C=C(C=C1C)C)C)C1=CC=CC=C1 | 1 | Cc1ccccc1 | Cc1cc(C)c(B(c2ccc(-c3ccc(S(=O)(=O)c4ccc(N5c6ccccc6Oc6ccccc65)cc4)cc3)cc2)c2c(C)cc(C)cc2C)c(C)c1
597 | https://doi.org/10.1039/D4TC05314A | toluene | 401 | C1(=C(C(=CC(=C1)C)C)B(C=1C=CC=2N3C4=C(C=CC=C4C(C2C1)(C1=CC=CC=C1)C1=CC=CC=C1)C=1C=CC=CC13)C1=C(C=C(C=C1C)C)C)C | 0 | Cc1ccccc1 | Cc1cc(C)c(B(c2ccc3c(c2)C(c2ccccc2)(c2ccccc2)c2cccc4c5ccccc5n-3c24)c2c(C)cc(C)cc2C)c(C)c1
598 | https://doi.org/10.1039/D4TC05314A | toluene | 473 | C1(=C(C(=CC(=C1)C)C)B(C=1C=2N3C4=C(C=CC=C4C(C2C=CC1)(C1=CC=CC=C1)C1=CC=CC=C1)C=1C=CC=CC13)C1=C(C=C(C=C1C)C)C)C | 0 | Cc1ccccc1 | Cc1cc(C)c(B(c2cccc3c2-n2c4ccccc4c4cccc(c42)C3(c2ccccc2)c2ccccc2)c2c(C)cc(C)cc2C)c(C)c1
862 | https://doi.org/10.1039/C5CC00307E | toluene | 443 | CC(C)C1=CC(C(C)C)=C(B2C3=C(C=CC=C3)OC4=C2C=CC(N(C5=C6C=C(C)C=C5C)C7=C6C=C(C)C=C7C)=C4)C(C(C)C)=C1 | 1 | Cc1ccccc1 | Cc1cc(C)c2c(c1)c1cc(C)cc(C)c1n2-c1ccc2c(c1)Oc1ccccc1B2c1c(C(C)C)cc(C(C)C)cc1C(C)C
810 | https://doi.org/10.1002/chem.202000926 | toluene | 414 | CC=1C=C(C=C(C1C1=NC(=NC(=N1)C1=CC=CC=C1)C1=CC=CC=C1)C)N1C2=CC=CC=C2C=2C=CC=CC12 | 1 | Cc1ccccc1 | Cc1cc(-n2c3ccccc3c3ccccc32)cc(C)c1-c1nc(-c2ccccc2)nc(-c2ccccc2)n1
68 | https://doi.org/10.1016/j.jlumin.2022.118926 | toluene | 407 | C1=CC=CC=2C3=CC=CC=C3N(C12)C1=CC(=C(C=C1)C1=CC2=C3C=CC=CC3=C(C=C2C=2C=CC=CC12)C1=CC=C(C#N)C=C1)C | 0 | Cc1ccccc1 | Cc1cc(-n2c3ccccc3c3ccccc32)ccc1-c1cc2c3ccccc3c(-c3ccc(C#N)cc3)cc2c2ccccc12
437 | https://doi.org/10.1039/D1QM01625C | THF | 534 | C1=CC=CC=2C3=CC=CC=C3N(C12)C1=CC(=C(C=C1)C1=C(C=C(C=C1)N1C2=CC=CC=C2C=2C=C(C=CC12)C(=O)C1=CC=C(C=C1)N1C=2C=CC=CC2C(C2=CC=CC=C12)(C)C)C)C | 0 | C1CCOC1 | Cc1cc(-n2c3ccccc3c3ccccc32)ccc1-c1ccc(-n2c3ccccc3c3cc(C(=O)c4ccc(N5c6ccccc6C(C)(C)c6ccccc65)cc4)ccc32)cc1C
434 | https://doi.org/10.1039/D1QM01625C | THF | 575 | C1=CC=CC=2OC3=CC=CC=C3N(C12)C1=CC=C(C=C1)C(=O)C=1C=CC=2N(C3=CC=CC=C3C2C1)C1=CC(=C(C=C1)C1=C(C=C(C=C1)N1C2=CC=CC=C2C=2C=CC=CC12)C)C | 0 | C1CCOC1 | Cc1cc(-n2c3ccccc3c3ccccc32)ccc1-c1ccc(-n2c3ccccc3c3cc(C(=O)c4ccc(N5c6ccccc6Oc6ccccc65)cc4)ccc32)cc1C
644 | https://doi.org/10.1039/C9TC05917B | toluene | 382 | CC1(C2=CC=CC=C2N(C=2C=CC=CC12)C1=CC(=C(C=C1C)N1C2=CC=CC=C2S(C=2C=CC=CC12)(=O)=O)C)C | 1 | Cc1ccccc1 | Cc1cc(N2c3ccccc3S(=O)(=O)c3ccccc32)c(C)cc1N1c2ccccc2C(C)(C)c2ccccc21
599 | https://doi.org/10.1039/C9CP05907E | toluene | 535 | CC1=C(C=CC(=C1)N1C2=CC=CC=C2SC=2C=CC=CC12)C1=NC=NC(=C1)C1=C(C=C(C=C1)N1C2=CC=CC=C2SC=2C=CC=CC12)C | 1 | Cc1ccccc1 | Cc1cc(N2c3ccccc3Sc3ccccc32)ccc1-c1cc(-c2ccc(N3c4ccccc4Sc4ccccc43)cc2C)ncn1
600 | https://doi.org/10.1039/C9CP05907E | toluene | 525 | CC1=C(C=CC(=C1)N1C2=CC=CC=C2SC=2C=CC=CC12)C1=NC=NC(=C1)C1=C(C=C(C=C1)N1C2=CC=CC=C2SC=2C=CC=CC12)C | 1 | Cc1ccccc1 | N#Cc1c(C#N)c(-n2c3ccccc3c3ccccc32)c(-n2c3ccccc3c3ccccc32)c(-n2c3ccccc3c3ccccc32)c1-n1c2ccccc2c2ccccc21
849 | https://doi.org/10.1039/D4TC00606B | toluene | 517 | CC1=C(C=CC(N2C3=C(SC4=CC=CC=C24)C=CC=C3)=C1)C(N5C6=NN=C(N76)C8=C(C)C=C(N9C%10=C(SC%11=CC=CC=C9%11)C=CC=C%10)C=C8)=NN=C5N%12C7=NN=C%12C(C=C%13)=C(C)C=C%13N%14C%15=CC=CC=C%15SC%16=C%14C=CC=C%16 | 1 | Cc1ccccc1 | Cc1cc(N2c3ccccc3Sc3ccccc32)ccc1-c1nnc2n1c1nnc(-c3ccc(N4c5ccccc5Sc5ccccc54)cc3C)n1c1nnc(-c3ccc(N4c5ccccc5Sc5ccccc54)cc3C)n21
610 | https://doi.org/10.1039/D0TC03747H | THF | 420 | CC1=CC2=NC(=CC=C2C(O1)=O)N1C2=CC=CC=C2OC=2C=CC=CC12 | 0 | C1CCOC1 | Cc1cc2nc(N3c4ccccc4Oc4ccccc43)ccc2c(=O)o1
900 | https://doi.org/10.1016/j.dyepig.2023.111515 | toluene | 633 | C(C)(C)(C)C1=CC=C(C=C1)N1C(C=2C=CC3=C4C(=CC=C(C24)C1=O)C1=NC2=CC(=C(C=C2N=C13)C1=CC=C(C=C1)N(C1=CC=CC=C1)C1=CC=CC=C1)C)=O | 1 | Cc1ccccc1 | Cc1cc2nc3c(nc2cc1-c1ccc(N(c2ccccc2)c2ccccc2)cc1)-c1ccc2c4c(ccc-3c14)C(=O)N(c1ccc(C(C)(C)C)cc1)C2=O
824 | https://doi.org/10.1002/adfm.202209708 | toluene | 480 | C1(=CC=CC=C1)C1=NC(=NC(=N1)C1=CC=CC=C1)C1=CC=C(C=C1)C=1C=CC=C2C=3C(=CC=C(C3C3(C12)C1=CC=CC=C1N(C=1C=CC=CC13)C1=CC=CC=C1)C)C | 1 | Cc1ccccc1 | Cc1ccc(C)c2c1-c1cccc(-c3ccc(-c4nc(-c5ccccc5)nc(-c5ccccc5)n4)cc3)c1C21c2ccccc2N(c2ccccc2)c2ccccc21
838 | https://doi.org/10.1039/D1SC01175H | THF | 392 | CC1=CC=C(C2=CC=C(N(C3=CC=CC=C3)C4=CC=CC=C4)C=C2)C=C1 | 1 | C1CCOC1 | Cc1ccc(-c2ccc(N(c3ccccc3)c3ccccc3)cc2)cc1
173 | https://doi.org/10.1016/j.dyepig.2024.112478 | toluene | 470 | C1(=CC=C(C=C1)C1=NC(=NC(=N1)C1=CC=C(C=C1)C)C1=CC=C(C=C1)N1C=2C=CC=CC2C2(C3CC4CC(CC2C4)C3)C3=CC=CC=C13)C | 1 | Cc1ccccc1 | Cc1ccc(-c2nc(-c3ccc(C)cc3)nc(-c3ccc(N4c5ccccc5C5(c6ccccc64)C4CC6CC(C4)CC5C6)cc3)n2)cc1
172 | https://doi.org/10.1016/j.dyepig.2024.112478 | toluene | 475 | C1(=CC=C(C=C1)C1=NC(=NC(=N1)C1=CC=C(C=C1)C)C1=CC=C(C=C1)N1C=2C=CC=CC2C2(C3=CC=CC=C3C=3C=CC=CC23)C2=CC=CC=C12)C | 1 | Cc1ccccc1 | Cc1ccc(-c2nc(-c3ccc(C)cc3)nc(-c3ccc(N4c5ccccc5C5(c6ccccc6-c6ccccc65)c5ccccc54)cc3)n2)cc1
267 | https://doi.org/10.1016/j.cej.2024.158323 | toluene | 472 | C(C)(C)(C)C=1C=CC=2N(C3=CC=C(C=C3C2C1)C(C)(C)C)C1=C(C=CC(=C1)C)C1=NC(=NC(=N1)C1=C(C=C(C=C1)C)N1C2=CC=C(C=C2C=2C=C(C=CC12)C(C)(C)C)C(C)(C)C)C1=C(C=C(C=C1)C)N1C2=CC=C(C=C2C=2C=C(C=CC12)C(C)(C)C)C(C)(C)C | 0 | Cc1ccccc1 | Cc1ccc(-c2nc(-c3ccc(C)cc3-n3c4ccc(C(C)(C)C)cc4c4cc(C(C)(C)C)ccc43)nc(-c3ccc(C)cc3-n3c4ccc(C(C)(C)C)cc4c4cc(C(C)(C)C)ccc43)n2)c(-n2c3ccc(C(C)(C)C)cc3c3cc(C(C)(C)C)ccc32)c1
266 | https://doi.org/10.1016/j.cej.2024.158323 | toluene | 449 | C1=CC=CC=2C3=CC=CC=C3N(C12)C1=C(C=CC(=C1)C)C1=NC(=NC(=N1)C1=C(C=C(C=C1)C)N1C2=CC=CC=C2C=2C=CC=CC12)C1=C(C=C(C=C1)C)N1C2=CC=CC=C2C=2C=CC=CC12 | 0 | Cc1ccccc1 | Cc1ccc(-c2nc(-c3ccc(C)cc3-n3c4ccccc4c4ccccc43)nc(-c3ccc(C)cc3-n3c4ccccc4c4ccccc43)n2)c(-n2c3ccccc3c3ccccc32)c1
825 | https://doi.org/10.1002/adfm.202209708 | toluene | 483 | C1(=CC=CC=C1)C1=NC(=NC(=N1)C1=CC=CC=C1)C1=CC=C(C=C1)C=1C=CC=C2C=3C(=CC=C(C3C3(C12)C1=CC=CC=C1N(C=1C=CC=CC13)C1=CC=CC=C1)F)C | 1 | Cc1ccccc1 | Cc1ccc(F)c2c1-c1cccc(-c3ccc(-c4nc(-c5ccccc5)nc(-c5ccccc5)n4)cc3)c1C21c2ccccc2N(c2ccccc2)c2ccccc21
441 | https://doi.org/10.1039/D1TC03849D | toluene | 522 | C1=CC=CC=2C3=CC=CC=C3N(C12)C1=CC=C(C=C1)P(C1=CC=CC=C1)(C1=CC=C(C=C1)C=1C2=CC=CC=C2C(=C2C=CC=CC12)N(C1=CC=C(C=C1)C)C1=CC=C(C=C1)C)=O | 0 | Cc1ccccc1 | Cc1ccc(N(c2ccc(C)cc2)c2c3ccccc3c(-c3ccc(P(=O)(c4ccccc4)c4ccc(-n5c6ccccc6c6ccccc65)cc4)cc3)c3ccccc23)cc1
440 | https://doi.org/10.1039/D1TC03849D | toluene | 520 | C1(=CC=C(C=C1)N(C1=C2C=CC=CC2=C(C2=CC=CC=C12)C1=CC=C(C=C1)P(C1=CC=CC=C1)(C1=CC=CC=C1)=O)C1=CC=C(C=C1)C)C | 0 | Cc1ccccc1 | Cc1ccc(N(c2ccc(C)cc2)c2c3ccccc3c(-c3ccc(P(=O)(c4ccccc4)c4ccccc4)cc3)c3ccccc23)cc1
315 | https://doi.org/10.1039/D4SC02351J | toluene | 459 | CC=1C=CC=2N(C=3C=C(C=C4N(C=5C=CC(=CC5B(C34)C2C1)C)C1=CC=C(C=C1)C)N(C1=CC=C(C=C1)C)C1=CC=C(C=C1)C)C1=CC=C(C=C1)C | 1 | Cc1ccccc1 | Cc1ccc(N(c2ccc(C)cc2)c2cc3c4c(c2)N(c2ccc(C)cc2)c2ccc(C)cc2B4c2cc(C)ccc2N3c2ccc(C)cc2)cc1
807 | https://doi.org/10.1002/adfm.202110356 | toluene | 483 | CC1=CC2=C(OC3=C4B2C5=C(C=CC(C)=C5)OC4=CC(N6C7=C(C8=C9N(C%10=CC=CC=C%10)C%11=C(C=CC=C%11)C9=C(N(C%12=CC=CC=C%12)C%13=C%14C=CC=C%13)C%14=C86)C=CC=C7)=C3)C=C1 | 1 | Cc1ccccc1 | Cc1ccc2c(c1)B1c3cc(C)ccc3Oc3cc(-n4c5ccccc5c5c6c(c7ccccc7n6-c6ccccc6)c6c(c7ccccc7n6-c6ccccc6)c54)cc(c31)O2
785 | https://doi.org/10.1002/adfm.201802031 |  | 477 | CC1=CC=2C(C3=CC(=CC=C3NC2C=C1)C)(C1=CC=CC=C1)C1=CC=CC=C1 | 0 |  | Cc1ccc2c(c1)C(c1ccccc1)(c1ccccc1)c1cc(C)ccc1N2
786 | https://doi.org/10.1002/adfm.201802031 |  | 483 | CC1=CC=2C(C3=CC(=CC=C3NC2C=C1)C)(C1=CC=CC=C1)C1=CC=CC=C1 | 0 |  | Cc1ccc2c(c1)C(c1ccccc1)(c1ccccc1)c1cc(C)ccc1N2
787 | https://doi.org/10.1002/adfm.201802031 |  | 466 | CC1=CC=2C(C3=CC(=CC=C3NC2C=C1)C)(C1=CC=CC=C1)C1=CC=CC=C1 | 0 |  | Cc1ccc2c(c1)C(c1ccccc1)(c1ccccc1)c1cc(C)ccc1N2
871 | https://doi.org/10.1039/D2SC01543A | toluene | 443 | CC(C=C1)=CC2=C1N(C3=C4C=CC=C3)C5=C4C(C6(C7=CC=CC=C7C8=C6C=CC=C8)C(C=C(C)C=C9)=C9N%10C%11=C%12C=CC=C%11)=C%10C%12=C5C2%13C%14=CC=CC=C%14C%15=C%13C=CC=C%15 | 1 | Cc1ccccc1 | Cc1ccc2c(c1)C1(c3ccccc3-c3ccccc31)c1c3c4ccccc4n4c3c(c3c5ccccc5n-2c13)C1(c2ccccc2-c2ccccc21)c1cc(C)ccc1-4
770 | https://doi.org/10.1002/adfm.201908839 | toluene | 647 | CC1=CC2=C(C=C1)N(C1=CC=C(C=C1C21C2=CC=CC=C2C=2C=CC=CC12)C)C1=C2C=CC=C3C2=C(C=C1)C1=NC2=CC(=C(C=C2N=C13)C#N)C#N | 1 | Cc1ccccc1 | Cc1ccc2c(c1)C1(c3ccccc3-c3ccccc31)c1cc(C)ccc1N2c1ccc2c3c(cccc13)-c1nc3cc(C#N)c(C#N)cc3nc1-2
607 | https://doi.org/10.1039/D2TC02089K | hexane | 625 | CC1=CC2=C(C=C1)N(C1=CC=C(C=C1C21C2=CC=CC=C2C=2C=CC=CC12)C)C1=CC=C2C3=C(C=CC=C13)C1=NC=3C(N=C12)=NON3 | 1 | CCCCCC | Cc1ccc2c(c1)C1(c3ccccc3-c3ccccc31)c1cc(C)ccc1N2c1ccc2c3c(cccc13)-c1nc3nonc3nc1-2
609 | https://doi.org/10.1039/D2TC02089K | hexane | 612 | CC1=CC2=C(C=C1)N(C1=CC=C(C=C1C21C2=CC=CC=C2C=2C=CC=CC12)C)C1=CC=C2C3=C(C=CC=C13)C1=NC=3C(N=C12)=NSN3 | 1 | CCCCCC | Cc1ccc2c(c1)C1(c3ccccc3-c3ccccc31)c1cc(C)ccc1N2c1ccc2c3c(cccc13)-c1nc3nsnc3nc1-2
555 | https://doi.org/10.1039/D2SC01543A | toluene | 450 | C(C)(C)(C)C1=CC=C2N3C4=C(C5=C6C(=C4C4(C2=C1)C1=CC=CC=C1C=1C=CC=CC14)C1=C(N6C6=C(C=C(C=C6)C(C)(C)C)C56C5=CC=CC=C5C=5C=CC=CC65)C=CC(=C1)C)C1=CC(=CC=C13)C | 0 | Cc1ccccc1 | Cc1ccc2c(c1)c1c3c4c(c5c1n2-c1ccc(C(C)(C)C)cc1C51c2ccccc2-c2ccccc21)c1cc(C)ccc1n4-c1ccc(C(C)(C)C)cc1C31c2ccccc2-c2ccccc21
784 | https://doi.org/10.1002/adom.202202267 | toluene | 471 | CC1=C(C(=CC=C1)C)N(C=1C=C2C=3B(C=4C=C(C=C5C6=C(N(C3C1)C54)C=CC(=C6)C)C)C6=CC5=C(C=C6N2C2=C(C=CC=C2C)C)C(C2=CC=CC=C25)(C2=CC=CC=C2)C2=CC=CC=C2)C2=CC=5C(C6=CC=CC=C6C5C=C2)(C2=CC=CC=C2)C2=CC=CC=C2 | 0 | Cc1ccccc1 | Cc1ccc2c(c1)c1cc(C)cc3c1n2-c1cc(N(c2ccc4c(c2)C(c2ccccc2)(c2ccccc2)c2ccccc2-4)c2c(C)cccc2C)cc2c1B3c1cc3c(cc1N2c1c(C)cccc1C)C(c1ccccc1)(c1ccccc1)c1ccccc1-3
278 | https://doi.org/10.1016/j.orgel.2021.106415 | toluene | 489 | CC=1C=CC=2N(C3=CC=C(C=C3C2C1)C)C1=C(C#N)C(=C(C(=C1N1C2=CC=C(C=C2C=2C=C(C=CC12)C)C)N1C2=CC=C(C=C2C=2C=C(C=CC12)C)C)N1C2=CC=C(C=C2C=2C=C(C=CC12)C)C)N1C2=CC=C(C=C2C=2C=C(C=CC12)C)C | 0 | Cc1ccccc1 | Cc1ccc2c(c1)c1cc(C)ccc1n2-c1c(C#N)c(-n2c3ccc(C)cc3c3cc(C)ccc32)c(-n2c3ccc(C)cc3c3cc(C)ccc32)c(-n2c3ccc(C)cc3c3cc(C)ccc32)c1-n1c2ccc(C)cc2c2cc(C)ccc21
874 | https://doi.org/10.1039/D3TC00499F | toluene | 453 | CC(C=CC=C1C)=C1N(C2=CC(N(C3=C(C)C=CC=C3C)C4=C(OC5=C6C=CC=C5)C6=CC=C4)=CC7=C2B8C9=CC=C%10C(OC%11=C%10C=CC=C%11)=C9N7C%12=C(C)C=CC=C%12C)C%13=C8C=CC%14=C%13OC%15=C%14C=CC=C%15 | 1 | Cc1ccccc1 | Cc1cccc(C)c1N(c1cc2c3c(c1)N(c1c(C)cccc1C)c1c(ccc4c1oc1ccccc14)B3c1ccc3c(oc4ccccc43)c1N2c1c(C)cccc1C)c1cccc2c1oc1ccccc12
875 | https://doi.org/10.1039/D3TC00499F | toluene | 463 | CC(C=CC=C1C)=C1N(C2=CC(N(C3=C(C)C=CC=C3C)C4=C(SC5=C6C=CC=C5)C6=CC=C4)=CC7=C2B8C9=CC=C%10C(SC%11=C%10C=CC=C%11)=C9N7C%12=C(C)C=CC=C%12C)C%13=C8C=CC%14=C%13SC%15=C%14C=CC=C%15 | 1 | Cc1ccccc1 | Cc1cccc(C)c1N(c1cc2c3c(c1)N(c1c(C)cccc1C)c1c(ccc4c1sc1ccccc14)B3c1ccc3c(sc4ccccc43)c1N2c1c(C)cccc1C)c1cccc2c1sc1ccccc12
265 | https://doi.org/10.1016/j.dyepig.2023.111858 | toluene | 495 | CC1=C(C(=CC=C1)C)N(C=1C=C2N(C=3C=CC(=CC3B3C2=C(C1)N(C=1C=CC(=CC13)N(C1=CC=CC=C1)C1=CC=CC=C1)C1=C(C=CC=C1C)C)N(C1=CC=CC=C1)C1=CC=CC=C1)C1=C(C=CC=C1C)C)C1=CC=C(C=C1)N(C1=CC=CC=C1)C1=CC=CC=C1 | 0 | Cc1ccccc1 | Cc1cccc(C)c1N(c1ccc(N(c2ccccc2)c2ccccc2)cc1)c1cc2c3c(c1)N(c1c(C)cccc1C)c1ccc(N(c4ccccc4)c4ccccc4)cc1B3c1cc(N(c3ccccc3)c3ccccc3)ccc1N2c1c(C)cccc1C
264 | https://doi.org/10.1016/j.dyepig.2023.111858 | toluene | 467 | C1=CC=CC=2C3=CC=CC=C3N(C12)C1=CC=C(C=C1)N(C=1C=C2N(C=3C=CC(=CC3B3C2=C(C1)N(C=1C=CC(=CC13)N1C3=CC=CC=C3C=3C=CC=CC13)C1=C(C=CC=C1C)C)N1C3=CC=CC=C3C=3C=CC=CC13)C1=C(C=CC=C1C)C)C1=C(C=CC=C1C)C | 0 | Cc1ccccc1 | Cc1cccc(C)c1N(c1ccc(-n2c3ccccc3c3ccccc32)cc1)c1cc2c3c(c1)N(c1c(C)cccc1C)c1ccc(-n4c5ccccc5c5ccccc54)cc1B3c1cc(-n3c4ccccc4c4ccccc43)ccc1N2c1c(C)cccc1C
848 | https://doi.org/10.1039/D4TC00606B | toluene | 493 | CC1=CC=CC(SC2=CC=CC=C32)=C1N3C4=CC=C(C=C4)C(N5C6=NN=C(N76)C8=CC=C(N9C%10=C(SC%11=CC=CC=C9%11)C=CC=C%10C)C=C8)=NN=C5N%12C7=NN=C%12C(C=C%13)=CC=C%13N%14C%15=CC=CC=C%15SC%16=C%14C(C)=CC=C%16 | 1 | Cc1ccccc1 | Cc1cccc2c1N(c1ccc(-c3nnc4n3c3nnc(-c5ccc(N6c7ccccc7Sc7cccc(C)c76)cc5)n3c3nnc(-c5ccc(N6c7ccccc7Sc7cccc(C)c76)cc5)n43)cc1)c1ccccc1S2
258 | https://doi.org/10.1016/j.cej.2021.128574 | toluene | 470 | CC1=CC=CC=2C3=CC=CC=C3N(C12)C1=C(C=C(C(=C1)N1C2=CC=CC=C2C=2C=CC=C(C12)C)C#N)C#N | 0 | Cc1ccccc1 | Cc1cccc2c3ccccc3n(-c3cc(-n4c5ccccc5c5cccc(C)c54)c(C#N)cc3C#N)c12
42 | https://doi.org/10.1016/j.dyepig.2020.108521 | toluene | 451 | C1=CC=CC=2C3=CC=CC=C3N(C12)C1=CC=C(C=C1)C1=C(C(=NC(=C1C#N)C)C)C#N | 0 | Cc1ccccc1 | Cc1nc(C)c(C#N)c(-c2ccc(-n3c4ccccc4c4ccccc43)cc2)c1C#N
611 | https://doi.org/10.1039/D0TC03747H | THF | 580 | CC=1OC(C2=C(N1)C=C(C=C2)N2C1=CC=CC=C1OC=1C=CC=CC21)=O | 0 | C1CCOC1 | Cc1nc2cc(N3c4ccccc4Oc4ccccc43)ccc2c(=O)o1
646 | https://doi.org/10.1039/C4TC02547D | dichloromethane | 401 | C(CC)C1(C2=CC=CC=C2C=2C=CC(=CC12)C#CC1=CC=C2C=3C=CC(=CC3C(C2=C1)(CCC)CCC)C#N)CCC | 0 | ClCCl | CCCC1(CCC)c2ccccc2-c2ccc(C#Cc3ccc4c(c3)C(CCC)(CCC)c3cc(C#N)ccc3-4)cc21
856 | https://doi.org/10.1039/D3TA05930H | Cyclohexane | 630 | O=C(N1CC(CC)CCCC)C(C2=C3C4=C(C5=CC=C(N6C7=C(C8=C6C=CC=C8)C=CC=C7)C=C5)C=C2C1=O)=CC=C3C9=C%10C4=CC=C(C(N(CC(CC)CCCC)C%11=O)=O)C%10=C%11C=C9C%12=CC=C(N%13C%14=C(C%15=C%13C=CC=C%15)C=CC=C%14)C=C%12 | 1 | C1CCCCC1 | CCCCC(CC)CN1C(=O)c2ccc3c4c(-c5ccc(-n6c7ccccc7c7ccccc76)cc5)cc5c6c(ccc(c7c(-c8ccc(-n9c%10ccccc%10c%10ccccc%109)cc8)cc(c2c37)C1=O)c64)C(=O)N(CC(CC)CCCC)C5=O
857 | https://doi.org/10.1039/D3TA05930H | Chloroform | 730 | O=C(N1CC(CC)CCCC)C(C2=C3C4=C(C5=CC=C(N6C7=C(C8=C6C=CC=C8)C=CC=C7)C=C5)C=C2C1=O)=CC=C3C9=C%10C4=CC=C(C(N(CC(CC)CCCC)C%11=O)=O)C%10=C%11C=C9C%12=CC=C(N%13C%14=C(C%15=C%13C=CC=C%15)C=CC=C%14)C=C%12 | 1 | ClC(Cl)Cl | CCCCC(CC)CN1C(=O)c2ccc3c4c(-c5ccc(-n6c7ccccc7c7ccccc76)cc5)cc5c6c(ccc(c7c(-c8ccc(-n9c%10ccccc%10c%10ccccc%109)cc8)cc(c2c37)C1=O)c64)C(=O)N(CC(CC)CCCC)C5=O
854 | https://doi.org/10.1039/D3TA05930H | Cyclohexane | 520 | O=C(N1CC(CC)CCCC)C(C2=C3C4=CC=C2C1=O)=CC=C3C5=C6C4=CC=C(C(N(CC(CC)CCCC)C7=O)=O)C6=C7C=C5 | 1 | C1CCCCC1 | CCCCC(CC)CN1C(=O)c2ccc3c4ccc5c6c(ccc(c7ccc(c2c37)C1=O)c64)C(=O)N(CC(CC)CCCC)C5=O
855 | https://doi.org/10.1039/D3TA05930H | Chloroform | 535 | O=C(N1CC(CC)CCCC)C(C2=C3C4=CC=C2C1=O)=CC=C3C5=C6C4=CC=C(C(N(CC(CC)CCCC)C7=O)=O)C6=C7C=C5 | 1 | ClC(Cl)Cl | CCCCC(CC)CN1C(=O)c2ccc3c4ccc5c6c(ccc(c7ccc(c2c37)C1=O)c64)C(=O)N(CC(CC)CCCC)C5=O
645 | https://doi.org/10.1039/C4TC02547D | toluene | 405 | C(CCC)C1(C2=CC(=CC=C2C=2C=CC(=CC12)C#CC1=CC=C2C=3C=CC(=CC3C(C2=C1)(CCC)CCC)C#N)C#CC1=CC=C2C=3C=CC(=CC3C(C2=C1)(CCC)CCC)C#N)CCCC | 1 | Cc1ccccc1 | CCCCC1(CCCC)c2cc(C#Cc3ccc4c(c3)C(CCC)(CCC)c3cc(C#N)ccc3-4)ccc2-c2ccc(C#Cc3ccc4c(c3)C(CCC)(CCC)c3cc(C#N)ccc3-4)cc21
809 | https://doi.org/10.1002/chem.201904411 | cyclohexane | 519 | CCCCCCC1=CC(C(C=C2)=CC=C2N3C4=C(C=CC=C4)SC5=CC=CC=C35)=CC(C(C=C6)=CC=C6N7C8=C(C=CC=C8)SC9=CC=CC=C79)=C1 | 1 | C1CCCCC1 | CCCCCCc1cc(-c2ccc(N3c4ccccc4Sc4ccccc43)cc2)cc(-c2ccc(N3c4ccccc4Sc4ccccc43)cc2)c1
878 | https://doi.org/10.1039/D2CP02684H | toluene | 585 | C(CCCCCCCCCCC)OC=1C=C(C=CC1OCCCCCCCCCCCC)C=1C=CC=2N(C3=CC=C(C=C3C2C1)C1=CC(=C(C=C1)OCCCCCCCCCCCC)OCCCCCCCCCCCC)C1=C(C#N)C(=C(C(=C1C#N)N1C2=CC=C(C=C2C=2C=C(C=CC12)C1=CC(=C(C=C1)OCCCCCCCCCCCC)OCCCCCCCCCCCC)C1=CC(=C(C=C1)OCCCCCCCCCCCC)OCCCCCCCCCCCC)N1C2=CC=C(C=C2C=2C=C(C=CC12)C1=CC(=C(C=C1)OCCCCCCCCCCCC)OCCCCCCCCCCCC)C1=CC(=C(C=C1)OCCCCCCCCCCCC)OCCCCCCCCCCCC)N1C2=CC=C(C=C2C=2C=C(C=CC12)C1=CC(=C(C=C1)OCCCCCCCCCCCC)OCCCCCCCCCCCC)C1=CC(=C(C=C1)OCCCCCCCCCCCC)OCCCCCCCCCCCC | 1 | Cc1ccccc1 | CCCCCCCCCCCCOc1ccc(-c2ccc3c(c2)c2cc(-c4ccc(OCCCCCCCCCCCC)c(OCCCCCCCCCCCC)c4)ccc2n3-c2c(C#N)c(-n3c4ccc(-c5ccc(OCCCCCCCCCCCC)c(OCCCCCCCCCCCC)c5)cc4c4cc(-c5ccc(OCCCCCCCCCCCC)c(OCCCCCCCCCCCC)c5)ccc43)c(-n3c4ccc(-c5ccc(OCCCCCCCCCCCC)c(OCCCCCCCCCCCC)c5)cc4c4cc(-c5ccc(OCCCCCCCCCCCC)c(OCCCCCCCCCCCC)c5)ccc43)c(-n3c4ccc(-c5ccc(OCCCCCCCCCCCC)c(OCCCCCCCCCCCC)c5)cc4c4cc(-c5ccc(OCCCCCCCCCCCC)c(OCCCCCCCCCCCC)c5)ccc43)c2C#N)cc1OCCCCCCCCCCCC
800 | https://doi.org/10.1002/adom.202001764 | toluene | 506 | CC(C1=C2C=CC=C1)(C)C3=C(C=CC=C3)N2C(C=C4)=CC=C4C5=CC(C(N6CCCCCCCC)=O)=C(C7=C(C6=O)C=C(C8=CC=C(N9C(C=CC=C%10)=C%10C(C)(C)C%11=C9C=CC=C%11)C=C8)C=C7C%12=O)C(C(N%12CCCCCCCC)=O)=C5 | 1 | Cc1ccccc1 | CCCCCCCCn1c(=O)c2cc(-c3ccc(N4c5ccccc5C(C)(C)c5ccccc54)cc3)cc3c(=O)n(CCCCCCCC)c(=O)c4cc(-c5ccc(N6c7ccccc7C(C)(C)c7ccccc76)cc5)cc(c1=O)c4c23
755 | https://doi.org/10.1002/adom.202101773 |  | 452 | C(CCCCCCC)N1C2=CC=CC=C2C=2C(C=3N(C4=CC=CC=C4C3C(C21)C2=CC=CC=C2)CCCCCCCC)C2=CC=CC=C2 | 0 |  | CCCCCCCCn1c2c(c3ccccc31)C(c1ccccc1)c1c(c3ccccc3n1CCCCCCCC)C2c1ccccc1
756 | https://doi.org/10.1002/adom.202101773 |  | 588 | C(CCCCCCC)N1C2=CC=CC=C2C=2C(C=3N(C4=CC=CC=C4C3C(C21)C2=CC=CC=C2)CCCCCCCC)C2=CC=CC=C2 | 0 |  | CCCCCCCCn1c2c(c3ccccc31)C(c1ccccc1)c1c(c3ccccc3n1CCCCCCCC)C2c1ccccc1
416 | https://doi.org/10.1039/C8TC04721A | THF | 550 | C(CCCCC)N1C=2C=CC=CC2C2=C3C(=C4C(=C12)C=1C=CC=CC1N4C4=CC=C(C=C4)C(=O)C4=CC=C(C=C4)N4C=1C=CC=CC1C=1C4=C4C(=C2C=5C=CC=CC5N(C12)CCCCCC)N(C=1C=CC=CC14)CCCCCC)C=1C=CC=CC1N3CCCCCC | 1 | C1CCOC1 | CCCCCCn1c2ccccc2c2c1c1c3ccccc3n(-c3ccc(C(=O)c4ccc(-n5c6ccccc6c6c7c(c8ccccc8n7CCCCCC)c7c(c8ccccc8n7CCCCCC)c65)cc4)cc3)c1c1c3ccccc3n(CCCCCC)c21
49 | https://doi.org/10.1016/j.jlumin.2021.118287 | toluene | 532 | C(CCC)N1C2=C(C=3C=CC=CC13)N(C=1C=CC=CC12)C1=CC2=C(S(C3=C2C=C(C=C3)N3C=2C=CC=CC2C=2N(C=4C=CC=CC4C23)CCCC)(=O)=O)C=C1 | 0 | Cc1ccccc1 | CCCCn1c2ccccc2c2c1c1ccccc1n2-c1ccc2c(c1)-c1cc(-n3c4ccccc4c4c3c3ccccc3n4CCCC)ccc1S2(=O)=O
897 | https://doi.org/10.1016/j.orgel.2019.03.045 | DMSO | 523 | C1(=CC=CC=C1)C(=CC1=CC=CC=C1)C=1C=C2C=3C=C(C=CC3N(C2=CC1)CC)C1=CC=2S(C3=CC=CC=C3S(C2C=C1)(=O)=O)(=O)=O | 1 | CS(C)=O | CCn1c2ccc(C(=Cc3ccccc3)c3ccccc3)cc2c2cc(-c3ccc4c(c3)S(=O)(=O)c3ccccc3S4(=O)=O)ccc21
48 | https://doi.org/10.1016/j.jlumin.2021.118287 | toluene | 494 | S(=O)(=O)(C1=CC=C(C=C1)N1C2=C(C=3C=CC=CC13)N(C=1C=CC=CC12)CC)C1=CC=C(C=C1)N1C2=C(C=3C=CC=CC13)N(C=1C=CC=CC12)CC | 0 | Cc1ccccc1 | CCn1c2ccccc2c2c1c1ccccc1n2-c1ccc(S(=O)(=O)c2ccc(-n3c4ccccc4c4c3c3ccccc3n4CC)cc2)cc1
816 | https://doi.org/10.1002/ejoc.201900189 | CH3CN | 472 | C(C)N1C2=CC=CC=C2C=2C=C(C=CC12)C1=CC2=C(P(C3=C2C=C(C=C3)C=3C=CC=2N(C4=CC=CC=C4C2C3)CC)(C3=CC=CC=C3)=O)C=C1 | 1 | CC#N | CCn1c2ccccc2c2cc(-c3ccc4c(c3)-c3cc(-c5ccc6c(c5)c5ccccc5n6CC)ccc3P4(=O)c3ccccc3)ccc21
814 | https://doi.org/10.1002/ejoc.201900189 | Toluene | 396 | C(C)N1C2=CC=CC=C2C=2C=C(C=CC12)C1=CC2=C(P(C3=C2C=C(C=C3)C=3C=CC=2N(C4=CC=CC=C4C2C3)CC)(C3=CC=CC=C3)=O)C=C1 | 1 | Cc1ccccc1 | CCn1c2ccccc2c2cc(-c3ccc4c(c3)-c3cc(-c5ccc6c(c5)c5ccccc5n6CC)ccc3P4(=O)c3ccccc3)ccc21
815 | https://doi.org/10.1002/ejoc.201900189 | CH2Cl2 | 436 | C(C)N1C2=CC=CC=C2C=2C=C(C=CC12)C1=CC2=C(P(C3=C2C=C(C=C3)C=3C=CC=2N(C4=CC=CC=C4C2C3)CC)(C3=CC=CC=C3)=O)C=C1 | 1 | ClCCl | CCn1c2ccccc2c2cc(-c3ccc4c(c3)-c3cc(-c5ccc6c(c5)c5ccccc5n6CC)ccc3P4(=O)c3ccccc3)ccc21
111 | https://doi.org/10.1016/j.dyepig.2017.11.027 | THF | 459 | ClC=1C(=NC(=C(C1N1C2=CC=CC=C2C=2C=CC=CC12)Cl)N1C2=CC=CC=C2C=2C=CC=CC12)N1C2=CC=CC=C2C=2C=CC=CC12 | 1 | C1CCOC1 | Clc1c(-n2c3ccccc3c3ccccc32)nc(-n2c3ccccc3c3ccccc32)c(Cl)c1-n1c2ccccc2c2ccccc21
112 | https://doi.org/10.1016/j.dyepig.2017.11.027 | THF | 462 | ClC=1C(=NC(=C(C1N1C2=CC=CC=C2C=2C=CC=CC12)Cl)N1C2=CC=CC=C2C=2C=CC=CC12)N1C2=CC=CC=C2C=2C=CC=CC12 | 1 | C1CCOC1 | Clc1nc(-n2c3ccccc3c3ccccc32)c(Cl)c(-n2c3ccccc3c3ccccc32)c1Cl
895 | https://doi.org/10.1016/j.dyepig.2017.11.027 | THF | 485 | ClC1=NC(=C(C(=C1Cl)N1C2=CC=CC=C2C=2C=CC=CC12)Cl)Cl | 1 | C1CCOC1 | Clc1nc(Cl)c(Cl)c(-n2c3ccccc3c3ccccc32)c1Cl
840 | https://doi.org/10.1039/D1SC01175H | THF | 404 | CN(C)C1=CC=C(C2=CC=C(N(C3=CC=CC=C3)C4=CC=CC=C4)C=C2)C=C1 | 1 | C1CCOC1 | CN(C)c1ccc(-c2ccc(N(c3ccccc3)c3ccccc3)cc2)cc1
11 | https://doi.org/10.1016/j.dyepig.2024.112417 | toluene | 440 | C(C)(C)(C)C1=CC=C(C=C1)N(C1=CC=C(C=C1)C=1N(C(=C(N1)C#N)C#N)C)C1=CC=C(C=C1)C(C)(C)C | 0 | Cc1ccccc1 | Cn1c(-c2ccc(N(c3ccc(C(C)(C)C)cc3)c3ccc(C(C)(C)C)cc3)cc2)nc(C#N)c1C#N
13 | https://doi.org/10.1016/j.dyepig.2024.112417 | toluene | 457 | C(C)(C)(C)C1=CC=C(C=C1)N(C1=CC=C(C=C1)C1=NC2=C(N1C)C=C(C(=C2)C#N)C#N)C2=CC=C(C=C2)C(C)(C)C | 0 | Cc1ccccc1 | Cn1c(-c2ccc(N(c3ccc(C(C)(C)C)cc3)c3ccc(C(C)(C)C)cc3)cc2)nc2cc(C#N)c(C#N)cc21
10 | https://doi.org/10.1016/j.dyepig.2024.112417 | toluene | 409 | C(C)(C)(C)C=1C=CC=2N(C3=CC=C(C=C3C2C1)C(C)(C)C)C1=CC=C(C=C1)C=1N(C(=C(N1)C#N)C#N)C | 1 | Cc1ccccc1 | Cn1c(-c2ccc(-n3c4ccc(C(C)(C)C)cc4c4cc(C(C)(C)C)ccc43)cc2)nc(C#N)c1C#N
12 | https://doi.org/10.1016/j.dyepig.2024.112417 | toluene | 424 | C(C)(C)(C)C=1C=CC=2N(C3=CC=C(C=C3C2C1)C(C)(C)C)C1=CC=C(C=C1)C1=NC2=C(N1C)C=C(C(=C2)C#N)C#N | 1 | Cc1ccccc1 | Cn1c(-c2ccc(-n3c4ccc(C(C)(C)C)cc4c4cc(C(C)(C)C)ccc43)cc2)nc2cc(C#N)c(C#N)cc21
544 | https://doi.org/10.1039/D2CC00998F | toluene | 529 | CN1C2=CC=CC=C2C=2C(=C(C=CC12)O)C1=C(C=CC=2N(C3=CC=CC=C3C12)C)O | 0 | Cc1ccccc1 | Cn1c2ccccc2c2c(-c3c(O)ccc4c3c3ccccc3n4C)c(O)ccc21
142 | https://doi.org/10.1016/j.dyepig.2020.108437 | toluene | 534 | CN1C2=NC(=NC(=C2N=C1)C1=CC=C(C=C1)N1C2=CC=CC=C2OC=2C=CC=CC12)C1=CC=C(C=C1)N1C2=CC=CC=C2OC=2C=CC=CC12 | 0 | Cc1ccccc1 | Cn1cnc2c(-c3ccc(N4c5ccccc5Oc5ccccc54)cc3)nc(-c3ccc(N4c5ccccc5Oc5ccccc54)cc3)nc21
141 | https://doi.org/10.1016/j.dyepig.2020.108437 | toluene | 529 | CN1C2=NC=NC(=C2N=C1)C1=CC=C(C=C1)N1C2=CC=CC=C2OC=2C=CC=CC12 | 0 | Cc1ccccc1 | Cn1cnc2c(-c3ccc(N4c5ccccc5Oc5ccccc54)cc3)ncnc21
332 | https://doi.org/10.1039/C9TC02408E | toluene | 498 | C(C)(C)(C)C=1C=CC=2N(C3=CC=C(C=C3C2C1)C(C)(C)C)C1=C(C(=O)OC)C(=C(C(=C1N1C2=CC=C(C=C2C=2C=C(C=CC12)C(C)(C)C)C(C)(C)C)N1C2=CC=C(C=C2C=2C=C(C=CC12)C(C)(C)C)C(C)(C)C)N1C2=CC=C(C=C2C=2C=C(C=CC12)C(C)(C)C)C(C)(C)C)N1C2=CC=C(C=C2C=2C=C(C=CC12)C(C)(C)C)C(C)(C)C | 0 | Cc1ccccc1 | COC(=O)c1c(-n2c3ccc(C(C)(C)C)cc3c3cc(C(C)(C)C)ccc32)c(-n2c3ccc(C(C)(C)C)cc3c3cc(C(C)(C)C)ccc32)c(-n2c3ccc(C(C)(C)C)cc3c3cc(C(C)(C)C)ccc32)c(-n2c3ccc(C(C)(C)C)cc3c3cc(C(C)(C)C)ccc32)c1-n1c2ccc(C(C)(C)C)cc2c2cc(C(C)(C)C)ccc21
726 | https://doi.org/10.1002/adfm.202002064 | THF | 524 | FC(C1=C(C(=CC=C1)C(F)(F)F)B(C1=CC(=C(C(=C1)OC)N1C2=CC=CC=C2C=2C=CC=CC12)OC)C1=C(C=CC=C1C(F)(F)F)C(F)(F)F)(F)F | 0 | C1CCOC1 | COc1cc(B(c2c(C(F)(F)F)cccc2C(F)(F)F)c2c(C(F)(F)F)cccc2C(F)(F)F)cc(OC)c1-n1c2ccccc2c2ccccc21
242 | https://doi.org/10.1016/j.dyepig.2022.110564 | CH2Cl2 | 640 | ClC1=NC(=NC(=N1)Cl)C=1C=C(C=2NC3=CC=CC=C3SC2C1)C1=CC=C(C=C1)OC | 0 | ClCCl | COc1ccc(-c2cc(-c3nc(Cl)nc(Cl)n3)cc3c2Nc2ccccc2S3)cc1
839 | https://doi.org/10.1039/D1SC01175H | THF | 395 | COC1=CC=C(C2=CC=C(N(C3=CC=CC=C3)C4=CC=CC=C4)C=C2)C=C1 | 1 | C1CCOC1 | COc1ccc(-c2ccc(N(c3ccccc3)c3ccccc3)cc2)cc1
125 | https://doi.org/10.1016/j.dyepig.2019.03.016 | toluene | 462 | COC1=CC=C(C=C1)C=1C=CC=2N(C3=CC=C(C=C3C2C1)C1=CC=C(C=C1)OC)C1=CC=C(C=C1)C(=O)C1=CC2=C(SC3=C2C=CC=C3)C=C1 | 0 | Cc1ccccc1 | COc1ccc(-c2ccc3c(c2)c2cc(-c4ccc(OC)cc4)ccc2n3-c2ccc(C(=O)c3ccc4sc5ccccc5c4c3)cc2)cc1
126 | https://doi.org/10.1016/j.dyepig.2019.03.016 | toluene | 493 | COC1=CC=C(C=C1)C=1C=CC=2N(C3=CC=C(C=C3C2C1)C1=CC=C(C=C1)OC)C1=CC=C(C=N1)C(=O)C1=CC2=C(SC3=C2C=CC=C3)C=C1 | 0 | Cc1ccccc1 | COc1ccc(-c2ccc3c(c2)c2cc(-c4ccc(OC)cc4)ccc2n3-c2ccc(C(=O)c3ccc4sc5ccccc5c4c3)cn2)cc1
127 | https://doi.org/10.1016/j.dyepig.2019.03.016 | toluene | 484 | COC1=CC=C(C=C1)C=1C=CC=2N(C3=CC=C(C=C3C2C1)C1=CC=C(C=C1)OC)C=1C=CC(=NC1)C(=O)C1=CC2=C(SC3=C2C=CC=C3)C=C1 | 0 | Cc1ccccc1 | COc1ccc(-c2ccc3c(c2)c2cc(-c4ccc(OC)cc4)ccc2n3-c2ccc(C(=O)c3ccc4sc5ccccc5c4c3)nc2)cc1
33 | https://doi.org/10.1016/j.orgel.2017.06.034 | toluene | 667 | COC1=CC=C(C=C1)N(C1=CC=C(C=C1)C1=CC=2C(C3=CC=C(C=C3C(C2C=C1)=O)C1=CC=C(C=C1)N(C1=CC=C(C=C1)OC)C1=CC=C(C=C1)OC)=O)C1=CC=C(C=C1)OC | 1 | Cc1ccccc1 | COc1ccc(N(c2ccc(OC)cc2)c2ccc(-c3ccc4c(c3)C(=O)c3ccc(-c5ccc(N(c6ccc(OC)cc6)c6ccc(OC)cc6)cc5)cc3C4=O)cc2)cc1
34 | https://doi.org/10.1016/j.orgel.2017.06.034 | toluene | 667 | COC1=CC=C(C=C1)N(C1=CC=C(C=C1)C1=CC=2C(C3=CC=C(C=C3C(C2C=C1)=O)C1=CC=C(C=C1)N(C1=CC=C(C=C1)OC)C1=CC=C(C=C1)OC)=O)C1=CC=C(C=C1)OC | 1 | Cc1ccccc1 | O=C1c2ccc(-c3ccc(N(c4ccc(OCCCCCCn5c6ccccc6c6ccccc65)cc4)c4ccc(OCCCCCCn5c6ccccc6c6ccccc65)cc4)cc3)cc2C(=O)c2ccc(-c3ccc(N(c4ccc(OCCCCCCn5c6ccccc6c6ccccc65)cc4)c4ccc(OCCCCCCn5c6ccccc6c6ccccc65)cc4)cc3)cc21
35 | https://doi.org/10.1016/j.orgel.2017.06.034 | toluene | 667 | COC1=CC=C(C=C1)N(C1=CC=C(C=C1)C1=CC=2C(C3=CC=C(C=C3C(C2C=C1)=O)C1=CC=C(C=C1)N(C1=CC=C(C=C1)OC)C1=CC=C(C=C1)OC)=O)C1=CC=C(C=C1)OC | 1 | Cc1ccccc1 | O=C1c2ccc(-c3ccc(N(c4ccc(OCCCCCCn5c6ccc(-n7c8ccccc8c8ccccc87)cc6c6cc(-n7c8ccccc8c8ccccc87)ccc65)cc4)c4ccc(OCCCCCCn5c6ccc(-n7c8ccccc8c8ccccc87)cc6c6cc(-n7c8ccccc8c8ccccc87)ccc65)cc4)cc3)cc2C(=O)c2ccc(-c3ccc(N(c4ccc(OCCCCCCn5c6ccc(-n7c8ccccc8c8ccccc87)cc6c6cc(-n7c8ccccc8c8ccccc87)ccc65)cc4)c4ccc(OCCCCCCn5c6ccc(-n7c8ccccc8c8ccccc87)cc6c6cc(-n7c8ccccc8c8ccccc87)ccc65)cc4)cc3)cc21
32 | https://doi.org/10.1016/j.dyepig.2019.107957 | toluene | 594 | C1=CC(=CC2=C1C1=NC3=CC(=C(C=C3N=C1C1=C2C=C(C=C1)C1=CC=C(N(C2=CC=C(C=C2)OC)C2=CC=C(C=C2)OC)C=C1)C1=CC=C(N(C2=CC=C(C=C2)OC)C2=CC=C(C=C2)OC)C=C1)C1=CC=C(N(C2=CC=C(C=C2)OC)C2=CC=C(C=C2)OC)C=C1)C1=CC=C(N(C2=CC=C(C=C2)OC)C2=CC=C(C=C2)OC)C=C1 | 0 | Cc1ccccc1 | COc1ccc(N(c2ccc(OC)cc2)c2ccc(-c3ccc4c(c3)c3cc(-c5ccc(N(c6ccc(OC)cc6)c6ccc(OC)cc6)cc5)ccc3c3nc5cc(-c6ccc(N(c7ccc(OC)cc7)c7ccc(OC)cc7)cc6)c(-c6ccc(N(c7ccc(OC)cc7)c7ccc(OC)cc7)cc6)cc5nc43)cc2)cc1
100 | https://doi.org/10.1016/j.dyepig.2016.12.037 | toluene | 610 | COC1=CC=C(C=C1)N(C1=CC=C(C=C1)C1=CC=2S(C3=CC=CC=C3S(C2C=C1)(=O)=O)(=O)=O)C1=CC=C(C=C1)OC | 0 | Cc1ccccc1 | COc1ccc(N(c2ccc(OC)cc2)c2ccc(-c3ccc4c(c3)S(=O)(=O)c3ccccc3S4(=O)=O)cc2)cc1
31 | https://doi.org/10.1016/j.dyepig.2019.107957 | toluene | 569 | C1=CC(=CC2=C1C1=NC3=CC=C(C=C3N=C1C1=C2C=C(C=C1)C1=CC=C(N(C2=CC=C(C=C2)OC)C2=CC=C(C=C2)OC)C=C1)C1=CC=C(N(C2=CC=C(C=C2)OC)C2=CC=C(C=C2)OC)C=C1)C1=CC=C(N(C2=CC=C(C=C2)OC)C2=CC=C(C=C2)OC)C=C1 | 0 | Cc1ccccc1 | COc1ccc(N(c2ccc(OC)cc2)c2ccc(-c3ccc4nc5c6ccc(-c7ccc(N(c8ccc(OC)cc8)c8ccc(OC)cc8)cc7)cc6c6cc(-c7ccc(N(c8ccc(OC)cc8)c8ccc(OC)cc8)cc7)ccc6c5nc4c3)cc2)cc1
44 | https://doi.org/10.1016/j.dyepig.2020.108521 | toluene | 518 | COC=1C=CC=2N(C3=CC=C(C=C3C2C1)OC)C1=CC=C(C=C1)C1=C(C(=NC(=C1C#N)C)C)C#N | 0 | Cc1ccccc1 | COc1ccc2c(c1)c1cc(OC)ccc1n2-c1ccc(-c2c(C#N)c(C)nc(C)c2C#N)cc1
819 | https://doi.org/10.1002/adfm.202302483 | toluene | 565 | COC=1C=CC=2N(C3=CC=C(C=C3C2C1)OC)C=1C=CC=2N(C3=CC=C(C=C3C2C1)N1C2=CC=C(C=C2C=2C=C(C=CC12)OC)OC)C1=CC=C(C=C1)C1=NC(=NC(=N1)C1=CC=C(C=C1)N1C2=CC=C(C=C2C=2C=C(C=CC12)N1C2=CC=C(C=C2C=2C=C(C=CC12)OC)OC)N1C2=CC=C(C=C2C=2C=C(C=CC12)OC)OC)C1=CC=C(C=C1)N1C2=CC=C(C=C2C=2C=C(C=CC12)N1C2=CC=C(C=C2C=2C=C(C=CC12)OC)OC)N1C2=CC=C(C=C2C=2C=C(C=CC12)OC)OC | 1 | Cc1ccccc1 | COc1ccc2c(c1)c1cc(OC)ccc1n2-c1ccc2c(c1)c1cc(-n3c4ccc(OC)cc4c4cc(OC)ccc43)ccc1n2-c1ccc(-c2nc(-c3ccc(-n4c5ccc(-n6c7ccc(OC)cc7c7cc(OC)ccc76)cc5c5cc(-n6c7ccc(OC)cc7c7cc(OC)ccc76)ccc54)cc3)nc(-c3ccc(-n4c5ccc(-n6c7ccc(OC)cc7c7cc(OC)ccc76)cc5c5cc(-n6c7ccc(OC)cc7c7cc(OC)ccc76)ccc54)cc3)n2)cc1
274 | https://doi.org/10.1016/j.dyepig.2021.109395 | CH2Cl2 | 634 | COC=1C=CC=2N(C3=CC=C(C=C3C2C1)OC)C=1C(=C(C#N)C(=C(N1)N1C2=CC=C(C=C2C=2C=C(C=CC12)OC)OC)N1C2=CC=C(C=C2C=2C=C(C=CC12)OC)OC)N1C2=CC=C(C=C2C=2C=C(C=CC12)OC)OC | 1 | ClCCl | COc1ccc2c(c1)c1cc(OC)ccc1n2-c1nc(-n2c3ccc(OC)cc3c3cc(OC)ccc32)c(-n2c3ccc(OC)cc3c3cc(OC)ccc32)c(C#N)c1-n1c2ccc(OC)cc2c2cc(OC)ccc21
484 | https://doi.org/10.1039/C8SC05456H | toluene | 456 | COC=1C=CC=2N(C3=CC=CC=C3C2C1)C1=C(C#N)C(=CC(=C1)N1C2=CC=CC=C2C=2C=C(C=CC12)OC)N1C2=CC=CC=C2C=2C=C(C=CC12)OC | 0 | Cc1ccccc1 | COc1ccc2c(c1)c1ccccc1n2-c1cc(-n2c3ccccc3c3cc(OC)ccc32)c(C#N)c(-n2c3ccccc3c3cc(OC)ccc32)c1
43 | https://doi.org/10.1016/j.dyepig.2020.108521 | toluene | 509 | COC=1C=CC=2N(C3=CC=CC=C3C2C1)C1=CC=C(C=C1)C1=C(C(=NC(=C1C#N)C)C)C#N | 0 | Cc1ccccc1 | COc1ccc2c(c1)c1ccccc1n2-c1ccc(-c2c(C#N)c(C)nc(C)c2C#N)cc1
277 | https://doi.org/10.1016/j.dyepig.2021.109392 | toluene | 633 | C1=CC=CC=2OC3=CC=CC=C3N(C12)C1=CC=C(C=C1)C=1N=C[N+]=2[B-](OC(=CC2C1)C1=CC=CC=C1)(F)F | 0 | Cc1ccccc1 | F[B-]1(F)OC(c2ccccc2)=Cc2cc(-c3ccc(N4c5ccccc5Oc5ccccc54)cc3)nc[n+]21
221 | https://doi.org/10.1016/j.orgel.2019.03.044 | DMF | 415 | C1(=CC=CC=C1)C=1N=C(N(C1C1=CC=CC=C1)C1=CC=C(C=C1)C(F)(F)F)C1=CC=C(C=C1)C1=CC=C(C=C1)N1C2=CC=CC=C2C=2C=CC=CC12 | 1 | CN(C)C=O | FC(F)(F)c1ccc(-n2c(-c3ccc(-c4ccc(-n5c6ccccc6c6ccccc65)cc4)cc3)nc(-c3ccccc3)c2-c2ccccc2)cc1
219 | https://doi.org/10.1016/j.orgel.2019.03.044 | DMF | 423 | C1=CC=CC=2C3=CC=CC=C3N(C12)C1=CC=C(C=C1)C1=CC=C(C=C1)C1=NC2=C(N1C1=CC=C(C=C1)C(F)(F)F)C1=CC=CC=C1C=1C=CC=CC12 | 1 | CN(C)C=O | FC(F)(F)c1ccc(-n2c(-c3ccc(-c4ccc(-n5c6ccccc6c6ccccc65)cc4)cc3)nc3c4ccccc4c4ccccc4c32)cc1
850 | https://doi.org/10.1039/D1MA00738F | toluene | 432 | FC(C1=CC2=C(C=C1)N(C3=CC=C(C4=NC(C5=CC=CC=C5)=NC(C6=CC=CC=C6)=N4)C=C3)C7=C2C(CC8)=CC=C7CCC9=CC=CC8=C9)(F)F | 1 | Cc1ccccc1 | FC(F)(F)c1ccc2c(c1)c1c3ccc(c1n2-c1ccc(-c2nc(-c4ccccc4)nc(-c4ccccc4)n2)cc1)CCc1cccc(c1)CC3
627 | https://doi.org/10.1039/C9NJ03184G | toluene | 617 | FC(C=1C=C2N=C(C(=NC2=CC1)C1=CC=C(C=C1)N1C2=CC=CC=C2OC=2C=CC=CC12)C1=CC=C(C=C1)N1C2=CC=CC=C2OC=2C=CC=CC12)(F)F | 0 | Cc1ccccc1 | FC(F)(F)c1ccc2nc(-c3ccc(N4c5ccccc5Oc5ccccc54)cc3)c(-c3ccc(N4c5ccccc5Oc5ccccc54)cc3)nc2c1
52 | https://doi.org/10.1016/j.dyepig.2024.112233 | toluene | 437 | C1(=CC=CC=C1)C1=NC(=NC(=N1)C1=CC=CC=C1)C1=CC=C(C=C1)N1C2=CC=C(C=C2C=2C=C(C=C(C12)C1=C(C=CC=C1)C(F)(F)F)C1=CC=CC=C1)C1=CC=CC=C1 | 0 | Cc1ccccc1 | FC(F)(F)c1ccccc1-c1cc(-c2ccccc2)cc2c3cc(-c4ccccc4)ccc3n(-c3ccc(-c4nc(-c5ccccc5)nc(-c5ccccc5)n4)cc3)c12
432 | https://doi.org/10.1039/D4QM00636D | THF | 443 | C1=CC=CC=2C3=CC=CC=C3N(C12)C1=CC=C(C=C1)C1=C(C(=C(C(=C1F)F)C1=CC=C(C=C1)C1=NC2=C(N1C1=CC=CC=C1)C1=CC=CC=C1C=1C=CC=CC12)F)F | 0 | C1CCOC1 | Fc1c(F)c(-c2ccc(-n3c4ccccc4c4ccccc43)cc2)c(F)c(F)c1-c1ccc(-c2nc3c4ccccc4c4ccccc4c3n2-c2ccccc2)cc1
846 | https://doi.org/10.1039/D4QM00636D | THF | 429 | C1(=CC=CC=C1)N1C(=NC2=C1C1=CC=CC=C1C=1C=CC=CC12)C1=CC=C(C=C1)C1=C(C(=C(C(=C1F)F)C=1C=CC=2N(C3=CC=CC=C3C2C1)C1=CC=CC=C1)F)F | 1 | C1CCOC1 | Fc1c(F)c(-c2ccc3c(c2)c2ccccc2n3-c2ccccc2)c(F)c(F)c1-c1ccc(-c2nc3c4ccccc4c4ccccc4c3n2-c2ccccc2)cc1
834 | https://doi.org/10.1039/D3TC02824K | toluene | 566 | FC=1C=C2N=C3C4=C(C5=C(C3=NC2=CC1F)C=CC(=C5)N5C=1C=CC=CC1C1(C2=CC=CC=C2C=2C=CC=CC12)C1=CC=CC=C51)C=C(C=C4)N4C=5C=CC=CC5C5(C1=CC=CC=C1C=1C=CC=CC51)C5=CC=CC=C45 | 1 | Cc1ccccc1 | Fc1cc2nc3c4ccc(N5c6ccccc6C6(c7ccccc7-c7ccccc76)c6ccccc65)cc4c4cc(N5c6ccccc6C6(c7ccccc7-c7ccccc76)c6ccccc65)ccc4c3nc2cc1F
115 | https://doi.org/10.1016/j.orgel.2022.106645 | Toluene | 670 | C1(=CC=CC=C1)N(C1=CC=C(C=C1)C=1C=CC=2C(C3=CC=C(C=C3C2C1)C1=CC=C(C=C1)N(C1=CC=CC=C1)C1=CC=CC=C1)=C(C#N)C#N)C1=CC=CC=C1 | 1 | Cc1ccccc1 | N#CC(C#N)=C1c2ccc(-c3ccc(N(c4ccccc4)c4ccccc4)cc3)cc2-c2cc(-c3ccc(N(c4ccccc4)c4ccccc4)cc3)ccc21
116 | https://doi.org/10.1016/j.orgel.2022.106645 | Toluene | 535 | C1(=CC=CC=C1)N(C1=CC=C(C=C1)C=1C=CC=2C(C3=CC=CC=C3C2C1)=C(C#N)C#N)C1=CC=CC=C1 | 1 | Cc1ccccc1 | O=C1c2ccc(-c3ccc(N(c4ccccc4)c4ccccc4)cc3)cc2-c2cc(-c3ccc(N(c4ccccc4)c4ccccc4)cc3)ccc21
113 | https://doi.org/10.1016/j.orgel.2022.106645 | Toluene | 670 | C1(=CC=CC=C1)N(C1=CC=C(C=C1)C=1C=CC=2C(C3=CC=CC=C3C2C1)=C(C#N)C#N)C1=CC=CC=C1 | 1 | Cc1ccccc1 | N#CC(C#N)=C1c2ccccc2-c2cc(-c3ccc(N(c4ccccc4)c4ccccc4)cc3)ccc21
114 | https://doi.org/10.1016/j.orgel.2022.106645 | Toluene | 515 | C1(=CC=CC=C1)N(C1=CC=C(C=C1)C=1C=CC=2C(C3=CC=CC=C3C2C1)=C(C#N)C#N)C1=CC=CC=C1 | 1 | Cc1ccccc1 | O=C1c2ccccc2-c2cc(-c3ccc(N(c4ccccc4)c4ccccc4)cc3)ccc21
168 | https://doi.org/10.1016/j.dyepig.2023.111125 | toluene | 693 | C1=CC=CC=2OC3=CC=CC=C3N(C12)C=1C=CC=2C(=C(C3=CC=C(C=C3C2C1)N1C2=CC=CC=C2OC=2C=CC=CC12)C#N)C#N | 0 | Cc1ccccc1 | N#Cc1c(C#N)c2ccc(N3c4ccccc4Oc4ccccc43)cc2c2cc(N3c4ccccc4Oc4ccccc43)ccc12
889 | https://doi.org/10.1016/j.cej.2021.133249 | toluene | 513 | C1=CC=CC=2C3=CC=CC=C3N(C12)C=1C=C(C=C(C1)N1C2=CC=CC=C2C=2C=CC=CC12)C1=C(C(=C(C(=C1)C1=CC(=CC(=C1)N1C2=CC=CC=C2C=2C=CC=CC12)N1C2=CC=CC=C2C=2C=CC=CC12)C#N)C=1C(=C(C=C(C1C#N)C1=CC(=CC(=C1)N1C2=CC=CC=C2C=2C=CC=CC12)N1C2=CC=CC=C2C=2C=CC=CC12)C1=CC(=CC(=C1)N1C2=CC=CC=C2C=2C=CC=CC12)N1C2=CC=CC=C2C=2C=CC=CC12)C#N)C#N | 1 | Cc1ccccc1 | N#Cc1c(-c2cc(-n3c4ccccc4c4ccccc43)cc(-n3c4ccccc4c4ccccc43)c2)cc(-c2cc(-n3c4ccccc4c4ccccc43)cc(-n3c4ccccc4c4ccccc43)c2)c(C#N)c1-c1c(C#N)c(-c2cc(-n3c4ccccc4c4ccccc43)cc(-n3c4ccccc4c4ccccc43)c2)cc(-c2cc(-n3c4ccccc4c4ccccc43)cc(-n3c4ccccc4c4ccccc43)c2)c1C#N
151 | https://doi.org/10.1016/j.dyepig.2019.107633 | toluene | 480 | C1(=CC=C(C=C1)N(C1=CC=C(C=C1)C1=C(C#N)C(=CN=C1)C1=CC=C(C=C1)N(C1=CC=C(C=C1)C1=CC=CC=C1)C1=CC=C(C=C1)C1=CC=CC=C1)C1=CC=C(C=C1)C1=CC=CC=C1)C1=CC=CC=C1 | 0 | Cc1ccccc1 | N#Cc1c(-c2ccc(N(c3ccc(-c4ccccc4)cc3)c3ccc(-c4ccccc4)cc3)cc2)cncc1-c1ccc(N(c2ccc(-c3ccccc3)cc2)c2ccc(-c3ccccc3)cc2)cc1
888 | https://doi.org/10.1016/j.cej.2021.133249 | toluene | 528 | C1(=CC=CC=C1)N(C1=CC=C(C=C1)C1=CC(=C(C(=C1C#N)C=1C(=C(C=C(C1C#N)C1=CC=C(C=C1)N(C1=CC=CC=C1)C1=CC=CC=C1)C1=CC(=CC(=C1)N1C2=CC=CC=C2C=2C=CC=CC12)N1C2=CC=CC=C2C=2C=CC=CC12)C#N)C#N)C1=CC(=CC(=C1)N1C2=CC=CC=C2C=2C=CC=CC12)N1C2=CC=CC=C2C=2C=CC=CC12)C1=CC=CC=C1 | 1 | Cc1ccccc1 | N#Cc1c(-c2ccc(N(c3ccccc3)c3ccccc3)cc2)cc(-c2cc(-n3c4ccccc4c4ccccc43)cc(-n3c4ccccc4c4ccccc43)c2)c(C#N)c1-c1c(C#N)c(-c2ccc(N(c3ccccc3)c3ccccc3)cc2)cc(-c2cc(-n3c4ccccc4c4ccccc43)cc(-n3c4ccccc4c4ccccc43)c2)c1C#N
887 | https://doi.org/10.1016/j.cej.2021.133249 | toluene | 503 | C1(=CC=CC=C1)N(C1=CC=C(C=C1)C1=C(C(=C(C(=C1)C1=CC=C(C=C1)N(C1=CC=CC=C1)C1=CC=CC=C1)C#N)C=1C(=C(C=C(C1C#N)C1=CC=C(C=C1)N(C1=CC=CC=C1)C1=CC=CC=C1)C1=CC=C(C=C1)N(C1=CC=CC=C1)C1=CC=CC=C1)C#N)C#N)C1=CC=CC=C1 | 1 | Cc1ccccc1 | N#Cc1c(-c2ccc(N(c3ccccc3)c3ccccc3)cc2)cc(-c2ccc(N(c3ccccc3)c3ccccc3)cc2)c(C#N)c1-c1c(C#N)c(-c2ccc(N(c3ccccc3)c3ccccc3)cc2)cc(-c2ccc(N(c3ccccc3)c3ccccc3)cc2)c1C#N
150 | https://doi.org/10.1016/j.dyepig.2019.107633 | toluene | 435 | C1=CC=CC=2C3=CC=CC=C3N(C12)C1=CC=C(C=C1)C1=C(C#N)C(=CN=C1)C1=CC=C(C=C1)N1C2=CC=CC=C2C=2C=CC=CC12 | 0 | Cc1ccccc1 | N#Cc1c(-c2ccc(-n3c4ccccc4c4ccccc43)cc2)cncc1-c1ccc(-n2c3ccccc3c3ccccc32)cc1
235 | https://doi.org/10.1016/j.dyepig.2019.107775 | toluene | 565 | C1=CC=CC=2OC3=CC=CC=C3N(C12)C1=CC=C(C=C1)C1=C(C#N)C(=CN=C1)C1=CC=C(C=C1)N1C2=CC=CC=C2OC=2C=CC=CC12 | 0 | Cc1ccccc1 | N#Cc1c(-c2ccc(N3c4ccccc4Oc4ccccc43)cc2)cncc1-c1ccc(N2c3ccccc3Oc3ccccc32)cc1
490 | https://doi.org/10.1039/C8TC01698D | toluene | 649 | C1=CC=CC=2OC3=CC=CC=C3N(C12)C1=CC=C(C=C1)C1=NC(=C(C(=C1C#N)C1=CC=C(C=C1)N1C2=CC=CC=C2OC=2C=CC=CC12)C#N)C1=CC=C(C=C1)N1C2=CC=CC=C2OC=2C=CC=CC12 | 0 | Cc1ccccc1 | N#Cc1c(-c2ccc(N3c4ccccc4Oc4ccccc43)cc2)nc(-c2ccc(N3c4ccccc4Oc4ccccc43)cc2)c(C#N)c1-c1ccc(N2c3ccccc3Oc3ccccc32)cc1
489 | https://doi.org/10.1039/C8TC01698D | toluene | 640 | C1=CC=CC=2OC3=CC=CC=C3N(C12)C1=CC=C(C=C1)C1=NC(=C(C(=C1C#N)C1=CC=CC=C1)C#N)C1=CC=C(C=C1)N1C2=CC=CC=C2OC=2C=CC=CC12 | 0 | Cc1ccccc1 | N#Cc1c(-c2ccc(N3c4ccccc4Oc4ccccc43)cc2)nc(-c2ccc(N3c4ccccc4Oc4ccccc43)cc2)c(C#N)c1-c1ccccc1
488 | https://doi.org/10.1039/C8TC01698D | toluene | 616 | C1=CC=CC=2OC3=CC=CC=C3N(C12)C1=CC=C(C=C1)C1=C(C(=NC(=C1C#N)C1=CC=CC=C1)C1=CC=CC=C1)C#N | 0 | Cc1ccccc1 | N#Cc1c(-c2ccccc2)nc(-c2ccccc2)c(C#N)c1-c1ccc(N2c3ccccc3Oc3ccccc32)cc1
426 | https://doi.org/10.1039/C5TC00350D | CHCl3 | 455 | C1(=CC=CC=C1)C1=NC2=C(N1C1=C(C#N)C(=CC(=C1)N1C(=NC3=C1C=CC=C3)C3=CC=CC=C3)N3C(=NC1=C3C=CC=C1)C1=CC=CC=C1)C=CC=C2 | 1 | ClC(Cl)Cl | N#Cc1c(-n2c(-c3ccccc3)nc3ccccc32)cc(-n2c(-c3ccccc3)nc3ccccc32)cc1-n1c(-c2ccccc2)nc2ccccc21
511 | https://doi.org/10.1039/C9TC03334C | toluene | 423 | C1=CC=CC=2C3=CC=CC=C3N(C12)CCCCCCC=1C=CC=2N(C3=CC=CC=C3C2C1)C1=C(C#N)C(=CC(=C1)N1C2=CC=CC=C2C=2C=C(C=CC12)CCCCCCN1C2=CC=CC=C2C=2C=CC=CC12)N1C2=CC=CC=C2C=2C=C(C=CC12)CCCCCCN1C2=CC=CC=C2C=2C=CC=CC12 | 0 | Cc1ccccc1 | N#Cc1c(-n2c3ccccc3c3cc(CCCCCCn4c5ccccc5c5ccccc54)ccc32)cc(-n2c3ccccc3c3cc(CCCCCCn4c5ccccc5c5ccccc54)ccc32)cc1-n1c2ccccc2c2cc(CCCCCCn3c4ccccc4c4ccccc43)ccc21
863 | https://doi.org/10.1039/C8SC05456H | toluene | 459 | N#CC(C(N1C2=CC=C(OCCCCCCN3C4=CC=CC=C4C5=C3C=CC=C5)C=C2C6=C1C=CC=C6)=CC(N7C8=CC=CC=C8C9=C7C=CC(OCCCCCCN%10C%11=CC=CC=C%11C%12=C%10C=CC=C%12)=C9)=C%13)=C%13N%14C(C=CC(OCCCCCCN%15C%16=CC=CC=C%16C%17=C%15C=CC=C%17)=C%18)=C%18C%19=CC=CC=C%14%19 | 1 | Cc1ccccc1 | N#Cc1c(-n2c3ccccc3c3cc(OCCCCCCn4c5ccccc5c5ccccc54)ccc32)cc(-n2c3ccccc3c3cc(OCCCCCCn4c5ccccc5c5ccccc54)ccc32)cc1-n1c2ccccc2c2cc(OCCCCCCn3c4ccccc4c4ccccc43)ccc21
899 | https://doi.org/10.1016/j.tetlet.2016.03.097 | toluene | 426 | C1=CC=CC=2C3=CC=CC=C3N(C12)C1=C(C#N)C(=C(C(=C1N1C2=CC=CC=C2C=2C=CC=CC12)F)N1C2=CC=CC=C2C=2C=CC=CC12)N1C2=CC=CC=C2C=2C=CC=CC12 | 1 | Cc1ccccc1 | N#Cc1c(-n2c3ccccc3c3ccccc32)c(-n2c3ccccc3c3ccccc32)c(F)c(-n2c3ccccc3c3ccccc32)c1-n1c2ccccc2c2ccccc21
594 | https://doi.org/10.1039/D1TC01458G | THF | 481 | C1=CC=CC=2C3=CC=CC=C3N(C12)C1=C(C#N)C(=C(C(=C1N1C2=CC=CC=C2C=2C=CC=CC12)N1C2=CC=CC=C2C=2C=CC=CC12)N1C2=CC=CC=C2C=2C=CC=CC12)N1C2=CC=CC=C2C=2C=CC=CC12 | 0 | C1CCOC1 | N#Cc1c(-n2c3ccccc3c3ccccc32)c(-n2c3ccccc3c3ccccc32)c(-n2c3ccccc3c3ccccc32)c(-n2c3ccccc3c3ccccc32)c1-n1c2ccccc2c2ccccc21
541 | https://doi.org/10.1039/C9TC02618E | THF | 490 | C1=CC=CC=2C3=CC=CC=C3N(C12)C=1C=C(C=C(C1C#N)N1C2=CC=CC=C2C=2C=CC=CC12)C1=CC(=C(C(=C1)N1C2=CC=CC=C2C=2C=CC=CC12)C#N)N1C2=CC=CC=C2C=2C=CC=CC12 | 0 | C1CCOC1 | N#Cc1c(-n2c3ccccc3c3ccccc32)cc(-c2cc(-n3c4ccccc4c4ccccc43)c(C#N)c(-n3c4ccccc4c4ccccc43)c2)cc1-n1c2ccccc2c2ccccc21
47 | https://doi.org/10.1016/j.orgel.2019.105550 | toluene | 492 | C1=CC=CC=2C3=CC=CC=C3N(C12)C=1C=C(C=C(C1C#N)N1C2=CC=CC=C2C=2C=CC=CC12)C1=CC(=C(C(=C1)N1C2=CC=CC=C2C=2C=CC=CC12)C#N)N1C2=CC=CC=C2C=2C=CC=CC12 | 1 | Cc1ccccc1 | N#Cc1c(-n2c3ccccc3c3ccccc32)cc(-c2cc(-n3c4ccccc4c4ccccc43)c(C#N)c(-n3c4ccccc4c4ccccc43)c2)cc1-n1c2ccccc2c2ccccc21
540 | https://doi.org/10.1039/C9TC02618E | THF | 453 | C1=CC=CC=2C3=CC=CC=C3N(C12)C1=C(C=CC(=C1C#N)N1C2=CC=CC=C2C=2C=CC=CC12)C1=CC(=C(C(=C1)N1C2=CC=CC=C2C=2C=CC=CC12)C#N)N1C2=CC=CC=C2C=2C=CC=CC12 | 0 | C1CCOC1 | N#Cc1c(-n2c3ccccc3c3ccccc32)cc(-c2ccc(-n3c4ccccc4c4ccccc43)c(C#N)c2-n2c3ccccc3c3ccccc32)cc1-n1c2ccccc2c2ccccc21
510 | https://doi.org/10.1039/C9TC03334C | toluene | 415 | C1=CC=CC=2C3=CC=CC=C3N(C12)C1=C(C#N)C(=CC(=C1)N1C2=CC=CC=C2C=2C=CC=CC12)N1C2=CC=CC=C2C=2C=CC=CC12 | 0 | Cc1ccccc1 | N#Cc1c(-n2c3ccccc3c3ccccc32)cc(-n2c3ccccc3c3ccccc32)cc1-n1c2ccccc2c2ccccc21
539 | https://doi.org/10.1039/C9TC02618E | THF | 403 | C1=CC=CC=2C3=CC=CC=C3N(C12)C1=C(C#N)C(=CC=C1)N1C2=CC=CC=C2C=2C=CC=CC12 | 0 | C1CCOC1 | N#Cc1c(-n2c3ccccc3c3ccccc32)cccc1-n1c2ccccc2c2ccccc21
169 | https://doi.org/10.1016/j.dyepig.2023.111125 | toluene | 636 | C1=CC=CC=2OC3=CC=CC=C3N(C12)C=1C=CC=2C(=C(C3=CC=C(C=C3C2C1)N1C2=CC=CC=C2OC=2C=CC=CC12)C#N)N1C2=CC=CC=C2OC=2C=CC=CC12 | 0 | Cc1ccccc1 | N#Cc1c(N2c3ccccc3Oc3ccccc32)c2ccc(N3c4ccccc4Oc4ccccc43)cc2c2cc(N3c4ccccc4Oc4ccccc43)ccc12
257 | https://doi.org/10.1016/j.cej.2021.128574 | toluene | 453 | C1=CC=CC=2C3=CC=CC=C3N(C12)C1=C(C=C(C(=C1)N1C2=CC=CC=C2C=2C=CC=CC12)C#N)C#N | 0 | Cc1ccccc1 | N#Cc1cc(C#N)c(-n2c3ccccc3c3ccccc32)cc1-n1c2ccccc2c2ccccc21
375 | https://doi.org/10.1039/D1TC05696D | MeCN | 515 | C1(=CC=CC=2C3=CC=CC=C3NC12)C=1C=C(C(C#N)=CC1C1=CC=CC=2C3=CC=CC=C3NC12)C#N | 0 | CC#N | N#Cc1cc(-c2cccc3c2[nH]c2ccccc23)c(-c2cccc3c2[nH]c2ccccc23)cc1C#N
377 | https://doi.org/10.1039/D1TC05696D | Toluene | 476 | C1(=CC=CC=2C3=CC=CC=C3NC12)C=1C=C(C(C#N)=CC1C1=CC=CC=2C3=CC=CC=C3NC12)C#N | 1 | Cc1ccccc1 | N#Cc1cc(-n2c3ccccc3c3ccccc32)c(-n2c3ccccc3c3ccccc32)cc1C#N
380 | https://doi.org/10.1039/D1TC05696D | Toluene | 484 | C1(=CC=CC=2C3=CC=CC=C3NC12)C=1C=C(C(C#N)=CC1C1=CC=CC=2C3=CC=CC=C3NC12)C#N | 1 | Cc1ccccc1 | N#Cc1cc(-n2c3ccccc3c3ccccc32)c(-n2c3ccccc3c3ccccc32)cc1C#N
376 | https://doi.org/10.1039/D1TC05696D | DCM | 494 | C1(=CC=CC=2C3=CC=CC=C3NC12)C=1C=C(C(C#N)=CC1C1=CC=CC=2C3=CC=CC=C3NC12)C#N | 0 | ClCCl | N#Cc1cc(-c2cccc3c2[nH]c2ccccc23)c(-c2cccc3c2[nH]c2ccccc23)cc1C#N
408 | https://doi.org/10.1039/C9TC05855A | THF | 502 | C1(=CC=CC=C1)C1=NC(=NC(=N1)C1=CC=CC=C1)C=1C=CC(=C(C#N)C1)N1C2=CC=C(C=C2C=2C1=C1C=3N(C=4C=CC=CC4C3C2)C2=CC=CC=C21)C=2C=CC=1N(C3=CC=CC=C3C1C2)C2=CC=CC=C2 | 0 | C1CCOC1 | N#Cc1cc(-c2nc(-c3ccccc3)nc(-c3ccccc3)n2)ccc1-n1c2ccc(-c3ccc4c(c3)c3ccccc3n4-c3ccccc3)cc2c2cc3c4ccccc4n4c5ccccc5c(c21)c34
466 | https://doi.org/10.1039/C9TC04679H | THF | 518 | C1=CC=CC2=C1C1=C(N(C=3C=CC=CC13)C1=C(C#N)C=C(C=C1)C1=NC(=NC(=N1)C1=CC=CC=C1)C1=CC=CC=C1)O2 | 0 | C1CCOC1 | N#Cc1cc(-c2nc(-c3ccccc3)nc(-c3ccccc3)n2)ccc1-n1c2ccccc2c2c3ccccc3oc21
465 | https://doi.org/10.1039/C9TC04679H | THF | 526 | C1=CC=CC2=C1C1=C(N(C=3C=CC=CC13)C1=C(C#N)C=C(C=C1)C1=NC(=NC(=N1)C1=CC=CC=C1)C1=CC=CC=C1)S2 | 0 | C1CCOC1 | N#Cc1cc(-c2nc(-c3ccccc3)nc(-c3ccccc3)n2)ccc1-n1c2ccccc2c2c3ccccc3sc21
833 | https://doi.org/10.1039/C9TC02195G | THF | 498 | C1=C2C(=CC=C1)N1C=3C=CC=CC3C=3C=C4C(=C2C13)N(C1=CC=CC=C14)C1=C(C#N)C=C(C=C1)C1=NC(=NC(=N1)C1=CC=CC=C1)C1=CC=CC=C1 | 1 | C1CCOC1 | N#Cc1cc(-c2nc(-c3ccccc3)nc(-c3ccccc3)n2)ccc1-n1c2ccccc2c2cc3c4ccccc4n4c5ccccc5c(c21)c34
329 | https://doi.org/10.1039/C9TC02195G | THF | 458 | C1=CC=CC=2C3=CC=CC=C3N(C12)C1=C(C#N)C=C(C=C1)C1=NC(=NC(=N1)C1=CC=CC=C1)C1=CC=CC=C1 | 0 | C1CCOC1 | N#Cc1cc(-c2nc(-c3ccccc3)nc(-c3ccccc3)n2)ccc1-n1c2ccccc2c2ccccc21
487 | https://doi.org/10.1039/D2QM00806H | THF | 461 | C1=CC=CC=2N(C=3N(C21)C2=C(N3)C=CC=C2)C2=C(C#N)C=C(C=C2)C2=NC(=NC(=N2)C2=CC=CC=C2)C2=CC=CC=C2 | 0 | C1CCOC1 | N#Cc1cc(-c2nc(-c3ccccc3)nc(-c3ccccc3)n2)ccc1-n1c2ccccc2n2c3ccccc3nc12
382 | https://doi.org/10.1039/D1TC05696D | toluene | 460 | N#CC1=CC(N2C3=C(C4=C2C=CC=C4)C=C(P(C5=CC=CC=C5)(C6=CC=CC=C6)=O)C=C3)=C(N7C8=C(C9=C7C=CC=C9)C=C(P(C%10=CC=CC=C%10)(C%11=CC=CC=C%11)=O)C=C8)C=C1C#N | 1 | Cc1ccccc1 | N#Cc1cc(-n2c3ccccc3c3cc(P(=O)(c4ccccc4)c4ccccc4)ccc32)c(-n2c3ccccc3c3cc(P(=O)(c4ccccc4)c4ccccc4)ccc32)cc1C#N
774 | https://doi.org/10.1002/anie.202016089 |  | 672 | C1(=CC=CC=C1)N(C1=CC=C(C=C1)C=1C=C2N=C3C4=C(C5=C(C3=NC2=CC1C1=CC=C(C=C1)N(C1=CC=CC=C1)C1=CC=CC=C1)C=C(C(=C5)C#N)C#N)C=C(C(=C4)C#N)C#N)C4=CC=CC=C4 | 0 |  | N#Cc1cc2c3cc(C#N)c(C#N)cc3c3nc4cc(-c5ccc(N(c6ccccc6)c6ccccc6)cc5)c(-c5ccc(N(c6ccccc6)c6ccccc6)cc5)cc4nc3c2cc1C#N
301 | https://doi.org/10.1039/D0TC04465B | toluene | 603 | C1(=CC=CC=C1)N1C=2C=CC=CC2C2=C3C(=C4C(=C12)C=1C=CC=CC1N4C4=CC=C(C=C4)C4=NC1=CC(=C(C=C1N=C4C4=CC=CC=C4)C#N)C#N)C=4C=CC=CC4N3C3=CC=CC=C3 | 0 | Cc1ccccc1 | N#Cc1cc2nc(-c3ccccc3)c(-c3ccc(-n4c5ccccc5c5c6c(c7ccccc7n6-c6ccccc6)c6c(c7ccccc7n6-c6ccccc6)c54)cc3)nc2cc1C#N
331 | https://doi.org/10.1039/D3QM00051F | toluene | 570 | C1(=CC=CC=C1)N(C1=CC=C(C=C1)C1=C2C(=CC=C3C2=C(C=C1)C1=NC2=CC(=C(C=C2N=C13)C#N)C#N)C1=CC=C(C=C1)N(C1=CC=CC=C1)C1=CC=CC=C1)C1=CC=CC=C1 | 0 | Cc1ccccc1 | N#Cc1cc2nc3c(nc2cc1C#N)-c1ccc(-c2ccc(N(c4ccccc4)c4ccccc4)cc2)c2c(-c4ccc(N(c5ccccc5)c5ccccc5)cc4)ccc-3c12
319 | https://doi.org/10.1039/D3MH00445G | toluene | 620 | C1(=CC=C(C=C1)N(C1=CC=C(C=C1)C1=CC2=C(C3=NC4=CC(=C(C=C4N=C3C3=C2C=CC=C3)C#N)C#N)C=C1)C1=CC=C(C=C1)C1=CC=CC=C1)C1=CC=CC=C1 | 0 | Cc1ccccc1 | N#Cc1cc2nc3c4ccccc4c4cc(-c5ccc(N(c6ccc(-c7ccccc7)cc6)c6ccc(-c7ccccc7)cc6)cc5)ccc4c3nc2cc1C#N
320 | https://doi.org/10.1039/D3MH00445G | toluene | 648 | C1=C(C=CC=2C3=CC=CC=C3C3(C12)C1=CC=CC=C1C=1C=CC=CC13)N(C1=CC=C(C=C1)C1=CC3=C(C2=NC4=CC(=C(C=C4N=C2C2=C3C=CC=C2)C#N)C#N)C=C1)C1=CC=2C3(C4=CC=CC=C4C2C=C1)C1=CC=CC=C1C=1C=CC=CC13 | 0 | Cc1ccccc1 | N#Cc1cc2nc3c4ccccc4c4cc(-c5ccc(N(c6ccc7c(c6)C6(c8ccccc8-c8ccccc86)c6ccccc6-7)c6ccc7c(c6)C6(c8ccccc8-c8ccccc86)c6ccccc6-7)cc5)ccc4c3nc2cc1C#N
808 | https://doi.org/10.1002/adfm.202304398 | toluene | 617 | C1(=CC=C(C=C1)N(C1=CC=C(C=C1)C1=CC2=C(C3=NC4=CC(=C(C=C4N=C3C3=C2C=CC=C3)C#N)C#N)C=C1)C1=CC=CC=C1)C1=CC=CC=C1 | 1 | Cc1ccccc1 | N#Cc1cc2nc3c4ccccc4c4cc(-c5ccc(N(c6ccccc6)c6ccc(-c7ccccc7)cc6)cc5)ccc4c3nc2cc1C#N
720 | https://doi.org/10.1002/adfm.202304398 | toluene | 648 | N#CC(C=C1N=C2C3=C4C=C(C5=CC=C(N(C6=CC=C(C(C=CC=C7)=C7C89C(C=CC=C%10)=C%10C%11=C9C=CC=C%11)C8=C6)C%12=CC=CC=C%12)C=C5)C=C3)=C(C#N)C=C1N=C2C%13=C4C=CC=C%13 | 1 | Cc1ccccc1 | N#Cc1cc2nc3c4ccccc4c4cc(-c5ccc(N(c6ccccc6)c6ccc7c(c6)C6(c8ccccc8-c8ccccc86)c6ccccc6-7)cc5)ccc4c3nc2cc1C#N
700 | https://doi.org/10.1002/adfm.202420489 |  | 616 | C1(=CC=CC=C1)N(C1=CC=C(C=C1)C1=CC2=C(C3=NC4=CC(=C(C=C4N=C3C3=C2C=CC=C3)C#N)C#N)C=C1)C1=CC=CC=C1 | 0 |  | N#Cc1cc2nc3c4ccccc4c4cc(-c5ccc(N(c6ccccc6)c6ccccc6)cc5)ccc4c3nc2cc1C#N
702 | https://doi.org/10.1002/adom.202300368 |  | 616 | C1(=CC=CC=C1)N(C1=CC=C(C=C1)C1=CC2=C(C3=NC4=CC(=C(C=C4N=C3C3=C2C=CC=C3)C#N)C#N)C=C1)C1=CC=CC=C1 | 0 |  | N#Cc1cc2nc3c4ccccc4c4cc(-c5ccc(N(c6ccccc6)c6ccccc6)cc5)ccc4c3nc2cc1C#N
703 | https://doi.org/10.1002/adom.202300368 |  | 622 | C1(=CC=CC=C1)N(C1=CC=2C3(C4=CC(=CC=C4C2C=C1)C1=CC2=C(C4=NC5=CC(=C(C=C5N=C4C4=C2C=CC=C4)C#N)C#N)C=C1)C1=CC=CC=C1C=1C=CC=CC13)C1=CC=CC=C1 | 0 |  | N#Cc1cc2nc3c4ccccc4c4cc(-c5ccc6c(c5)C5(c7ccccc7-c7ccccc75)c5cc(N(c7ccccc7)c7ccccc7)ccc5-6)ccc4c3nc2cc1C#N
701 | https://doi.org/10.1002/adfm.202420489 |  | 606 | C1(=CC=CC=C1)N1C=2C=CC(=CC2C2(C3=CC=CC=C3C=3C=CC=CC23)C2=CC=CC=C12)C1=CC2=C(C3=NC4=CC(=C(C=C4N=C3C3=C2C=CC=C3)C#N)C#N)C=C1 | 0 |  | N#Cc1cc2nc3c4ccccc4c4cc(-c5ccc6c(c5)C5(c7ccccc7-c7ccccc75)c5ccccc5N6c5ccccc5)ccc4c3nc2cc1C#N
626 | https://doi.org/10.1039/D4TC01214C | toluene | 630 | C1(=CC=CC=C1)N(C1=CC=C(C=C1)C1=CC=CC2=C1C1=NC3=CC(=C(C=C3N=C1C1=C2C=CC=C1)C#N)C#N)C1=CC=CC=C1 | 0 | Cc1ccccc1 | N#Cc1cc2nc3c4ccccc4c4cccc(-c5ccc(N(c6ccccc6)c6ccccc6)cc5)c4c3nc2cc1C#N
149 | https://doi.org/10.1016/j.dyepig.2024.112398 | toluene | 579 | C1(=CC=CC=C1)N(C1=CC=C(C=C1)C1=CC(=C(C=C1)C1=NC2=CC(=C(C=C2N=C1)C#N)C#N)C1=CC=C(C=C1)N(C1=CC=CC=C1)C1=CC=CC=C1)C1=CC=CC=C1 | 0 | Cc1ccccc1 | N#Cc1cc2ncc(-c3ccc(-c4ccc(N(c5ccccc5)c5ccccc5)cc4)cc3-c3ccc(N(c4ccccc4)c4ccccc4)cc3)nc2cc1C#N
754 | https://doi.org/10.1002/adma.202307725 | toluene | 550 | C1(=CC=CC=C1)N1C=2C=CC(=CC2C2(C3=CC=CC=C3C=3C=CC=CC23)C2=CC(=CC=C12)C1=CC=C(C=C1)C1=NC2=CC(=C(C=C2N=C1)C#N)C#N)C1=CC=C(C=C1)C1=NC2=CC(=C(C=C2N=C1)C#N)C#N | 0 | Cc1ccccc1 | N#Cc1cc2ncc(-c3ccc(-c4ccc5c(c4)C4(c6ccccc6-c6ccccc64)c4cc(-c6ccc(-c7cnc8cc(C#N)c(C#N)cc8n7)cc6)ccc4N5c4ccccc4)cc3)nc2cc1C#N
302 | https://doi.org/10.1039/D0TC04465B | toluene | 651 | C1(=CC=CC=C1)N1C=2C=CC=CC2C2=C3C(=C4C(=C12)C=1C=CC=CC1N4C4=CC=C(C=C4)C4=NC=1C(=CC=C(C1N=C4C4=CC=CC=C4)C#N)C#N)C=4C=CC=CC4N3C3=CC=CC=C3 | 1 | Cc1ccccc1 | N#Cc1ccc(C#N)c2nc(-c3ccc(-n4c5ccccc5c5c6c(c7ccccc7n6-c6ccccc6)c6c(c7ccccc7n6-c6ccccc6)c54)cc3)c(-c3ccccc3)nc12
330 | https://doi.org/10.1039/D3QM00051F | toluene | 583 | C1(=CC=CC=C1)N(C1=CC=C(C=C1)C1=C2C(=CC=C3C2=C(C=C1)C1=NC=2C(=CC=C(C2N=C13)C#N)C#N)C1=CC=C(C=C1)N(C1=CC=CC=C1)C1=CC=CC=C1)C1=CC=CC=C1 | 0 | Cc1ccccc1 | N#Cc1ccc(C#N)c2nc3c(nc12)-c1ccc(-c2ccc(N(c4ccccc4)c4ccccc4)cc2)c2c(-c4ccc(N(c5ccccc5)c5ccccc5)cc4)ccc-3c12
174 | https://doi.org/10.1016/j.optmat.2020.109941 | dichloromethane | 415 | C1=CC=CC=2C3=CC=CC=C3N(C12)CCCCCCOC1=CC=CC=2N(C3=CC=CC=C3C12)C1=C(C(=CC(=C1)N1C2=CC=CC=C2C=2C(=CC=CC12)OCCCCCCN1C2=CC=CC=C2C=2C=CC=CC12)N1C2=CC=CC=C2C=2C(=CC=CC12)OCCCCCCN1C2=CC=CC=C2C=2C=CC=CC12)C1=CC=C(C=C1)C#N | 0 | ClCCl | N#Cc1ccc(-c2c(-n3c4ccccc4c4c(OCCCCCCn5c6ccccc6c6ccccc65)cccc43)cc(-n3c4ccccc4c4c(OCCCCCCn5c6ccccc6c6ccccc65)cccc43)cc2-n2c3ccccc3c3c(OCCCCCCn4c5ccccc5c5ccccc54)cccc32)cc1
107 | https://doi.org/10.1016/j.orgel.2018.03.027 | CH2Cl2 | 491 | C1=CC=CC=2C3=CC=CC=C3N(C12)C1=NC(=C(C(=C1N1C2=CC=CC=C2C=2C=CC=CC12)C1=CC=C(C#N)C=C1)N1C2=CC=CC=C2C=2C=CC=CC12)N1C2=CC=CC=C2C=2C=CC=CC12 | 1 | ClCCl | N#Cc1ccc(-c2c(-n3c4ccccc4c4ccccc43)c(-n3c4ccccc4c4ccccc43)nc(-n3c4ccccc4c4ccccc43)c2-n2c3ccccc3c3ccccc32)cc1
108 | https://doi.org/10.1016/j.orgel.2018.03.027 | CH2Cl2 | 535 | C1=CC=CC=2C3=CC=CC=C3N(C12)C1=NC(=C(C(=C1N1C2=CC=CC=C2C=2C=CC=CC12)C1=CC=C(C#N)C=C1)N1C2=CC=CC=C2C=2C=CC=CC12)N1C2=CC=CC=C2C=2C=CC=CC12 | 1 | ClCCl | N#Cc1c(-n2c3ccccc3c3ccccc32)c(-n2c3ccccc3c3ccccc32)nc(-n2c3ccccc3c3ccccc32)c1-n1c2ccccc2c2ccccc21
569 | https://doi.org/10.1039/D0TC01964J | DCM | 428 | C1=CC=CC=2C3=CC=CC=C3N(C12)C=1C=C(C=C(C1)N1C2=CC=CC=C2C=2C=CC=CC12)C1=C2C=CC=CC2=C(C2=CC=CC=C12)C1=CC=C(C#N)C=C1 | 0 | ClCCl | N#Cc1ccc(-c2c3ccccc3c(-c3cc(-n4c5ccccc5c5ccccc54)cc(-n4c5ccccc5c5ccccc54)c3)c3ccccc23)cc1
567 | https://doi.org/10.1039/D0TC01964J | DCM | 437 | C1=CC=CC=2C3=CC=CC=C3N(C12)C1=CC=C(C=C1)C1=CC=C(C=C1)C1=C2C=CC=CC2=C(C2=CC=CC=C12)C1=CC=C(C#N)C=C1 | 0 | ClCCl | N#Cc1ccc(-c2c3ccccc3c(-c3ccc(-c4ccc(-n5c6ccccc6c6ccccc65)cc4)cc3)c3ccccc23)cc1
565 | https://doi.org/10.1039/D0TC01811B | Toluene | 440 | O1C(=NC2=C1C=1C=CC=CC1C=1C=CC=CC12)C1=CC=C(C=C1)C1=C2C=CC=CC2=C(C2=CC=CC=C12)C1=CC=C(C#N)C=C1 | 1 | Cc1ccccc1 | N#Cc1ccc(-c2c3ccccc3c(-c3ccc(-c4nc5c6ccccc6c6ccccc6c5o4)cc3)c3ccccc23)cc1
384 | https://doi.org/10.1039/C8TC05707A | dichloromethane | 438 | C1=CC=CC=2C3=CC=CC=C3N(C12)C1=CC=C(C=C1)C1=C2C=CC=CC2=C(C2=CC=CC=C12)C1=CC=C(C#N)C=C1 | 0 | ClCCl | N#Cc1ccc(-c2c3ccccc3c(-c3ccc(-n4c5ccccc5c5ccccc54)cc3)c3ccccc23)cc1
55 | https://doi.org/10.1016/j.cej.2020.127748 | DCM | 440 | C1(=CC=CC=C1)C1(C2=CC=CC=C2C=2C=CC(=CC12)C1=C2C=CC=CC2=C(C2=CC=CC=C12)C1=CC=C(C#N)C=C1)C1=CC=CC=C1 | 0 | ClCCl | N#Cc1ccc(-c2c3ccccc3c(-c3ccc4c(c3)C(c3ccccc3)(c3ccccc3)c3ccccc3-4)c3ccccc23)cc1
54 | https://doi.org/10.1016/j.cej.2020.127748 | DCM | 439 | C1=C(C=CC=2C3=CC=CC=C3C3(C12)C1=CC=CC=C1C=1C=CC=CC13)C1=C3C=CC=CC3=C(C3=CC=CC=C13)C1=CC=C(C#N)C=C1 | 0 | ClCCl | N#Cc1ccc(-c2c3ccccc3c(-c3ccc4c(c3)C3(c5ccccc5-c5ccccc53)c3ccccc3-4)c3ccccc23)cc1
383 | https://doi.org/10.1039/C8TC05707A | dichloromethane | 454 | C1(=CC=CC=C1)N1C2=CC=CC=C2C=2C=C(C=CC12)C1=C2C=CC=CC2=C(C2=CC=CC=C12)C1=CC=C(C#N)C=C1 | 0 | ClCCl | N#Cc1ccc(-c2c3ccccc3c(-c3ccc4c(c3)c3ccccc3n4-c3ccccc3)c3ccccc23)cc1
563 | https://doi.org/10.1039/D0TC01811B | Toluene | 420 | O1C(=NC2=C1C=1C=CC=CC1C=1C=CC=CC12)C=1C=C(C=CC1)C1=C2C=CC=CC2=C(C2=CC=CC=C12)C1=CC=C(C#N)C=C1 | 0 | Cc1ccccc1 | N#Cc1ccc(-c2c3ccccc3c(-c3cccc(-c4nc5c6ccccc6c6ccccc6c5o4)c3)c3ccccc23)cc1
568 | https://doi.org/10.1039/D0TC01964J | DCM | 430 | C1=CC=CC=2C3=CC=CC=C3N(C12)C=1C=C(C=CC1)C1=C2C=CC=CC2=C(C2=CC=CC=C12)C1=CC=C(C#N)C=C1 | 0 | ClCCl | N#Cc1ccc(-c2c3ccccc3c(-c3cccc(-n4c5ccccc5c5ccccc54)c3)c3ccccc23)cc1
903 | https://doi.org/10.1016/j.dyepig.2017.04.024 | toluene | 518 | C1=CC=CC=2OC3=CC=CC=C3N(C12)C1=C(C=C(C=C1C1=CC=C(C=C1)C#N)C#N)C1=CC=C(C=C1)C#N | 1 | Cc1ccccc1 | N#Cc1ccc(-c2cc(C#N)cc(-c3ccc(C#N)cc3)c2N2c3ccccc3Oc3ccccc32)cc1
218 | https://doi.org/10.1016/j.dyepig.2017.04.024 | toluene | 561 | C1=CC=CC=2OC3=CC=CC=C3N(C12)C1=C(C=C(C=C1C1=CC=C(C=C1)C#N)C#N)C1=CC=C(C=C1)C#N | 1 | Cc1ccccc1 | N#Cc1ccc(-c2cc(N3c4ccccc4Oc4ccccc43)cc(-c3ccc(C#N)cc3)c2C#N)cc1
873 | https://doi.org/10.1039/D2SC06335B | toluene | 583 | C1(=CC=CC=C1)N(C1=CC=C(C=C1)C1=CC2=C(C3=NC4=CC(=C(C=C4N=C3C3=C2C=C(C=C3)C3=CC=C(C=C3)N(C3=CC=CC=C3)C3=CC=CC=C3)C3=CC=C(C#N)C=C3)C3=CC=C(C#N)C=C3)C=C1)C1=CC=CC=C1 | 1 | Cc1ccccc1 | N#Cc1ccc(-c2cc3nc4c5ccc(-c6ccc(N(c7ccccc7)c7ccccc7)cc6)cc5c5cc(-c6ccc(N(c7ccccc7)c7ccccc7)cc6)ccc5c4nc3cc2-c2ccc(C#N)cc2)cc1
285 | https://doi.org/10.1016/j.synthmet.2024.117551 | toluene | 408 | C1=CC=CC=2C3=CC=CC=C3N(C12)C=1C=C(C=CC1)C1=C(C=C(C=C1)C#N)C1=CC=CC2=C1OC1=C2C=CC=C1 | 1 | Cc1ccccc1 | N#Cc1ccc(-c2cccc(-n3c4ccccc4c4ccccc43)c2)c(-c2cccc3c2oc2ccccc23)c1
250 | https://doi.org/10.1016/j.jlumin.2023.119787 | toluene | 530 | N1=C(N=C(N=C1C1=C(C=C(C#N)C=C1)N1C2=CC=CC=C2C=2C=CC=CC12)C1=C(C=C(C#N)C=C1)N1C2=CC=CC=C2C=2C=CC=CC12)C1=C(C=C(C#N)C=C1)N1C2=CC=CC=C2C=2C=CC=CC12 | 0 | Cc1ccccc1 | N#Cc1ccc(-c2nc(-c3ccc(C#N)cc3-n3c4ccccc4c4ccccc43)nc(-c3ccc(C#N)cc3-n3c4ccccc4c4ccccc43)n2)c(-n2c3ccccc3c3ccccc32)c1
638 | https://doi.org/10.1039/D2QO02039D | THF | 421 | C1(=CC=CC=C1)N1C(=NN=C1C1=CC=CC=C1)C1=CC=C(C=C1)C1=CC=C(C=C1)C1=NC2=C(N1C1=CC=C(C#N)C=C1)C1=CC=CC=C1C=1C=CC=CC12 | 0 | C1CCOC1 | N#Cc1ccc(-n2c(-c3ccc(-c4ccc(-c5nnc(-c6ccccc6)n5-c5ccccc5)cc4)cc3)nc3c4ccccc4c4ccccc4c32)cc1
202 | https://doi.org/10.1016/j.dyepig.2023.111200 | toluene | 508 | N1=C(N=C(N=C1C=1C=C(C#N)C=CC1N1C2=CC=CC=C2C=2C=CC=CC12)C=1C=C(C#N)C=CC1N1C2=CC=CC=C2C=2C=CC=CC12)C=1C=C(C#N)C=CC1N1C2=CC=CC=C2C=2C=CC=CC12 | 1 | Cc1ccccc1 | N#Cc1ccc(-n2c3ccccc3c3ccccc32)c(-c2nc(-c3cc(C#N)ccc3-n3c4ccccc4c4ccccc43)nc(-c3cc(C#N)ccc3-n3c4ccccc4c4ccccc43)n2)c1
249 | https://doi.org/10.1016/j.jlumin.2023.119787 | toluene | 513 | N1=C(N=C(N=C1C=1C=C(C#N)C=CC1N1C2=CC=CC=C2C=2C=CC=CC12)C=1C=C(C#N)C=CC1N1C2=CC=CC=C2C=2C=CC=CC12)C=1C=C(C#N)C=CC1N1C2=CC=CC=C2C=2C=CC=CC12 | 1 | Cc1ccccc1 | N#Cc1ccc(-n2c3ccccc3c3ccccc32)c(-c2nc(-c3cc(C#N)ccc3-n3c4ccccc4c4ccccc43)nc(-c3cc(C#N)ccc3-n3c4ccccc4c4ccccc43)n2)c1
201 | https://doi.org/10.1016/j.dyepig.2023.111200 | toluene | 493 | C1(=CC=CC=C1)C1=NC(=NC(=N1)C=1C=C(C#N)C=CC1N1C2=CC=CC=C2C=2C=CC=CC12)C=1C=C(C#N)C=CC1N1C2=CC=CC=C2C=2C=CC=CC12 | 0 | Cc1ccccc1 | N#Cc1ccc(-n2c3ccccc3c3ccccc32)c(-c2nc(-c3ccccc3)nc(-c3cc(C#N)ccc3-n3c4ccccc4c4ccccc43)n2)c1
200 | https://doi.org/10.1016/j.dyepig.2023.111200 | toluene | 483 | C1=CC=CC=2C3=CC=CC=C3N(C12)C1=C(C=C(C#N)C=C1)C1=NC(=NC(=N1)C1=CC=CC=C1)C1=CC=CC=C1 | 0 | Cc1ccccc1 | N#Cc1ccc(-n2c3ccccc3c3ccccc32)c(-c2nc(-c3ccccc3)nc(-c3ccccc3)n2)c1
403 | https://doi.org/10.1039/C8TC02849D | toluene | 541 | C1=CC=CC=2OC3=CC=CC=C3N(C12)C1=CC=C(C=C1C1=CC(=CC=C1N1C2=CC=CC=C2OC=2C=CC=CC12)C#N)C#N | 0 | Cc1ccccc1 | N#Cc1ccc(N2c3ccccc3Oc3ccccc32)c(-c2cc(C#N)ccc2N2c3ccccc3Oc3ccccc32)c1
402 | https://doi.org/10.1039/C8TC02849D | toluene | 569 | C1=CC=CC=2OC3=CC=CC=C3N(C12)C1=CC=C(C(=C1)C=1C(=CC=C(C1)N1C2=CC=CC=C2OC=2C=CC=CC12)C#N)C#N | 0 | Cc1ccccc1 | N#Cc1ccc(N2c3ccccc3Oc3ccccc32)cc1-c1cc(N2c3ccccc3Oc3ccccc32)ccc1C#N
851 | https://doi.org/10.1039/D1MA00738F | toluene | 426 | N#CC1=CC2=C(C=C1)N(C3=CC=C(C4=NC(C5=CC=CC=C5)=NC(C6=CC=CC=C6)=N4)C=C3)C7=C2C(CC8)=CC=C7CCC9=CC=CC8=C9 | 1 | Cc1ccccc1 | N#Cc1ccc2c(c1)c1c3ccc(c1n2-c1ccc(-c2nc(-c4ccccc4)nc(-c4ccccc4)n2)cc1)CCc1cccc(c1)CC3
527 | https://doi.org/10.1039/D4NJ03124E | CH2Cl2 | 462 | C1(=CC=CC=C1)C1=NC(=NC(=N1)C1=CC=CC=C1)C1=C(C=CC=C1)N1C2=CC=CC=C2C=2C=C(C=CC12)C#N | 1 | ClCCl | N#Cc1ccc2c(c1)c1ccccc1n2-c1ccccc1-c1nc(-c2ccccc2)nc(-c2ccccc2)n1
198 | https://doi.org/10.1016/j.dyepig.2023.111314 | toluene | 681 | C1(=CC=CC=C1)N(C1=CC=C(C=C1)C1=C2N=C3C(=NC2=C(C=C1)C1=CC=C(C=C1)N(C1=CC=CC=C1)C1=CC=CC=C1)C=1C=CC(=C2C(=CC=C3C12)C#N)C#N)C1=CC=CC=C1 | 0 | Cc1ccccc1 | N#Cc1ccc2c3c(ccc(C#N)c13)-c1nc3c(-c4ccc(N(c5ccccc5)c5ccccc5)cc4)ccc(-c4ccc(N(c5ccccc5)c5ccccc5)cc4)c3nc1-2
199 | https://doi.org/10.1016/j.dyepig.2023.111314 | toluene | 649 | C1(=CC=CC=C1)N(C1=CC=C(C=C1)C=1C=C2N=C3C(=NC2=CC1C1=CC=C(C=C1)N(C1=CC=CC=C1)C1=CC=CC=C1)C=1C=CC(=C2C(=CC=C3C12)C#N)C#N)C1=CC=CC=C1 | 0 | Cc1ccccc1 | N#Cc1ccc2c3c(ccc(C#N)c13)-c1nc3cc(-c4ccc(N(c5ccccc5)c5ccccc5)cc4)c(-c4ccc(N(c5ccccc5)c5ccccc5)cc4)cc3nc1-2
346 | https://doi.org/10.1039/D0TC00960A | toluene | 654 | C1(=CC=CC=C1)N(C=1C=CC=2N(C3=CC=C(C=C3C2C1)N(C1=CC=CC=C1)C1=CC=CC=C1)C=1C=C2N=C3C4=C(C5=C(C3=NC2=CC1)C=C(C=C5)C#N)C=CC(=C4)C#N)C4=CC=CC=C4 | 0 | Cc1ccccc1 | N#Cc1ccc2c3ccc(C#N)cc3c3nc4cc(-n5c6ccc(N(c7ccccc7)c7ccccc7)cc6c6cc(N(c7ccccc7)c7ccccc7)ccc65)ccc4nc3c2c1
628 | https://doi.org/10.1039/C9NJ03184G | toluene | 611 | C1=CC=CC=2OC3=CC=CC=C3N(C12)C1=CC=C(C=C1)C1=NC2=CC=C(C=C2N=C1C1=CC=C(C=C1)N1C2=CC=CC=C2OC=2C=CC=CC12)C#N | 0 | Cc1ccccc1 | N#Cc1ccc2nc(-c3ccc(N4c5ccccc5Oc5ccccc54)cc3)c(-c3ccc(N4c5ccccc5Oc5ccccc54)cc3)nc2c1
284 | https://doi.org/10.1016/j.synthmet.2024.117551 | toluene | 364 | C1=CC=CC=2C3=CC=CC=C3N(C12)C=1C=C(C=CC1)C1=C(C(=CC=C1)C#N)C1=CC=CC2=C1OC1=C2C=CC=C1 | 1 | Cc1ccccc1 | N#Cc1cccc(-c2cccc(-n3c4ccccc4c4ccccc43)c2)c1-c1cccc2c1oc1ccccc12
248 | https://doi.org/10.1016/j.jlumin.2023.119787 | toluene | 499 | N1=C(N=C(N=C1C=1C(=C(C#N)C=CC1)N1C2=CC=CC=C2C=2C=CC=CC12)C=1C(=C(C#N)C=CC1)N1C2=CC=CC=C2C=2C=CC=CC12)C=1C(=C(C#N)C=CC1)N1C2=CC=CC=C2C=2C=CC=CC12 | 0 | Cc1ccccc1 | N#Cc1cccc(-c2nc(-c3cccc(C#N)c3-n3c4ccccc4c4ccccc43)nc(-c3cccc(C#N)c3-n3c4ccccc4c4ccccc43)n2)c1-n1c2ccccc2c2ccccc21
412 | https://doi.org/10.1039/D3TC01228J | Dichloromethane | 662 | C1=CC=CC=2N(C3=CC=CC=C3N(C12)C=1C=C(C#N)C=CC1)C=1C=C(C#N)C=CC1 | 1 | ClCCl | N#Cc1cccc(N2c3ccccc3N(c3cccc(C#N)c3)c3ccccc32)c1
529 | https://doi.org/10.1039/D4NJ03124E | CH2Cl2 | 490 | C1(=CC=CC=C1)C1=NC(=NC(=N1)C1=CC=CC=C1)C1=C(C=CC=C1)N1C2=CC=CC=C2C=2C(=CC=CC12)C#N | 0 | ClCCl | N#Cc1cccc2c1c1ccccc1n2-c1ccccc1-c1nc(-c2ccccc2)nc(-c2ccccc2)n1
147 | https://doi.org/10.1016/j.dyepig.2020.109091 | THF | 379 | C1(=CC=CC=C1)C1=NC(=NC(=N1)C1=CC=CC=C1)C1=CC2=C(OC3=C2C=CC=C3C#N)C=C1 | 1 | C1CCOC1 | N#Cc1cccc2c1oc1ccc(-c3nc(-c4ccccc4)nc(-c4ccccc4)n3)cc12
148 | https://doi.org/10.1016/j.dyepig.2020.109091 | THF | 392 | C1(=CC=CC=C1)C1=NC(=NC(=N1)C1=CC=CC=C1)C1=CC2=C(SC3=C2C=CC=C3C#N)C=C1 | 1 | C1CCOC1 | N#Cc1cccc2c1sc1ccc(-c3nc(-c4ccccc4)nc(-c4ccccc4)n3)cc12
561 | https://doi.org/10.1039/C9TC04418C | toluene | 619 | C1(=CC=CC=C1)N(C1=CC=C(C=C1)C=1C=CC=2N(C3=CC=C(C=C3C2C1)C1=CC=C(C=C1)N(C1=CC=CC=C1)C1=CC=CC=C1)C=1C=CC=2C3=C(C4=CC=C(C=C4C2C1)N1C2=CC=C(C=C2C=2C=C(C=CC12)C1=CC=C(C=C1)N(C1=CC=CC=C1)C1=CC=CC=C1)C1=CC=C(C=C1)N(C1=CC=CC=C1)C1=CC=CC=C1)N=C(C(=N3)C#N)C#N)C3=CC=CC=C3 | 1 | Cc1ccccc1 | N#Cc1nc2c3ccc(-n4c5ccc(-c6ccc(N(c7ccccc7)c7ccccc7)cc6)cc5c5cc(-c6ccc(N(c7ccccc7)c7ccccc7)cc6)ccc54)cc3c3cc(-n4c5ccc(-c6ccc(N(c7ccccc7)c7ccccc7)cc6)cc5c5cc(-c6ccc(N(c7ccccc7)c7ccccc7)cc6)ccc54)ccc3c2nc1C#N
559 | https://doi.org/10.1039/C9TC04418C | toluene | 559 | C1(=CC=CC=C1)C=1C=CC=2N(C3=CC=C(C=C3C2C1)C1=CC=CC=C1)C=1C=CC=2C3=C(C4=CC=C(C=C4C2C1)N1C2=CC=C(C=C2C=2C=C(C=CC12)C1=CC=CC=C1)C1=CC=CC=C1)N=C(C(=N3)C#N)C#N | 0 | Cc1ccccc1 | N#Cc1nc2c3ccc(-n4c5ccc(-c6ccccc6)cc5c5cc(-c6ccccc6)ccc54)cc3c3cc(-n4c5ccc(-c6ccccc6)cc5c5cc(-c6ccccc6)ccc54)ccc3c2nc1C#N
15 | https://doi.org/10.1016/j.orgel.2018.04.045 | toluene | 533 | C1=CC=CC=2OC3=CC=CC=C3N(C12)C=1C=CC=2C3=C(C4=CC=C(C=C4C2C1)N1C2=CC=CC=C2OC=2C=CC=CC12)N=C(C(=N3)C#N)C#N | 0 | Cc1ccccc1 | N#Cc1nc2c3ccc(N4c5ccccc5Oc5ccccc54)cc3c3cc(N4c5ccccc5Oc5ccccc54)ccc3c2nc1C#N
16 | https://doi.org/10.1016/j.orgel.2018.04.045 | toluene | 539 | C1=CC=CC=2SC3=CC=CC=C3N(C12)C=1C=CC=2C3=C(C4=CC=C(C=C4C2C1)N1C2=CC=CC=C2SC=2C=CC=CC12)N=C(C(=N3)C#N)C#N | 0 | Cc1ccccc1 | N#Cc1nc2c3ccc(N4c5ccccc5Sc5ccccc54)cc3c3cc(N4c5ccccc5Sc5ccccc54)ccc3c2nc1C#N
65 | https://doi.org/10.1016/j.dyepig.2016.10.029 | THF | 608 | C1(=CC=C(C=C1)C(=O)C1=CC=C(C=C1)N(C1=CC=CC=C1)C1=CC=CC=C1)C(=O)C1=CC=C(C=C1)N(C1=CC=CC=C1)C1=CC=CC=C1 | 0 | C1CCOC1 | O=C(c1ccc(C(=O)c2ccc(N(c3ccccc3)c3ccccc3)cc2)cc1)c1ccc(N(c2ccccc2)c2ccccc2)cc1
64 | https://doi.org/10.1016/j.dyepig.2016.10.029 | THF | 510 | C1(=CC(=CC=C1)C(=O)C1=CC=C(C=C1)N(C1=CC=CC=C1)C1=CC=CC=C1)C(=O)C1=CC=C(C=C1)N(C1=CC=CC=C1)C1=CC=CC=C1 | 0 | C1CCOC1 | O=C(c1ccc(N(c2ccccc2)c2ccccc2)cc1)c1cccc(C(=O)c2ccc(N(c3ccccc3)c3ccccc3)cc2)c1
195 | https://doi.org/10.1016/j.cej.2022.134934 | THF | 552 | C1=CC=CC=2C3=CC=CC=C3C3(C12)C1=CC=CC=C1N(C=1C=CC=CC13)C1=CC=C(C=C1)C(=O)C1=CC=C(C=C1)N1C=3C=CC=CC3C3(C2=CC=CC=C2C=2C=CC=CC32)C3=CC=CC=C13 | 0 | C1CCOC1 | O=C(c1ccc(N2c3ccccc3C3(c4ccccc4-c4ccccc43)c3ccccc32)cc1)c1ccc(N2c3ccccc3C3(c4ccccc4-c4ccccc43)c3ccccc32)cc1
194 | https://doi.org/10.1016/j.cej.2022.134934 | toluene | 504 | C1=CC=CC=2C3=CC=CC=C3C3(C12)C1=CC=CC=C1N(C=1C=CC=CC13)C1=CC=C(C=C1)C(=O)C1=CC=C(C=C1)N1C=3C=CC=CC3C3(C2=CC=CC=C2C=2C=CC=CC32)C3=CC=CC=C13 | 0 | Cc1ccccc1 | O=C(c1ccc(N2c3ccccc3C3(c4ccccc4-c4ccccc43)c3ccccc32)cc1)c1ccc(N2c3ccccc3C3(c4ccccc4-c4ccccc43)c3ccccc32)cc1
719 | https://doi.org/10.1002/adom.202002019 | THF | 510 | O=C(C1=CC=C(N2C(C=CC=C3)=C3C4(C(C=CC=C5)=C5C6=C4C=CC=C6)C7=C2C=CC=C7)C=C1)C(C=C8C9=C%10C=CC=C9)=CC=C8N%10C(C=C%11)=CC=C%11N%12C%13=CC=CC=C%13C%14=C%12C=CC=C%14 | 1 | C1CCOC1 | O=C(c1ccc(N2c3ccccc3C3(c4ccccc4-c4ccccc43)c3ccccc32)cc1)c1ccc2c(c1)c1ccccc1n2-c1ccc(-n2c3ccccc3c3ccccc32)cc1
197 | https://doi.org/10.1016/j.cej.2022.134934 | THF | 525 | C1=CC=CC=2SC3=CC=CC=C3C3(C12)C1=CC=CC=C1N(C=1C=CC=CC13)C1=CC=C(C=C1)C(=O)C1=CC=C(C=C1)N1C=3C=CC=CC3C3(C2=CC=CC=C2SC=2C=CC=CC32)C3=CC=CC=C13 | 0 | C1CCOC1 | O=C(c1ccc(N2c3ccccc3C3(c4ccccc4Sc4ccccc43)c3ccccc32)cc1)c1ccc(N2c3ccccc3C3(c4ccccc4Sc4ccccc43)c3ccccc32)cc1
196 | https://doi.org/10.1016/j.cej.2022.134934 | toluene | 502 | C1=CC=CC=2SC3=CC=CC=C3C3(C12)C1=CC=CC=C1N(C=1C=CC=CC13)C1=CC=C(C=C1)C(=O)C1=CC=C(C=C1)N1C=3C=CC=CC3C3(C2=CC=CC=C2SC=2C=CC=CC32)C3=CC=CC=C13 | 0 | Cc1ccccc1 | O=C(c1ccc(N2c3ccccc3C3(c4ccccc4Sc4ccccc43)c3ccccc32)cc1)c1ccc(N2c3ccccc3C3(c4ccccc4Sc4ccccc43)c3ccccc32)cc1
418 | https://doi.org/10.1039/C8TC04721A | THF | 543 | C1(=CC=CC=C1)N1C=2C=CC=CC2C2=C3C(=C4C(=C12)C=1C=CC=CC1N4C4=CC=C(C=C4)C(=O)C4=CC=C(C=C4)N4C=1C=CC=CC1C=1C4=C4C(=C2C=5C=CC=CC5N(C12)C1=CC=CC=C1)N(C=1C=CC=CC14)C1=CC=CC=C1)C=1C=CC=CC1N3C3=CC=CC=C3 | 1 | C1CCOC1 | O=C(c1ccc(-n2c3ccccc3c3c4c(c5ccccc5n4-c4ccccc4)c4c(c5ccccc5n4-c4ccccc4)c32)cc1)c1ccc(-n2c3ccccc3c3c4c(c5ccccc5n4-c4ccccc4)c4c(c5ccccc5n4-c4ccccc4)c32)cc1
884 | https://doi.org/10.1039/D2TC04820E | toluene | 433 | C1=CC=CC=2C3=CC=CC=C3N(C12)C1=CC=C(C=C1)C=1C=CC=2N(C3=CC=CC=C3C2C1)C1=CC=C(C(=O)C2=CC=C(C=C2)N2C3=CC=CC=C3C=3C=C(C=CC23)C2=CC=C(C=C2)N2C3=CC=CC=C3C=3C=CC=CC23)C=C1 | 1 | Cc1ccccc1 | O=C(c1ccc(-n2c3ccccc3c3cc(-c4ccc(-n5c6ccccc6c6ccccc65)cc4)ccc32)cc1)c1ccc(-n2c3ccccc3c3cc(-c4ccc(-n5c6ccccc6c6ccccc65)cc4)ccc32)cc1
911 | https://doi.org/10.1016/j.orgel.2021.106199 | DCM | 535 | C1=CC(=CC=2C3=CC=CC=C3N(C12)C1=CC=C(C=C1)C(=O)C1=CC2=C(OC3=C2C=CC=C3)C=C1)C=1C=CC=3N(C2=CC=CC=C2C3C1)C1=CC=C(C=C1)C(=O)C1=CC3=C(OC2=C3C=CC=C2)C=C1 | 1 | ClCCl | O=C(c1ccc(-n2c3ccccc3c3cc(-c4ccc5c(c4)c4ccccc4n5-c4ccc(C(=O)c5ccc6oc7ccccc7c6c5)cc4)ccc32)cc1)c1ccc2oc3ccccc3c2c1
910 | https://doi.org/10.1016/j.orgel.2021.106199 | DCM | 539 | C1=CC(=CC=2C3=CC=CC=C3N(C12)C1=CC=C(C=C1)C(=O)C1=CC2=C(SC3=C2C=CC=C3)C=C1)C=1C=CC=3N(C2=CC=CC=C2C3C1)C1=CC=C(C=C1)C(=O)C1=CC3=C(SC2=C3C=CC=C2)C=C1 | 1 | ClCCl | O=C(c1ccc(-n2c3ccccc3c3cc(-c4ccc5c(c4)c4ccccc4n5-c4ccc(C(=O)c5ccc6sc7ccccc7c6c5)cc4)ccc32)cc1)c1ccc2sc3ccccc3c2c1
883 | https://doi.org/10.1039/D2TC04820E | toluene | 434 | C1(=CC=CC=C1)C=1C=CC=2N(C3=CC=CC=C3C2C1)C1=CC=C(C(=O)C2=CC=C(C=C2)N2C3=CC=CC=C3C=3C=C(C=CC23)C2=CC=CC=C2)C=C1 | 1 | Cc1ccccc1 | O=C(c1ccc(-n2c3ccccc3c3cc(-c4ccccc4)ccc32)cc1)c1ccc(-n2c3ccccc3c3cc(-c4ccccc4)ccc32)cc1
206 | https://doi.org/10.1016/j.dyepig.2021.109208 | toluene | 521 | C1=CC=CC=2C3=CC=CC=C3N(C12)C1=CC=C(C=C1)C(=O)C1=CC=C(C=C1)N1C2=CC=CC=C2C=2C=CC=C(C12)C1=CC=C(C=C1)N(C1=CC=CC=C1)C1=CC=CC=C1 | 0 | Cc1ccccc1 | O=C(c1ccc(-n2c3ccccc3c3ccccc32)cc1)c1ccc(-n2c3ccccc3c3cccc(-c4ccc(N(c5ccccc5)c5ccccc5)cc4)c32)cc1
231 | https://doi.org/10.1016/j.orgel.2018.08.021 | toluene | 592 | C1(=CC(=CC(=C1)C(=O)C1=CC=C(C=C1)N1C2=CC=CC=C2OC=2C=CC=CC12)C(=O)C1=CC=C(C=C1)N1C2=CC=CC=C2OC=2C=CC=CC12)C(=O)C1=CC=C(C=C1)N1C2=CC=CC=C2OC=2C=CC=CC12 | 1 | Cc1ccccc1 | O=C(c1ccc(N2c3ccccc3Oc3ccccc32)cc1)c1cc(C(=O)c2ccc(N3c4ccccc4Oc4ccccc43)cc2)cc(C(=O)c2ccc(N3c4ccccc4Oc4ccccc43)cc2)c1
823 | https://doi.org/10.1002/adom.201900727 | toluene | 563 | C=1(C=C(N2C1C1=CC=CC=C1CC2)C(=O)C2=CC=C(C=C2)N2C1=CC=CC=C1OC=1C=CC=CC21)C(=O)C2=CC=C(C=C2)N2C1=CC=CC=C1OC=1C=CC=CC21 | 1 | Cc1ccccc1 | O=C(c1ccc(N2c3ccccc3Oc3ccccc32)cc1)c1cc(C(=O)c2ccc(N3c4ccccc4Oc4ccccc43)cc2)n2c1-c1ccccc1CC2
908 | https://doi.org/10.1016/j.cej.2020.127418 | toluene | 540 | C12C3=CC(=CC=C3C(C=3C=CC=CC31)C=3C=CC=CC23)C(=O)C2=CC=C(C=C2)N2C3=CC=CC=C3OC=3C=CC=CC23 | 1 | Cc1ccccc1 | O=C(c1ccc(N2c3ccccc3Oc3ccccc32)cc1)c1ccc2c(c1)C1c3ccccc3C2c2ccccc21
731 | https://doi.org/10.1002/ange.201802060 | THF | 575 | O=C(C1=CC=C(N2C(C=CC=C3)=C3OC4=C2C=CC=C4)C=C1)C5=CC6=C(N(C7=CC=CC=C76)C8=CC=C(C(C=C9)=CC=C9N%10C%11=CC=CC=C%11C%12=C%10C=CC=C%12)C=C8)C=C5 | 1 | C1CCOC1 | O=C(c1ccc(N2c3ccccc3Oc3ccccc32)cc1)c1ccc2c(c1)c1ccccc1n2-c1ccc(-c2ccc(-n3c4ccccc4c4ccccc43)cc2)cc1
730 | https://doi.org/10.1002/ange.201802060 | THF | 576 | O=C(C1=CC=C(N2C(C=CC=C3)=C3OC4=C2C=CC=C4)C=C1)C5=CC6=C(N(C7=CC=CC=C76)C(C=C8)=CC=C8N9C%10=CC=CC=C%10C%11=C9C=CC=C%11)C=C5 | 1 | C1CCOC1 | O=C(c1ccc(N2c3ccccc3Oc3ccccc32)cc1)c1ccc2c(c1)c1ccccc1n2-c1ccc(-n2c3ccccc3c3ccccc32)cc1
239 | https://doi.org/10.1016/j.cej.2022.138919 | THF | 573 | C1=CC=CC=2OC3=CC=CC=C3N(C12)C1=CC=C(C=C1)C(=O)C=1C=CC=2N(C3=CC=CC=C3C2C1)C1=CC=C(C=C1)N1C2=CC=CC=C2C=2C=CC=CC12 | 1 | C1CCOC1 | O=C(c1ccc(N2c3ccccc3Oc3ccccc32)cc1)c1ccc2c(c1)c1ccccc1n2-c1ccc(-n2c3ccccc3c3ccccc32)cc1
591 | https://doi.org/10.1039/D0TC02016H | THF | 569 | C1=CC=CC=2OC3=CC=CC=C3N(C12)C1=CC=C(C=C1)C(=O)C=1C=CC=2N(C3=CC=CC=C3C2C1)C1=CC(=CC=C1)C1=NC(=CC=C1)C1=CC(=CC=C1)N1C2=CC=CC=C2C=2C=CC=CC12 | 1 | C1CCOC1 | O=C(c1ccc(N2c3ccccc3Oc3ccccc32)cc1)c1ccc2c(c1)c1ccccc1n2-c1cccc(-c2cccc(-c3cccc(-n4c5ccccc5c5ccccc54)c3)n2)c1
771 | https://doi.org/10.1002/anie.201802060 | THF | 574 | O=C(C1=CC2=C(C=C1)N(C3=CC(C4=CC(N5C6=CC=CC=C6C7=C5C=CC=C7)=CC=C4)=CC=C3)C8=CC=CC=C82)C9=CC=C(C=C9)N%10C%11=C(OC%12=C%10C=CC=C%12)C=CC=C%11 | 1 | C1CCOC1 | O=C(c1ccc(N2c3ccccc3Oc3ccccc32)cc1)c1ccc2c(c1)c1ccccc1n2-c1cccc(-c2cccc(-n3c4ccccc4c4ccccc43)c2)c1
589 | https://doi.org/10.1039/D0TC02016H | THF | 568 | C1=CC=CC=2OC3=CC=CC=C3N(C12)C1=CC=C(C=C1)C(=O)C=1C=CC=2N(C3=CC=CC=C3C2C1)C1=CC(=CC=C1)C=1C=NC=C(C1)C1=CC(=CC=C1)N1C2=CC=CC=C2C=2C=CC=CC12 | 0 | C1CCOC1 | O=C(c1ccc(N2c3ccccc3Oc3ccccc32)cc1)c1ccc2c(c1)c1ccccc1n2-c1cccc(-c2cncc(-c3cccc(-n4c5ccccc5c5ccccc54)c3)c2)c1
772 | https://doi.org/10.1002/anie.201802060 | THF | 575 | O=C(C1=CC2=C(C=C1)N(C3=CC=CC(N4C5=CC=CC=C5C6=C4C=CC=C6)=C3)C7=CC=CC=C72)C8=CC=C(C=C8)N9C%10=C(OC%11=C9C=CC=C%11)C=CC=C%10 | 1 | C1CCOC1 | O=C(c1ccc(N2c3ccccc3Oc3ccccc32)cc1)c1ccc2c(c1)c1ccccc1n2-c1cccc(-n2c3ccccc3c3ccccc32)c1
236 | https://doi.org/10.1016/j.cej.2022.138919 | THF | 575 | C1=CC=CC=2OC3=CC=CC=C3N(C12)C1=CC=C(C=C1)C(=O)C=1C=CC=2N(C3=CC=CC=C3C2C1)C1=CC(=CC=C1)N1C2=CC=CC=C2C=2C=CC=CC12 | 1 | C1CCOC1 | O=C(c1ccc(N2c3ccccc3Oc3ccccc32)cc1)c1ccc2c(c1)c1ccccc1n2-c1cccc(-n2c3ccccc3c3ccccc32)c1
159 | https://doi.org/10.1016/j.dyepig.2023.111104 | toluene | 633 | C1(=C(C=CC=C1)C(=O)C1=CC=C(C=C1)N1C2=CC=CC=C2OC=2C=CC=CC12)C(=O)C1=CC=C(C=C1)N1C2=CC=CC=C2OC=2C=CC=CC12 | 0 | Cc1ccccc1 | O=C(c1ccc(N2c3ccccc3Oc3ccccc32)cc1)c1ccccc1C(=O)c1ccc(N2c3ccccc3Oc3ccccc32)cc1
161 | https://doi.org/10.1016/j.dyepig.2023.111104 | toluene | 595 | C1(=C(C=CC=C1)C(=O)C1=CC=C(C=C1)N1C2=CC=CC=C2OC=2C=CC=CC12)C1=C(C=CC=C1)C(=O)C1=CC=C(C=C1)N1C2=CC=CC=C2OC=2C=CC=CC12 | 0 | Cc1ccccc1 | O=C(c1ccc(N2c3ccccc3Oc3ccccc32)cc1)c1ccccc1-c1ccccc1C(=O)c1ccc(N2c3ccccc3Oc3ccccc32)cc1
53 | https://doi.org/10.1016/j.dyepig.2020.108744 | toluene | 561 | C1=CC=CC=2OC3=CC=CC=C3N(C12)C1=CC=C(C(=O)C2=COC3=CC=CC=C3C2=O)C=C1 | 0 | Cc1ccccc1 | O=C(c1ccc(N2c3ccccc3Oc3ccccc32)cc1)c1coc2ccccc2c1=O
349 | https://doi.org/10.1039/C9TC02467K | toluene | 474 | C1(=CC=CC=C1)N(C1=CC=C(C=C1)C1=C(C=C(C=C1)C1=CC=C(C=C1)N(C1=CC=CC=C1)C1=CC=CC=C1)C(=O)C1=CC2=C(SC3=C2C=CC=C3)C=C1)C1=CC=CC=C1 | 1 | Cc1ccccc1 | O=C(c1ccc2sc3ccccc3c2c1)c1cc(-c2ccc(N(c3ccccc3)c3ccccc3)cc2)c(C(=O)c2ccc3sc4ccccc4c3c2)cc1-c1ccc(N(c2ccccc2)c2ccccc2)cc1
348 | https://doi.org/10.1039/C9TC02467K | toluene | 474 | C1(=CC=CC=C1)N(C1=CC=C(C=C1)C1=C(C=C(C=C1)C1=CC=C(C=C1)N(C1=CC=CC=C1)C1=CC=CC=C1)C(=O)C1=CC2=C(SC3=C2C=CC=C3)C=C1)C1=CC=CC=C1 | 1 | Cc1ccccc1 | O=C(c1ccc2sc3ccccc3c2c1)c1cc(-c2ccc(N(c3ccccc3)c3ccccc3)cc2)ccc1-c1ccc(N(c2ccccc2)c2ccccc2)cc1
865 | https://doi.org/10.1039/D0SC05631F | THF | 520 | C1(=CC=CC=C1)C1(C2=CC=CC=C2N(C=2C=CC=CC12)C1=CC=C(C=C1)C(=O)C1=CC=CC=C1)C1=CC=CC=C1 | 1 | C1CCOC1 | O=C(c1ccccc1)c1ccc(N2c3ccccc3C(c3ccccc3)(c3ccccc3)c3ccccc32)cc1
864 | https://doi.org/10.1039/D0SC05631F | toluene | 491 | C1(=CC=CC=C1)C1(C2=CC=CC=C2N(C=2C=CC=CC12)C1=CC=C(C=C1)C(=O)C1=CC=CC=C1)C1=CC=CC=C1 | 1 | Cc1ccccc1 | O=C(c1ccccc1)c1ccc(N2c3ccccc3C(c3ccccc3)(c3ccccc3)c3ccccc32)cc1
326 | https://doi.org/10.1039/C9TC02927C | toluene | 501 | C1(=CC=CC=C1)N1C=2C=CC=CC2C2=C3C(=C4C(=C12)C=1C=CC=CC1N4C4=CC=C(C=C4)C(=O)C4=CC=CC=C4)C=4C=CC=CC4N3C3=CC=CC=C3 | 1 | Cc1ccccc1 | O=C(c1ccccc1)c1ccc(-n2c3ccccc3c3c4c(c5ccccc5n4-c4ccccc4)c4c(c5ccccc5n4-c4ccccc4)c32)cc1
327 | https://doi.org/10.1039/C9TC02927C | toluene | 498 | C1(=CC=CC=C1)N1C=2C=CC=CC2C2=C3C(=C4C(=C12)C=1C=CC=CC1N4C4=CC=C(C=C4)C(=O)C4=CC=CC=C4)C=4C=CC=CC4N3C3=CC=CC=C3 | 1 | Cc1ccccc1 | O=C(c1ccccc1)c1ccc(-n2c3ccccc3c3c4c(c5ccccc5n4-c4ccccc4)c4c(c5ccccc5n4-c4ccc(C(=O)c5ccccc5)cc4)c32)cc1
203 | https://doi.org/10.1016/j.dyepig.2021.109208 | toluene | 478 | C1(=CC=CC=C1)N(C1=CC=C(C=C1)C=1C=CC=2N(C3=CC=CC=C3C2C1)C1=CC=C(C=C1)C(=O)C1=CC=CC=C1)C1=CC=CC=C1 | 1 | Cc1ccccc1 | O=C(c1ccccc1)c1ccc(-n2c3ccccc3c3cc(-c4ccc(N(c5ccccc5)c5ccccc5)cc4)ccc32)cc1
204 | https://doi.org/10.1016/j.dyepig.2021.109208 | toluene | 464 | C1(=CC=CC=C1)N(C1=CC=C(C=C1)C1=CC=2N(C3=CC=CC=C3C2C=C1)C1=CC=C(C=C1)C(=O)C1=CC=CC=C1)C1=CC=CC=C1 | 0 | Cc1ccccc1 | O=C(c1ccccc1)c1ccc(-n2c3ccccc3c3ccc(-c4ccc(N(c5ccccc5)c5ccccc5)cc4)cc32)cc1
205 | https://doi.org/10.1016/j.dyepig.2021.109208 | toluene | 510 | C1(=CC=CC=C1)N(C1=CC=C(C=C1)C1=CC=CC=2C3=CC=CC=C3N(C12)C1=CC=C(C=C1)C(=O)C1=CC=CC=C1)C1=CC=CC=C1 | 0 | Cc1ccccc1 | O=C(c1ccccc1)c1ccc(-n2c3ccccc3c3cccc(-c4ccc(N(c5ccccc5)c5ccccc5)cc4)c32)cc1
304 | https://doi.org/10.1039/C9TC05892C | toluene | 594 | C1=CC=CC=2OC3=CC=CC=C3N(C12)C1=CC=C(C=C1)C1=NC2=CC=C(C=C2N=C1C1=CC=C(C=C1)N1C2=CC=CC=C2OC=2C=CC=CC12)C(=O)C1=CC=CC=C1 | 0 | Cc1ccccc1 | O=C(c1ccccc1)c1ccc2nc(-c3ccc(N4c5ccccc5Oc5ccccc54)cc3)c(-c3ccc(N4c5ccccc5Oc5ccccc54)cc3)nc2c1
303 | https://doi.org/10.1039/C9TC05892C | toluene | 592 | C1=CC=CC=2OC3=CC=CC=C3N(C12)C1=CC=C(C=C1)C1=NC2=CC=C(C=C2N=C1)C(=O)C1=CC=CC=C1 | 0 | Cc1ccccc1 | O=C(c1ccccc1)c1ccc2nc(-c3ccc(N4c5ccccc5Oc5ccccc54)cc3)cnc2c1
305 | https://doi.org/10.1039/C9TC05892C | toluene | 642 | C1=CC=CC=2OC3=CC=CC=C3N(C12)C1=CC2=C(C3=NC=4C=CC(=CC4N=C3C3=C2C=C(C=C3)N3C2=CC=CC=C2OC=2C=CC=CC32)C(=O)C3=CC=CC=C3)C=C1 | 0 | Cc1ccccc1 | O=C(c1ccccc1)c1ccc2nc3c4ccc(N5c6ccccc6Oc6ccccc65)cc4c4cc(N5c6ccccc6Oc6ccccc65)ccc4c3nc2c1
894 | https://doi.org/10.1016/j.dyepig.2019.108179 | toluene | 509 | C1(=CC=CC=C1)C1(C2=CC=CC=C2N(C=2C=CC=CC12)C1=CC=C(C=C1)C(=O)C1=CC=NC=C1)C1=CC=CC=C1 | 1 | Cc1ccccc1 | O=C(c1ccncc1)c1ccc(N2c3ccccc3C(c3ccccc3)(c3ccccc3)c3ccccc32)cc1
276 | https://doi.org/10.1016/j.dyepig.2021.109392 | toluene | 542 | C1=CC=CC=2OC3=CC=CC=C3N(C12)C1=CC=C(C=C1)C1=CC(=NC=N1)CC(=O)C1=CC=CC=C1 | 0 | Cc1ccccc1 | O=C(Cc1cc(-c2ccc(N3c4ccccc4Oc4ccccc43)cc2)ncn1)c1ccccc1
153 | https://doi.org/10.1016/j.orgel.2020.106017 | toluene | 565 | C1=CC=CC=2C3=CC=CC=C3N(C12)C1=C2C(N(C(C2=C(C(=C1N1C2=CC=CC=C2C=2C=CC=CC12)N1C2=CC=CC=C2C=2C=CC=CC12)N1C2=CC=CC=C2C=2C=CC=CC12)=O)C1=CC=CC=C1)=O | 1 | Cc1ccccc1 | O=C1c2c(c(-n3c4ccccc4c4ccccc43)c(-n3c4ccccc4c4ccccc43)c(-n3c4ccccc4c4ccccc43)c2-n2c3ccccc3c3ccccc32)C(=O)N1c1ccccc1
558 | https://doi.org/10.1039/D1MA00181G | toluene | 477 | C1(=CC=CC=C1)C1C2=CC=CC=C2C=2C=CC=C(C12)C=1C=C(C=2NC3=CC=C(C=C3C2C1)C1=CC=CC=2C3=CC=CC=C3C(C12)C1=CC=CC=C1)C=1C=C2C(C(=O)N(C2=O)C23CC4CC(CC(C2)C4)C3)=CC1 | 0 | Cc1ccccc1 | O=C1c2ccc(-c3cc(-c4cccc5c4C(c4ccccc4)c4ccccc4-5)cc4c3[nH]c3ccc(-c5cccc6c5C(c5ccccc5)c5ccccc5-6)cc34)cc2C(=O)N1C12CC3CC(CC(C3)C1)C2
38 | https://doi.org/10.1016/j.orgel.2017.06.034 | toluene | 667 | C1=CC=CC=2C3=CC=CC=C3N(C12)C=1C=CC=2N(C3=CC=C(C=C3C2C1)N1C2=CC=CC=C2C=2C=CC=CC12)CCCCCCOC1=CC=C(C=C1)N(C1=CC=C(C=C1)C1=CC=2C(C3=CC=C(C=C3C(C2C=C1)=O)C1=CC=C(C=C1)N(C1=CC=C(C=C1)OCCCCCCN1C2=CC=C(C=C2C=2C=C(C=CC12)N1C2=CC=CC=C2C=2C=CC=CC12)N1C2=CC=CC=C2C=2C=CC=CC12)C1=CC=C(C=C1)OCCCCCCN1C2=CC=C(C=C2C=2C=C(C=CC12)N1C2=CC=CC=C2C=2C=CC=CC12)N1C2=CC=CC=C2C=2C=CC=CC12)=O)C1=CC=C(C=C1)OCCCCCCN1C2=CC=C(C=C2C=2C=C(C=CC12)N1C2=CC=CC=C2C=2C=CC=CC12)N1C2=CC=CC=C2C=2C=CC=CC12 | 1 | Cc1ccccc1 | O=C1c2ccc(-c3ccc(N(c4ccc(OCCCCCCn5c6ccc(-n7c8ccccc8c8ccccc87)cc6c6cc(-n7c8ccccc8c8ccccc87)ccc65)cc4)c4ccc(OCCCCCCn5c6ccc(-n7c8ccccc8c8ccccc87)cc6c6cc(-n7c8ccccc8c8ccccc87)ccc65)cc4)cc3)cc2C(=O)c2ccc(-c3ccc(N(c4ccc(OCCCCCCn5c6ccc(-n7c8ccccc8c8ccccc87)cc6c6cc(-n7c8ccccc8c8ccccc87)ccc65)cc4)c4ccc(OCCCCCCn5c6ccc(-n7c8ccccc8c8ccccc87)cc6c6cc(-n7c8ccccc8c8ccccc87)ccc65)cc4)cc3)cc21
37 | https://doi.org/10.1016/j.orgel.2017.06.034 | toluene | 667 | C1=CC=CC=2C3=CC=CC=C3N(C12)CCCCCCOC1=CC=C(C=C1)N(C1=CC=C(C=C1)C1=CC=2C(C3=CC=C(C=C3C(C2C=C1)=O)C1=CC=C(C=C1)N(C1=CC=C(C=C1)OCCCCCCN1C2=CC=CC=C2C=2C=CC=CC12)C1=CC=C(C=C1)OCCCCCCN1C2=CC=CC=C2C=2C=CC=CC12)=O)C1=CC=C(C=C1)OCCCCCCN1C2=CC=CC=C2C=2C=CC=CC12 | 1 | Cc1ccccc1 | O=C1c2ccc(-c3ccc(N(c4ccc(OCCCCCCn5c6ccccc6c6ccccc65)cc4)c4ccc(OCCCCCCn5c6ccccc6c6ccccc65)cc4)cc3)cc2C(=O)c2ccc(-c3ccc(N(c4ccc(OCCCCCCn5c6ccccc6c6ccccc65)cc4)c4ccc(OCCCCCCn5c6ccccc6c6ccccc65)cc4)cc3)cc21
369 | https://doi.org/10.1039/D3TC01632C | 2-MeTHF | 591 | C1=CC=CC=2C3=CC=CC=C3N(C12)C1=CC=C(C=C1)N1C2=CC=CC=C2C=2C=C(C=CC12)C1=CC=2C(C3=CC=C(C=C3C(C2C=C1)=O)C1=CC=C(C=C1)N(C1=CC=CC=C1)C1=CC=CC=C1)=O | 1 | CC1CCCO1 | O=C1c2ccc(-c3ccc4c(c3)c3ccccc3n4-c3ccc(-n4c5ccccc5c5ccccc54)cc3)cc2C(=O)c2ccc(-c3ccc(N(c4ccccc4)c4ccccc4)cc3)cc21
556 | https://doi.org/10.1039/D1MA00181G | toluene | 468 | C1(=CC=CC=2C3=CC=CC=C3NC12)C=1C=C2C(C(=O)N(C2=O)C23CC4CC(CC(C2)C4)C3)=CC1 | 0 | Cc1ccccc1 | O=C1c2ccc(-c3cccc4c3[nH]c3ccccc34)cc2C(=O)N1C12CC3CC(CC(C3)C1)C2
39 | https://doi.org/10.1016/j.dyepig.2023.111503 | toluene | 520 | C1(=CC=CC=C1)N(C=1C=CC=2N(C3=CC=C(C=C3C2C1)N(C1=CC=CC=C1)C1=CC=CC=C1)C=1C=CC=2C(C3=CC=C(C=C3N(C2C1)C1=CC=CC=C1)N1C2=CC=C(C=C2C=2C=C(C=CC12)N(C1=CC=CC=C1)C1=CC=CC=C1)N(C1=CC=CC=C1)C1=CC=CC=C1)=O)C1=CC=CC=C1 | 0 | Cc1ccccc1 | O=c1c2ccc(-n3c4ccc(N(c5ccccc5)c5ccccc5)cc4c4cc(N(c5ccccc5)c5ccccc5)ccc43)cc2n(-c2ccccc2)c2cc(-n3c4ccc(N(c5ccccc5)c5ccccc5)cc4c4cc(N(c5ccccc5)c5ccccc5)ccc43)ccc12
259 | https://doi.org/10.1016/j.jphotochem.2024.115922 | toluene | 677 | C1=CC=CC=2OC3=CC=CC=C3N(C12)C1=CC=C2C(C=3C(=NC=4C=CC=CC4C3)C2=C1)=O | 1 | Cc1ccccc1 | O=C1c2ccc(N3c4ccccc4Oc4ccccc43)cc2-c2nc3ccccc3cc21
516 | https://doi.org/10.1039/D0SC05631F | THF | 535 | C1(=CC=CC=C1)C1(C2=CC=CC=C2N(C=2C=CC=CC12)C1=CC2=C(C=C1)C(C1=CC=CC=C1C21C2=CC=CC=C2C=2C=CC=CC12)=O)C1=CC=CC=C1 | 0 | C1CCOC1 | O=C1c2ccccc2C2(c3cc(N4c5ccccc5C(c5ccccc5)(c5ccccc5)c5ccccc54)ccc31)c1ccccc1-c1ccccc12
515 | https://doi.org/10.1039/D0SC05631F | toluene | 500 | C1(=CC=CC=C1)C1(C2=CC=CC=C2N(C=2C=CC=CC12)C1=CC2=C(C=C1)C(C1=CC=CC=C1C21C2=CC=CC=C2C=2C=CC=CC12)=O)C1=CC=CC=C1 | 0 | Cc1ccccc1 | O=C1c2ccccc2C2(c3cc(N4c5ccccc5C(c5ccccc5)(c5ccccc5)c5ccccc54)ccc31)c1ccccc1-c1ccccc12
518 | https://doi.org/10.1039/D0SC05631F | THF | 542 | C1=CC=CC=2C3=CC=CC=C3C3(C12)C1=CC=CC=C1N(C=1C=CC=CC13)C1=CC3=C(C=C1)C(C1=CC=CC=C1C31C3=CC=CC=C3C=3C=CC=CC13)=O | 0 | C1CCOC1 | O=C1c2ccccc2C2(c3cc(N4c5ccccc5C5(c6ccccc6-c6ccccc65)c5ccccc54)ccc31)c1ccccc1-c1ccccc12
517 | https://doi.org/10.1039/D0SC05631F | toluene | 497 | C1=CC=CC=2C3=CC=CC=C3C3(C12)C1=CC=CC=C1N(C=1C=CC=CC13)C1=CC3=C(C=C1)C(C1=CC=CC=C1C31C3=CC=CC=C3C=3C=CC=CC13)=O | 0 | Cc1ccccc1 | O=C1c2ccccc2C2(c3cc(N4c5ccccc5C5(c6ccccc6-c6ccccc65)c5ccccc54)ccc31)c1ccccc1-c1ccccc12
913 | https://doi.org/10.1016/j.dyepig.2021.109873 | THF | 479 | C1=CC=CC2=C1N1C3=C2C=CC=C3C3(C=2C=CC=CC12)C1=CC=CC=C1C(C=1C=CC=CC13)=O | 1 | C1CCOC1 | O=C1c2ccccc2C2(c3ccccc31)c1ccccc1-n1c3ccccc3c3cccc2c31
914 | https://doi.org/10.1016/j.dyepig.2021.109873 | THF | 522 | C1=CC=CC=2OC3=CC=CC4=C3N(C12)C1=CC=CC=C1C41C4=CC=CC=C4C(C=4C=CC=CC41)=O | 1 | C1CCOC1 | O=C1c2ccccc2C2(c3ccccc31)c1ccccc1N1c3ccccc3Oc3cccc2c31
454 | https://doi.org/10.1039/D0TC01144D | Toluene | 366 | C1=CC=CC=2C3=CC=CC=C3N(C12)C=1C=C(C=C(C1)N1C2=CC=CC=C2C=2C=CC=CC12)C=1C=CC=2C(C3=CC=CC=C3OC2C1)=O | 1 | Cc1ccccc1 | O=c1c2ccccc2oc2cc(-c3cc(-n4c5ccccc5c5ccccc54)cc(-n4c5ccccc5c5ccccc54)c3)ccc12
621 | https://doi.org/10.1039/D4QM00779D | toluene | 382 | C1=CC=CC=2C3=CC=CC=C3N(C12)C1=CC=C(C=C1)C=1C=CC2=C(C3=C(O2)C=CC(=C3)C=3C=CC=2C(C4=CC=CC=C4OC2C3)=O)C1 | 1 | Cc1ccccc1 | O=c1c2ccccc2oc2cc(-c3ccc4oc5ccc(-c6ccc(-n7c8ccccc8c8ccccc87)cc6)cc5c4c3)ccc12
622 | https://doi.org/10.1039/D4QM00779D | toluene | 403 | C1=CC=CC=2C3=CC=CC=C3N(C12)C1=CC=C(C=C1)C1=CC=CC2=C1C1=C(O2)C=CC(=C1)C=1C=CC=2C(C3=CC=CC=C3OC2C1)=O | 1 | Cc1ccccc1 | O=c1c2ccccc2oc2cc(-c3ccc4oc5cccc(-c6ccc(-n7c8ccccc8c8ccccc87)cc6)c5c4c3)ccc12
456 | https://doi.org/10.1039/D0TC01144D | Toluene | 365 | C1=CC=CC=2C3=CC=CC=C3N(C12)C=1C=C(C=C(C1)N1C2=CC=CC=C2C=2C=CC=CC12)C1=CC=2C(C3=CC=CC=C3OC2C=C1)=O | 1 | Cc1ccccc1 | O=c1c2ccccc2oc2ccc(-c3cc(-n4c5ccccc5c5ccccc54)cc(-n4c5ccccc5c5ccccc54)c3)cc12
452 | https://doi.org/10.1039/D2TC00731B | CH2Cl2 | 400 | C1=CC=CC=2C3=CC=CC=C3N(C12)C1=CC=C(C=C1)P(C1=CC=C(C=C1)N1C2=CC=CC=C2C=2C=CC=CC12)(C1=CC=C(C=C1)N1C2=CC=CC=C2C=2C=CC=CC12)=O | 1 | ClCCl | O=P(c1ccc(-n2c3ccccc3c3ccccc32)cc1)(c1ccc(-n2c3ccccc3c3ccccc32)cc1)c1ccc(-n2c3ccccc3c3ccccc32)cc1
453 | https://doi.org/10.1039/D2TC00731B | CH2Cl2 | 369 | C1=CC=CC=2C3=CC=CC=C3N(C12)C1=CC=C(C=C1)P(C1=CC=C(C=C1)N1C2=CC=CC=C2C=2C=CC=CC12)(C1=CC=C(C=C1)N1C2=CC=CC=C2C=2C=CC=CC12)=O | 1 | ClCCl | N#Cc1ccc2c(c1)c1ccccc1n2-c1ccc(P(=O)(c2ccc(-n3c4ccccc4c4cc(C#N)ccc43)cc2)c2ccc(-n3c4ccccc4c4cc(C#N)ccc43)cc2)cc1
58 | https://doi.org/10.1016/j.cej.2022.141061 | toluene | 629 | C1(=CC=CC=C1)N(C1=CC=C(C=C1)C1=C(C=C2N=C3C4=C(C5=C(C3=NC2=C1)SC=C5)C=CS4)P(C4=CC=CC=C4)(C4=CC=CC=C4)=O)C4=CC=CC=C4 | 0 | Cc1ccccc1 | O=P(c1ccccc1)(c1ccccc1)c1cc2nc3c(nc2cc1-c1ccc(N(c2ccccc2)c2ccccc2)cc1)c1sccc1c1ccsc13
890 | https://doi.org/10.1016/j.cej.2022.141061 | toluene | 632 | C1(=CC=CC=C1)N(C1=CC=C(C=C1)C=1C=CC(=C2N=C3C4=C(C5=C(C3=NC12)SC=C5)C=CS4)P(C4=CC=CC=C4)(C4=CC=CC=C4)=O)C4=CC=CC=C4 | 1 | Cc1ccccc1 | O=P(c1ccccc1)(c1ccccc1)c1ccc(-c2ccc(N(c3ccccc3)c3ccccc3)cc2)c2nc3c(nc12)c1sccc1c1ccsc13
872 | https://doi.org/10.1039/C5SC04848F | CH2Cl2 | 311 | O=P(C1=CC=CC=C1)(C2=C(OC3=CC=CC=C3)C=CC(P(C4=CC=CC=C4)(C5=CC=CC=C5)=O)=C2)C6=CC=CC=C6 | 1 | ClCCl | O=P(c1ccccc1)(c1ccccc1)c1ccc(Oc2ccccc2)c(P(=O)(c2ccccc2)c2ccccc2)c1
813 | https://doi.org/10.1002/ejoc.201900189 | CH2Cl2 | 476 | C1(=CC=CC=C1)N(C1=CC2=C(P(C3=C2C=C(C=C3)N(C3=CC=CC=C3)C3=CC=CC=C3)(C3=CC=CC=C3)=O)C=C1)C1=CC=CC=C1 | 1 | ClCCl | O=P1(c2ccccc2)c2ccc(N(c3ccccc3)c3ccccc3)cc2-c2cc(N(c3ccccc3)c3ccccc3)ccc21
478 | https://doi.org/10.1039/D3TC03395C | toluene | 445 | C1=CC=CC=2C3=CC=CC=C3N(C12)C=1C=CC=2N(C3=CC=C(C=C3C2C1)N1C2=CC=CC=C2C=2C=CC=CC12)CCOC=1C=CC=2N(C3=CC=C(C=C3C2C1)OCCN1C2=CC=C(C=C2C=2C=C(C=CC12)N1C2=CC=CC=C2C=2C=CC=CC12)N1C2=CC=CC=C2C=2C=CC=CC12)C1=CC=C(C=C1)S(=O)(=O)C1=CC=C(C=C1)N1C2=CC=C(C=C2C=2C=C(C=CC12)OCCN1C2=CC=C(C=C2C=2C=C(C=CC12)N1C2=CC=CC=C2C=2C=CC=CC12)N1C2=CC=CC=C2C=2C=CC=CC12)OCCN1C2=CC=C(C=C2C=2C=C(C=CC12)N1C2=CC=CC=C2C=2C=CC=CC12)N1C2=CC=CC=C2C=2C=CC=CC12 | 1 | Cc1ccccc1 | O=S(=O)(c1ccc(-n2c3ccc(OCCn4c5ccc(-n6c7ccccc7c7ccccc76)cc5c5cc(-n6c7ccccc7c7ccccc76)ccc54)cc3c3cc(OCCn4c5ccc(-n6c7ccccc7c7ccccc76)cc5c5cc(-n6c7ccccc7c7ccccc76)ccc54)ccc32)cc1)c1ccc(-n2c3ccc(OCCn4c5ccc(-n6c7ccccc7c7ccccc76)cc5c5cc(-n6c7ccccc7c7ccccc76)ccc54)cc3c3cc(OCCn4c5ccc(-n6c7ccccc7c7ccccc76)cc5c5cc(-n6c7ccccc7c7ccccc76)ccc54)ccc32)cc1
476 | https://doi.org/10.1039/D3TC03395C | toluene | 448 | C1=CC=CC=2C3=CC=CC=C3N(C12)CCOC=1C=CC=2N(C3=CC=C(C=C3C2C1)OCCN1C2=CC=CC=C2C=2C=CC=CC12)C1=CC=C(C=C1)S(=O)(=O)C1=CC=C(C=C1)N1C2=CC=C(C=C2C=2C=C(C=CC12)OCCN1C2=CC=CC=C2C=2C=CC=CC12)OCCN1C2=CC=CC=C2C=2C=CC=CC12 | 1 | Cc1ccccc1 | O=S(=O)(c1ccc(-n2c3ccc(OCCn4c5ccccc5c5ccccc54)cc3c3cc(OCCn4c5ccccc5c5ccccc54)ccc32)cc1)c1ccc(-n2c3ccc(OCCn4c5ccccc5c5ccccc54)cc3c3cc(OCCn4c5ccccc5c5ccccc54)ccc32)cc1
492 | https://doi.org/10.1039/C9TC02032B | toluene | 507 | S(=O)(=O)(C1=CC=C(C=C1)N1C2=CC=CC=C2OC=2C=CC=CC12)C1=CC=C(C=C1)N1C2=CC=CC=C2OC=2C=CC=CC12 | 0 | Cc1ccccc1 | O=S(=O)(c1ccc(N2c3ccccc3Oc3ccccc32)cc1)c1ccc(N2c3ccccc3Oc3ccccc32)cc1
287 | https://doi.org/10.1016/j.dyepig.2020.108781 | tetrahydrofuran | 518 | C1(=CC=CC=C1)N1C2=CC=CC=C2C=2C=C(C=CC12)S(=O)(=O)C1=CC=C(C=C1)N1C2=CC=CC=C2OC=2C=CC=CC12 | 0 | C1CCOC1 | O=S(=O)(c1ccc(N2c3ccccc3Oc3ccccc32)cc1)c1ccc2c(c1)c1ccccc1n2-c1ccccc1
289 | https://doi.org/10.1016/j.dyepig.2020.108781 | toluene | 540 | C1(=CC=CC=C1)N1C2=CC=CC=C2C=2C=C(C=CC12)S(=O)(=O)C1=CC=C(C=C1)N1C2=CC=CC=C2OC=2C=CC=CC12 | 1 | Cc1ccccc1 | O=S(=O)(c1ccc(N2c3ccccc3Oc3ccccc32)cc1)c1ccc2c(c1)c1ccccc1n2-c1ccccc1
582 | https://doi.org/10.1039/C9TC03582F | toluene | 442 | C1(=CC=CC=C1)S(=O)(=O)C1=CC=C(C=C1)N1C=2C=CC=CC2C2(C3=CC=CC=C13)C1=CC=CC=C1N(C=1C=CC=CC12)C1=CC=C(C=C1)S(=O)(=O)C1=CC=CC=C1 | 1 | Cc1ccccc1 | O=S(=O)(c1ccccc1)c1ccc(N2c3ccccc3C3(c4ccccc42)c2ccccc2N(c2ccc(S(=O)(=O)c4ccccc4)cc2)c2ccccc23)cc1
491 | https://doi.org/10.1039/C9TC02032B | toluene | 492 | C1=CC=CC=2OC3=CC=CC=C3N(C12)C1=CC=2C3(C4=CC(=CC=C4S(C2C=C1)(=O)=O)N1C2=CC=CC=C2OC=2C=CC=CC12)C1=CC=CC=C1C=1C=CC=CC13 | 1 | Cc1ccccc1 | O=S1(=O)c2ccc(N3c4ccccc4Oc4ccccc43)cc2C2(c3ccccc3-c3ccccc32)c2cc(N3c4ccccc4Oc4ccccc43)ccc21
882 | https://doi.org/10.1039/C9TC05917B | toluene | 344 | C1=CC=CC=2C3=CC=CC=C3N(C12)C1=CC=C(C=C1)N1C2=CC=CC=C2S(C=2C=CC=CC12)(=O)=O | 1 | Cc1ccccc1 | O=S1(=O)c2ccccc2N(c2ccc(-n3c4ccccc4c4ccccc43)cc2)c2ccccc21
643 | https://doi.org/10.1039/C9TC05917B | toluene | 486 | C1(=CC=CC=C1)N1C2=CC=CC=C2C=2C=C(C=CC12)N1C2=CC=CC=C2S(C=2C=CC=CC12)(=O)=O | 1 | Cc1ccccc1 | O=S1(=O)c2ccccc2N(c2ccc3c(c2)c2ccccc2n3-c2ccccc2)c2ccccc21
99 | https://doi.org/10.1016/j.dyepig.2016.12.037 | toluene | 558 | C1(=CC=CC=C1)N(C1=CC=C(C=C1)C1=CC=2S(C3=CC=CC=C3S(C2C=C1)(=O)=O)(=O)=O)C1=CC=CC=C1 | 0 | Cc1ccccc1 | O=S1(=O)c2ccccc2S(=O)(=O)c2cc(-c3ccc(N(c4ccccc4)c4ccccc4)cc3)ccc21
98 | https://doi.org/10.1016/j.dyepig.2016.12.037 | toluene | 501 | C1=CC=CC=2C3=CC=CC=C3N(C12)C1=CC=C(C=C1)C1=CC=2S(C3=CC=CC=C3S(C2C=C1)(=O)=O)(=O)=O | 0 | Cc1ccccc1 | O=S1(=O)c2ccccc2S(=O)(=O)c2cc(-c3ccc(-n4c5ccccc5c5ccccc54)cc3)ccc21
97 | https://doi.org/10.1016/j.dyepig.2016.12.037 | toluene | 487 | C1(=CC=CC=C1)N1C2=CC=CC=C2C=2C=C(C=CC12)C1=CC=2S(C3=CC=CC=C3S(C2C=C1)(=O)=O)(=O)=O | 0 | Cc1ccccc1 | O=S1(=O)c2ccccc2S(=O)(=O)c2cc(-c3ccc4c(c3)c3ccccc3n4-c3ccccc3)ccc21
449 | https://doi.org/10.1039/C7TC00681K | acetonitrile | 502 | C1=CC=CC=2C3=CC=CC=C3N(C12)C1=CC=2S(C3=CC=CC=C3S(C2C=C1N1C2=CC=CC=C2C=2C=CC=CC12)(=O)=O)(=O)=O | 0 | CC#N | O=S1(=O)c2ccccc2S(=O)(=O)c2cc(-n3c4ccccc4c4ccccc43)c(-n3c4ccccc4c4ccccc43)cc21
448 | https://doi.org/10.1039/C7TC00681K | acetonitrile | 487 | C1=CC=CC=2C3=CC=CC=C3N(C12)C1=CC=2S(C3=CC=CC=C3S(C2C=C1)(=O)=O)(=O)=O | 0 | CC#N | O=S1(=O)c2ccccc2S(=O)(=O)c2cc(-n3c4ccccc4c4ccccc43)ccc21

## 8_added_eV
_id | doi | solvent | standard_value | smiles | corrected | solvent_smiles | canonical_smiles | eV
0 | https://doi.org/10.1016/j.cej.2022.135775 | toluene | 638 | N1=CC=C(C=C1)C=1C=C2N=C3C(=NC2=CC1C1=CC=NC=C1)C=1C=CC(=C2C=CC=C3C12)N1C2=CC=CC=C2OC=2C=CC=CC12 | 1 | Cc1ccccc1 | c1ccc2c(c1)Oc1ccccc1N2c1ccc2c3c(cccc13)-c1nc3cc(-c4ccncc4)c(-c4ccncc4)cc3nc1-2 | 1.94326
1 | https://doi.org/10.1016/j.cej.2022.135775 | toluene | 639 | N1=CC=C(C=C1)C=1C=C2N=C3C4=C(C5=C(C3=NC2=CC1C1=CC=NC=C1)C=CC(=C5)N5C1=CC=CC=C1OC=1C=CC=CC51)C=CC=C4 | 1 | Cc1ccccc1 | c1ccc2c(c1)Oc1ccccc1N2c1ccc2c(c1)c1ccccc1c1nc3cc(-c4ccncc4)c(-c4ccncc4)cc3nc21 | 1.940219
2 | https://doi.org/10.1016/j.dyepig.2023.111250 | toluene | 465 | C1(=CC=CC=C1)C1=NC(=NC(=N1)C1=CC=CC=C1)C1=C(C=CC=C1)N1C2=CC=CC=C2C=2C=CC=CC12 | 1 | Cc1ccccc1 | c1ccc(-c2nc(-c3ccccc3)nc(-c3ccccc3-n3c4ccccc4c4ccccc43)n2)cc1 | 2.666237
3 | https://doi.org/10.1016/j.dyepig.2023.111250 | toluene | 430 | C1(=CC=CC=C1)C1=NC(=NC(=N1)C1=CC=CC=C1)C=1C(=C(C=CC1)C1=CC=CC=C1)N1C2=CC=CC=C2C=2C=CC=CC12 | 1 | Cc1ccccc1 | c1ccc(-c2nc(-c3ccccc3)nc(-c3cccc(-c4ccccc4)c3-n3c4ccccc4c4ccccc43)n2)cc1 | 2.883256
4 | https://doi.org/10.1016/j.jphotochem.2024.116046 | toluene | 440 | C(C)(C)(C)C=1C=CC=2N(C3=CC=C(C=C3C2C1)C(C)(C)C)CCCCCCCCC1(C2=CC=CC=C2C=2C=CC(=CC12)C1=C2C=CC=CC2=C(C2=CC=CC=C12)C1=CC=C(C#N)C=C1)CCCCCCCCN1C2=CC=C(C=C2C=2C=C(C=CC12)C(C)(C)C)C(C)(C)C | 0 | Cc1ccccc1 | CC(C)(C)c1ccc2c(c1)c1cc(C(C)(C)C)ccc1n2CCCCCCCCC1(CCCCCCCCn2c3ccc(C(C)(C)C)cc3c3cc(C(C)(C)C)ccc32)c2ccccc2-c2ccc(-c3c4ccccc4c(-c4ccc(C#N)cc4)c4ccccc34)cc21 | 2.817727
5 | https://doi.org/10.1016/j.jphotochem.2024.116046 | toluene | 424 | C(C)(C)(C)C=1C=CC=2N(C3=CC=C(C=C3C2C1)C(C)(C)C)CCCCCCCCC1(C2=CC=CC=C2C=2C=CC(=CC12)C1=CC2=C3C=CC=CC3=C(C=C2C=2C=CC=CC12)C1=CC=C(C#N)C=C1)CCCCCCCCN1C2=CC=C(C=C2C=2C=C(C=CC12)C(C)(C)C)C(C)(C)C | 0 | Cc1ccccc1 | CC(C)(C)c1ccc2c(c1)c1cc(C(C)(C)C)ccc1n2CCCCCCCCC1(CCCCCCCCn2c3ccc(C(C)(C)C)cc3c3cc(C(C)(C)C)ccc32)c2ccccc2-c2ccc(-c3cc4c5ccccc5c(-c5ccc(C#N)cc5)cc4c4ccccc34)cc21 | 2.924057
6 | https://doi.org/10.1016/j.dyepig.2021.109649 | toluene | 536 | CC1(C2=CC=CC=C2N(C=2C=CC=CC12)C1=CC=C(C=C1)C(=O)C1=CC=C(C=C1)SC1=CC=CC=C1)C | 0 | Cc1ccccc1 | CC1(C)c2ccccc2N(c2ccc(C(=O)c3ccc(Sc4ccccc4)cc3)cc2)c2ccccc21 | 2.31306
7 | https://doi.org/10.1016/j.dyepig.2021.109649 | toluene | 574 | CC1(C2=CC=CC=C2N(C=2C=CC=CC12)C1=CC=C(C=C1)C(=O)C1=CC=C(C=C1)S(=O)(=O)C1=CC=CC=C1)C | 0 | Cc1ccccc1 | CC1(C)c2ccccc2N(c2ccc(C(=O)c3ccc(S(=O)(=O)c4ccccc4)cc3)cc2)c2ccccc21 | 2.15993
8 | https://doi.org/10.1016/j.jlumin.2021.118683 | toluene | 654 | C(C)(C)C1=C(C(=CC=C1)C(C)C)N1C(C2=CC(=CC=3C2=C(C1=O)C=C(C3)N3C=1C=CC=CC1C(C1=CC=CC=C31)(C)C)N3C=1C=CC=CC1C(C1=CC=CC=C31)(C)C)=O | 0 | Cc1ccccc1 | CC(C)c1cccc(C(C)C)c1N1C(=O)c2cc(N3c4ccccc4C(C)(C)c4ccccc43)cc3cc(N4c5ccccc5C(C)(C)c5ccccc54)cc(c23)C1=O | 1.895719
9 | https://doi.org/10.1016/j.jlumin.2021.118683 | toluene | 755 | C(C)(C)C1=C(C(=CC=C1)C(C)C)N1C(C2=CC(=CC=3C2=C(C1=O)C=C(C3)N3C1=CC=CC=C1OC=1C=CC=CC31)N3C1=CC=CC=C1OC=1C=CC=CC31)=O | 0 | Cc1ccccc1 | CC(C)c1cccc(C(C)C)c1N1C(=O)c2cc(N3c4ccccc4Oc4ccccc43)cc3cc(N4c5ccccc5Oc5ccccc54)cc(c23)C1=O | 1.642119
10 | https://doi.org/10.1016/j.dyepig.2024.112417 | toluene | 409 | C(C)(C)(C)C=1C=CC=2N(C3=CC=C(C=C3C2C1)C(C)(C)C)C1=CC=C(C=C1)C=1N(C(=C(N1)C#N)C#N)C | 1 | Cc1ccccc1 | Cn1c(-c2ccc(-n3c4ccc(C(C)(C)C)cc4c4cc(C(C)(C)C)ccc43)cc2)nc(C#N)c1C#N | 3.031296
11 | https://doi.org/10.1016/j.dyepig.2024.112417 | toluene | 440 | C(C)(C)(C)C1=CC=C(C=C1)N(C1=CC=C(C=C1)C=1N(C(=C(N1)C#N)C#N)C)C1=CC=C(C=C1)C(C)(C)C | 0 | Cc1ccccc1 | Cn1c(-c2ccc(N(c3ccc(C(C)(C)C)cc3)c3ccc(C(C)(C)C)cc3)cc2)nc(C#N)c1C#N | 2.817727
12 | https://doi.org/10.1016/j.dyepig.2024.112417 | toluene | 424 | C(C)(C)(C)C=1C=CC=2N(C3=CC=C(C=C3C2C1)C(C)(C)C)C1=CC=C(C=C1)C1=NC2=C(N1C)C=C(C(=C2)C#N)C#N | 1 | Cc1ccccc1 | Cn1c(-c2ccc(-n3c4ccc(C(C)(C)C)cc4c4cc(C(C)(C)C)ccc43)cc2)nc2cc(C#N)c(C#N)cc21 | 2.924057
13 | https://doi.org/10.1016/j.dyepig.2024.112417 | toluene | 457 | C(C)(C)(C)C1=CC=C(C=C1)N(C1=CC=C(C=C1)C1=NC2=C(N1C)C=C(C(=C2)C#N)C#N)C2=CC=C(C=C2)C(C)(C)C | 0 | Cc1ccccc1 | Cn1c(-c2ccc(N(c3ccc(C(C)(C)C)cc3)c3ccc(C(C)(C)C)cc3)cc2)nc2cc(C#N)c(C#N)cc21 | 2.71291
14 | https://doi.org/10.1016/j.cej.2020.126173 | toluene | 479 | C1(=CC=CC=C1)C1=NC(=NC(=N1)C1=CC=CC=C1)C1=C(C=CC=C1)N1C=2C=CC=CC2C=2C=CC3=C(C12)C1=CC=CC=C1C31C3=CC=CC=C3C=3C=CC=CC31 | 0 | Cc1ccccc1 | c1ccc(-c2nc(-c3ccccc3)nc(-c3ccccc3-n3c4ccccc4c4ccc5c(c43)-c3ccccc3C53c4ccccc4-c4ccccc43)n2)cc1 | 2.588309
15 | https://doi.org/10.1016/j.orgel.2018.04.045 | toluene | 533 | C1=CC=CC=2OC3=CC=CC=C3N(C12)C=1C=CC=2C3=C(C4=CC=C(C=C4C2C1)N1C2=CC=CC=C2OC=2C=CC=CC12)N=C(C(=N3)C#N)C#N | 0 | Cc1ccccc1 | N#Cc1nc2c3ccc(N4c5ccccc5Oc5ccccc54)cc3c3cc(N4c5ccccc5Oc5ccccc54)ccc3c2nc1C#N | 2.326079
16 | https://doi.org/10.1016/j.orgel.2018.04.045 | toluene | 539 | C1=CC=CC=2SC3=CC=CC=C3N(C12)C=1C=CC=2C3=C(C4=CC=C(C=C4C2C1)N1C2=CC=CC=C2SC=2C=CC=CC12)N=C(C(=N3)C#N)C#N | 0 | Cc1ccccc1 | N#Cc1nc2c3ccc(N4c5ccccc5Sc5ccccc54)cc3c3cc(N4c5ccccc5Sc5ccccc54)ccc3c2nc1C#N | 2.300186
17 | https://doi.org/10.1016/j.cej.2020.127591 | toluene | 415 | C1=CC=CC=2C=3C=CC4=C(C3N(C12)C1=NC=C(N=C1)N1C=2C=CC=CC2C=2C=CC3=C(C12)OC1=C3C=CC=C1)OC1=C4C=CC=C1 | 1 | Cc1ccccc1 | c1ccc2c(c1)oc1c2ccc2c3ccccc3n(-c3cnc(-n4c5ccccc5c5ccc6c7ccccc7oc6c54)cn3)c21 | 2.98747
18 | https://doi.org/10.1016/j.cej.2020.127591 | toluene | 444 | C1=C2C=3C4=C(C=CC3N(C2=CC=C1)C1=NC=C(N=C1)N1C2=CC=CC=C2C=2C3=C(C=CC12)C1=C(O3)C=CC=C1)C1=C(O4)C=CC=C1 | 1 | Cc1ccccc1 | c1ccc2c(c1)oc1c2ccc2c1c1ccccc1n2-c1cnc(-n2c3ccccc3c3c4oc5ccccc5c4ccc32)cn1 | 2.792342
19 | https://doi.org/10.1016/j.cej.2020.127591 | toluene | 444 | C1=CC=CC2=C1C=1C(=CC=C3C4=CC=CC=C4N(C13)C1=NC=C(N=C1)N1C3=CC=CC=C3C3=CC=C4C(=C13)C1=C(O4)C=CC=C1)O2 | 1 | Cc1ccccc1 | c1ccc2c(c1)oc1ccc3c4ccccc4n(-c4cnc(-n5c6ccccc6c6ccc7oc8ccccc8c7c65)cn4)c3c12 | 2.792342
20 | https://doi.org/10.1016/j.cej.2020.127591 | toluene | 456 | C1=CC=CC=2C=3C=CC4=C(C3N(C12)C1=NC=C(N=C1)N1C=2C=CC=CC2C=2C=CC3=C(C12)SC1=C3C=CC=C1)SC1=C4C=CC=C1 | 1 | Cc1ccccc1 | c1ccc2c(c1)sc1c2ccc2c3ccccc3n(-c3cnc(-n4c5ccccc5c5ccc6c7ccccc7sc6c54)cn3)c21 | 2.71886
21 | https://doi.org/10.1016/j.cej.2020.127591 | toluene | 444 | C1=C2C=3C4=C(C=CC3N(C2=CC=C1)C1=NC=C(N=C1)N1C2=CC=CC=C2C=2C3=C(C=CC12)C1=C(S3)C=CC=C1)C1=C(S4)C=CC=C1 | 1 | Cc1ccccc1 | c1ccc2c(c1)sc1c2ccc2c1c1ccccc1n2-c1cnc(-n2c3ccccc3c3c4sc5ccccc5c4ccc32)cn1 | 2.792342
22 | https://doi.org/10.1016/j.cej.2020.127591 | toluene | 454 | C1=CC(=CC=2C3=CC=CC=C3N(C12)C1=NC=C(N=C1)N1C2=CC=CC=C2C=2C=C(C=CC12)N1C2=CC=CC=C2C=2C=CC=CC12)N1C2=CC=CC=C2C=2C=CC=CC12 | 1 | Cc1ccccc1 | c1ccc2c(c1)c1ccccc1n2-c1ccc2c(c1)c1ccccc1n2-c1cnc(-n2c3ccccc3c3cc(-n4c5ccccc5c5ccccc54)ccc32)cn1 | 2.730837
29 | https://doi.org/10.1016/j.dyepig.2019.107957 | toluene | 523 | C1=CC(=CC2=C1C1=NC3=CC=C(C=C3N=C1C1=C2C=C(C=C1)C1=CC=C(N(C2=CC=CC=C2)C2=CC=CC=C2)C=C1)C1=CC=C(N(C2=CC=CC=C2)C2=CC=CC=C2)C=C1)C1=CC=C(N(C2=CC=CC=C2)C2=CC=CC=C2)C=C1 | 0 | Cc1ccccc1 | c1ccc(N(c2ccccc2)c2ccc(-c3ccc4nc5c6ccc(-c7ccc(N(c8ccccc8)c8ccccc8)cc7)cc6c6cc(-c7ccc(N(c8ccccc8)c8ccccc8)cc7)ccc6c5nc4c3)cc2)cc1 | 2.370554
30 | https://doi.org/10.1016/j.dyepig.2019.107957 | toluene | 533 | C1=CC(=CC2=C1C1=NC3=CC(=C(C=C3N=C1C1=C2C=C(C=C1)C1=CC=C(N(C2=CC=CC=C2)C2=CC=CC=C2)C=C1)C1=CC=C(N(C2=CC=CC=C2)C2=CC=CC=C2)C=C1)C1=CC=C(N(C2=CC=CC=C2)C2=CC=CC=C2)C=C1)C1=CC=C(N(C2=CC=CC=C2)C2=CC=CC=C2)C=C1 | 0 | Cc1ccccc1 | c1ccc(N(c2ccccc2)c2ccc(-c3ccc4c(c3)c3cc(-c5ccc(N(c6ccccc6)c6ccccc6)cc5)ccc3c3nc5cc(-c6ccc(N(c7ccccc7)c7ccccc7)cc6)c(-c6ccc(N(c7ccccc7)c7ccccc7)cc6)cc5nc43)cc2)cc1 | 2.326079
31 | https://doi.org/10.1016/j.dyepig.2019.107957 | toluene | 569 | C1=CC(=CC2=C1C1=NC3=CC=C(C=C3N=C1C1=C2C=C(C=C1)C1=CC=C(N(C2=CC=C(C=C2)OC)C2=CC=C(C=C2)OC)C=C1)C1=CC=C(N(C2=CC=C(C=C2)OC)C2=CC=C(C=C2)OC)C=C1)C1=CC=C(N(C2=CC=C(C=C2)OC)C2=CC=C(C=C2)OC)C=C1 | 0 | Cc1ccccc1 | COc1ccc(N(c2ccc(OC)cc2)c2ccc(-c3ccc4nc5c6ccc(-c7ccc(N(c8ccc(OC)cc8)c8ccc(OC)cc8)cc7)cc6c6cc(-c7ccc(N(c8ccc(OC)cc8)c8ccc(OC)cc8)cc7)ccc6c5nc4c3)cc2)cc1 | 2.17891
32 | https://doi.org/10.1016/j.dyepig.2019.107957 | toluene | 594 | C1=CC(=CC2=C1C1=NC3=CC(=C(C=C3N=C1C1=C2C=C(C=C1)C1=CC=C(N(C2=CC=C(C=C2)OC)C2=CC=C(C=C2)OC)C=C1)C1=CC=C(N(C2=CC=C(C=C2)OC)C2=CC=C(C=C2)OC)C=C1)C1=CC=C(N(C2=CC=C(C=C2)OC)C2=CC=C(C=C2)OC)C=C1)C1=CC=C(N(C2=CC=C(C=C2)OC)C2=CC=C(C=C2)OC)C=C1 | 0 | Cc1ccccc1 | COc1ccc(N(c2ccc(OC)cc2)c2ccc(-c3ccc4c(c3)c3cc(-c5ccc(N(c6ccc(OC)cc6)c6ccc(OC)cc6)cc5)ccc3c3nc5cc(-c6ccc(N(c7ccc(OC)cc7)c7ccc(OC)cc7)cc6)c(-c6ccc(N(c7ccc(OC)cc7)c7ccc(OC)cc7)cc6)cc5nc43)cc2)cc1 | 2.087205
33 | https://doi.org/10.1016/j.orgel.2017.06.034 | toluene | 667 | COC1=CC=C(C=C1)N(C1=CC=C(C=C1)C1=CC=2C(C3=CC=C(C=C3C(C2C=C1)=O)C1=CC=C(C=C1)N(C1=CC=C(C=C1)OC)C1=CC=C(C=C1)OC)=O)C1=CC=C(C=C1)OC | 1 | Cc1ccccc1 | COc1ccc(N(c2ccc(OC)cc2)c2ccc(-c3ccc4c(c3)C(=O)c3ccc(-c5ccc(N(c6ccc(OC)cc6)c6ccc(OC)cc6)cc5)cc3C4=O)cc2)cc1 | 1.858771
34 | https://doi.org/10.1016/j.orgel.2017.06.034 | toluene | 667 | COC1=CC=C(C=C1)N(C1=CC=C(C=C1)C1=CC=2C(C3=CC=C(C=C3C(C2C=C1)=O)C1=CC=C(C=C1)N(C1=CC=C(C=C1)OC)C1=CC=C(C=C1)OC)=O)C1=CC=C(C=C1)OC | 1 | Cc1ccccc1 | O=C1c2ccc(-c3ccc(N(c4ccc(OCCCCCCn5c6ccccc6c6ccccc65)cc4)c4ccc(OCCCCCCn5c6ccccc6c6ccccc65)cc4)cc3)cc2C(=O)c2ccc(-c3ccc(N(c4ccc(OCCCCCCn5c6ccccc6c6ccccc65)cc4)c4ccc(OCCCCCCn5c6ccccc6c6ccccc65)cc4)cc3)cc21 | 1.858771
35 | https://doi.org/10.1016/j.orgel.2017.06.034 | toluene | 667 | COC1=CC=C(C=C1)N(C1=CC=C(C=C1)C1=CC=2C(C3=CC=C(C=C3C(C2C=C1)=O)C1=CC=C(C=C1)N(C1=CC=C(C=C1)OC)C1=CC=C(C=C1)OC)=O)C1=CC=C(C=C1)OC | 1 | Cc1ccccc1 | O=C1c2ccc(-c3ccc(N(c4ccc(OCCCCCCn5c6ccc(-n7c8ccccc8c8ccccc87)cc6c6cc(-n7c8ccccc8c8ccccc87)ccc65)cc4)c4ccc(OCCCCCCn5c6ccc(-n7c8ccccc8c8ccccc87)cc6c6cc(-n7c8ccccc8c8ccccc87)ccc65)cc4)cc3)cc2C(=O)c2ccc(-c3ccc(N(c4ccc(OCCCCCCn5c6ccc(-n7c8ccccc8c8ccccc87)cc6c6cc(-n7c8ccccc8c8ccccc87)ccc65)cc4)c4ccc(OCCCCCCn5c6ccc(-n7c8ccccc8c8ccccc87)cc6c6cc(-n7c8ccccc8c8ccccc87)ccc65)cc4)cc3)cc21 | 1.858771
37 | https://doi.org/10.1016/j.orgel.2017.06.034 | toluene | 667 | C1=CC=CC=2C3=CC=CC=C3N(C12)CCCCCCOC1=CC=C(C=C1)N(C1=CC=C(C=C1)C1=CC=2C(C3=CC=C(C=C3C(C2C=C1)=O)C1=CC=C(C=C1)N(C1=CC=C(C=C1)OCCCCCCN1C2=CC=CC=C2C=2C=CC=CC12)C1=CC=C(C=C1)OCCCCCCN1C2=CC=CC=C2C=2C=CC=CC12)=O)C1=CC=C(C=C1)OCCCCCCN1C2=CC=CC=C2C=2C=CC=CC12 | 1 | Cc1ccccc1 | O=C1c2ccc(-c3ccc(N(c4ccc(OCCCCCCn5c6ccccc6c6ccccc65)cc4)c4ccc(OCCCCCCn5c6ccccc6c6ccccc65)cc4)cc3)cc2C(=O)c2ccc(-c3ccc(N(c4ccc(OCCCCCCn5c6ccccc6c6ccccc65)cc4)c4ccc(OCCCCCCn5c6ccccc6c6ccccc65)cc4)cc3)cc21 | 1.858771
38 | https://doi.org/10.1016/j.orgel.2017.06.034 | toluene | 667 | C1=CC=CC=2C3=CC=CC=C3N(C12)C=1C=CC=2N(C3=CC=C(C=C3C2C1)N1C2=CC=CC=C2C=2C=CC=CC12)CCCCCCOC1=CC=C(C=C1)N(C1=CC=C(C=C1)C1=CC=2C(C3=CC=C(C=C3C(C2C=C1)=O)C1=CC=C(C=C1)N(C1=CC=C(C=C1)OCCCCCCN1C2=CC=C(C=C2C=2C=C(C=CC12)N1C2=CC=CC=C2C=2C=CC=CC12)N1C2=CC=CC=C2C=2C=CC=CC12)C1=CC=C(C=C1)OCCCCCCN1C2=CC=C(C=C2C=2C=C(C=CC12)N1C2=CC=CC=C2C=2C=CC=CC12)N1C2=CC=CC=C2C=2C=CC=CC12)=O)C1=CC=C(C=C1)OCCCCCCN1C2=CC=C(C=C2C=2C=C(C=CC12)N1C2=CC=CC=C2C=2C=CC=CC12)N1C2=CC=CC=C2C=2C=CC=CC12 | 1 | Cc1ccccc1 | O=C1c2ccc(-c3ccc(N(c4ccc(OCCCCCCn5c6ccc(-n7c8ccccc8c8ccccc87)cc6c6cc(-n7c8ccccc8c8ccccc87)ccc65)cc4)c4ccc(OCCCCCCn5c6ccc(-n7c8ccccc8c8ccccc87)cc6c6cc(-n7c8ccccc8c8ccccc87)ccc65)cc4)cc3)cc2C(=O)c2ccc(-c3ccc(N(c4ccc(OCCCCCCn5c6ccc(-n7c8ccccc8c8ccccc87)cc6c6cc(-n7c8ccccc8c8ccccc87)ccc65)cc4)c4ccc(OCCCCCCn5c6ccc(-n7c8ccccc8c8ccccc87)cc6c6cc(-n7c8ccccc8c8ccccc87)ccc65)cc4)cc3)cc21 | 1.858771
39 | https://doi.org/10.1016/j.dyepig.2023.111503 | toluene | 520 | C1(=CC=CC=C1)N(C=1C=CC=2N(C3=CC=C(C=C3C2C1)N(C1=CC=CC=C1)C1=CC=CC=C1)C=1C=CC=2C(C3=CC=C(C=C3N(C2C1)C1=CC=CC=C1)N1C2=CC=C(C=C2C=2C=C(C=CC12)N(C1=CC=CC=C1)C1=CC=CC=C1)N(C1=CC=CC=C1)C1=CC=CC=C1)=O)C1=CC=CC=C1 | 0 | Cc1ccccc1 | O=c1c2ccc(-n3c4ccc(N(c5ccccc5)c5ccccc5)cc4c4cc(N(c5ccccc5)c5ccccc5)ccc43)cc2n(-c2ccccc2)c2cc(-n3c4ccc(N(c5ccccc5)c5ccccc5)cc4c4cc(N(c5ccccc5)c5ccccc5)ccc43)ccc12 | 2.384231
42 | https://doi.org/10.1016/j.dyepig.2020.108521 | toluene | 451 | C1=CC=CC=2C3=CC=CC=C3N(C12)C1=CC=C(C=C1)C1=C(C(=NC(=C1C#N)C)C)C#N | 0 | Cc1ccccc1 | Cc1nc(C)c(C#N)c(-c2ccc(-n3c4ccccc4c4ccccc43)cc2)c1C#N | 2.749002
43 | https://doi.org/10.1016/j.dyepig.2020.108521 | toluene | 509 | COC=1C=CC=2N(C3=CC=CC=C3C2C1)C1=CC=C(C=C1)C1=C(C(=NC(=C1C#N)C)C)C#N | 0 | Cc1ccccc1 | COc1ccc2c(c1)c1ccccc1n2-c1ccc(-c2c(C#N)c(C)nc(C)c2C#N)cc1 | 2.435756
44 | https://doi.org/10.1016/j.dyepig.2020.108521 | toluene | 518 | COC=1C=CC=2N(C3=CC=C(C=C3C2C1)OC)C1=CC=C(C=C1)C1=C(C(=NC(=C1C#N)C)C)C#N | 0 | Cc1ccccc1 | COc1ccc2c(c1)c1cc(OC)ccc1n2-c1ccc(-c2c(C#N)c(C)nc(C)c2C#N)cc1 | 2.393436
47 | https://doi.org/10.1016/j.orgel.2019.105550 | toluene | 492 | C1=CC=CC=2C3=CC=CC=C3N(C12)C=1C=C(C=C(C1C#N)N1C2=CC=CC=C2C=2C=CC=CC12)C1=CC(=C(C(=C1)N1C2=CC=CC=C2C=2C=CC=CC12)C#N)N1C2=CC=CC=C2C=2C=CC=CC12 | 1 | Cc1ccccc1 | N#Cc1c(-n2c3ccccc3c3ccccc32)cc(-c2cc(-n3c4ccccc4c4ccccc43)c(C#N)c(-n3c4ccccc4c4ccccc43)c2)cc1-n1c2ccccc2c2ccccc21 | 2.519919
48 | https://doi.org/10.1016/j.jlumin.2021.118287 | toluene | 494 | S(=O)(=O)(C1=CC=C(C=C1)N1C2=C(C=3C=CC=CC13)N(C=1C=CC=CC12)CC)C1=CC=C(C=C1)N1C2=C(C=3C=CC=CC13)N(C=1C=CC=CC12)CC | 0 | Cc1ccccc1 | CCn1c2ccccc2c2c1c1ccccc1n2-c1ccc(S(=O)(=O)c2ccc(-n3c4ccccc4c4c3c3ccccc3n4CC)cc2)cc1 | 2.509717
49 | https://doi.org/10.1016/j.jlumin.2021.118287 | toluene | 532 | C(CCC)N1C2=C(C=3C=CC=CC13)N(C=1C=CC=CC12)C1=CC2=C(S(C3=C2C=C(C=C3)N3C=2C=CC=CC2C=2N(C=4C=CC=CC4C23)CCCC)(=O)=O)C=C1 | 0 | Cc1ccccc1 | CCCCn1c2ccccc2c2c1c1ccccc1n2-c1ccc2c(c1)-c1cc(-n3c4ccccc4c4c3c3ccccc3n4CCCC)ccc1S2(=O)=O | 2.330451
50 | https://doi.org/10.1016/j.dyepig.2024.112233 | toluene | 440 | C(C)(C)(C)C=1C=CC=2N(C3=CC=C(C=C3C2C1)C(C)(C)C)C1=CC=C(C=C1)C1=NC(=NC(=N1)C1=CC=CC=C1)C1=CC=CC=C1 | 1 | Cc1ccccc1 | CC(C)(C)c1ccc2c(c1)c1cc(C(C)(C)C)ccc1n2-c1ccc(-c2nc(-c3ccccc3)nc(-c3ccccc3)n2)cc1 | 2.817727
51 | https://doi.org/10.1016/j.dyepig.2024.112233 | toluene | 438 | C(C)(C)(C)C=1C=C(C=2N(C3=CC=C(C=C3C2C1)C(C)(C)C)C1=CC=C(C=C1)C1=NC(=NC(=N1)C1=CC=CC=C1)C1=CC=CC=C1)C1=C(C=CC=C1)C(F)(F)F | 0 | Cc1ccccc1 | CC(C)(C)c1ccc2c(c1)c1cc(C(C)(C)C)cc(-c3ccccc3C(F)(F)F)c1n2-c1ccc(-c2nc(-c3ccccc3)nc(-c3ccccc3)n2)cc1 | 2.830594
52 | https://doi.org/10.1016/j.dyepig.2024.112233 | toluene | 437 | C1(=CC=CC=C1)C1=NC(=NC(=N1)C1=CC=CC=C1)C1=CC=C(C=C1)N1C2=CC=C(C=C2C=2C=C(C=C(C12)C1=C(C=CC=C1)C(F)(F)F)C1=CC=CC=C1)C1=CC=CC=C1 | 0 | Cc1ccccc1 | FC(F)(F)c1ccccc1-c1cc(-c2ccccc2)cc2c3cc(-c4ccccc4)ccc3n(-c3ccc(-c4nc(-c5ccccc5)nc(-c5ccccc5)n4)cc3)c12 | 2.837071
53 | https://doi.org/10.1016/j.dyepig.2020.108744 | toluene | 561 | C1=CC=CC=2OC3=CC=CC=C3N(C12)C1=CC=C(C(=O)C2=COC3=CC=CC=C3C2=O)C=C1 | 0 | Cc1ccccc1 | O=C(c1ccc(N2c3ccccc3Oc3ccccc32)cc1)c1coc2ccccc2c1=O | 2.209982
54 | https://doi.org/10.1016/j.cej.2020.127748 | DCM | 439 | C1=C(C=CC=2C3=CC=CC=C3C3(C12)C1=CC=CC=C1C=1C=CC=CC13)C1=C3C=CC=CC3=C(C3=CC=CC=C13)C1=CC=C(C#N)C=C1 | 0 | ClCCl | N#Cc1ccc(-c2c3ccccc3c(-c3ccc4c(c3)C3(c5ccccc5-c5ccccc53)c3ccccc3-4)c3ccccc23)cc1 | 2.824146
55 | https://doi.org/10.1016/j.cej.2020.127748 | DCM | 440 | C1(=CC=CC=C1)C1(C2=CC=CC=C2C=2C=CC(=CC12)C1=C2C=CC=CC2=C(C2=CC=CC=C12)C1=CC=C(C#N)C=C1)C1=CC=CC=C1 | 0 | ClCCl | N#Cc1ccc(-c2c3ccccc3c(-c3ccc4c(c3)C(c3ccccc3)(c3ccccc3)c3ccccc3-4)c3ccccc23)cc1 | 2.817727
56 | https://doi.org/10.1016/j.cej.2020.127748 | DCM | 439 | CC1(C2=CC=CC=C2C=2C=CC(=CC12)C1=C2C=CC=CC2=C(C2=CC=CC=C12)C1=CC=C(C#N)C=C1)C | 0 | ClCCl | CC1(C)c2ccccc2-c2ccc(-c3c4ccccc4c(-c4ccc(C#N)cc4)c4ccccc34)cc21 | 2.824146
57 | https://doi.org/10.1016/j.cej.2022.141061 | toluene | 556 | S1C=CC2=C1C1=NC3=CC(=C(C=C3N=C1C1=C2C=CS1)C1=CC=C(N(C2=CC=CC=C2)C2=CC=CC=C2)C=C1)C1=CC=C(N(C2=CC=CC=C2)C2=CC=CC=C2)C=C1 | 0 | Cc1ccccc1 | c1ccc(N(c2ccccc2)c2ccc(-c3cc4nc5c(nc4cc3-c3ccc(N(c4ccccc4)c4ccccc4)cc3)c3sccc3c3ccsc35)cc2)cc1 | 2.229856
58 | https://doi.org/10.1016/j.cej.2022.141061 | toluene | 629 | C1(=CC=CC=C1)N(C1=CC=C(C=C1)C1=C(C=C2N=C3C4=C(C5=C(C3=NC2=C1)SC=C5)C=CS4)P(C4=CC=CC=C4)(C4=CC=CC=C4)=O)C4=CC=CC=C4 | 0 | Cc1ccccc1 | O=P(c1ccccc1)(c1ccccc1)c1cc2nc3c(nc2cc1-c1ccc(N(c2ccccc2)c2ccccc2)cc1)c1sccc1c1ccsc13 | 1.971065
59 | https://doi.org/10.1016/j.cej.2022.141061 | toluene | 639 | S1C=CC2=C1C1=NC3=C(C=CC(=C3N=C1C1=C2C=CS1)C1=CC=C(N(C2=CC=CC=C2)C2=CC=CC=C2)C=C1)C1=CC=C(N(C2=CC=CC=C2)C2=CC=CC=C2)C=C1 | 0 | Cc1ccccc1 | c1ccc(N(c2ccccc2)c2ccc(-c3ccc(-c4ccc(N(c5ccccc5)c5ccccc5)cc4)c4nc5c(nc34)c3sccc3c3ccsc35)cc2)cc1 | 1.940219
60 | https://doi.org/10.1016/j.jlumin.2021.118473 | Toluene | 392 | C1(=CC=CC=C1)C=1C=CC=2N(C3=CC=C(C=C3C2C1)C1=CC=CC=C1)C1=NC=NC(=C1)N1C2=CC=C(C=C2C=2C=C(C=CC12)C1=CC=CC=C1)C1=CC=CC=C1 | 0 | Cc1ccccc1 | c1ccc(-c2ccc3c(c2)c2cc(-c4ccccc4)ccc2n3-c2cc(-n3c4ccc(-c5ccccc5)cc4c4cc(-c5ccccc5)ccc43)ncn2)cc1 | 3.162755
61 | https://doi.org/10.1016/j.dyepig.2022.110430 | toluene | 516 | C(C)(C)(C)C1=NC(=NC(=N1)C(C)(C)C)C1=CC=C(C=C1)N1C2=CC=C(C=C2C=2C=C(C=CC12)N(C1=CC=CC=C1)C1=CC=CC=C1)N(C1=CC=CC=C1)C1=CC=CC=C1 | 0 | Cc1ccccc1 | CC(C)(C)c1nc(-c2ccc(-n3c4ccc(N(c5ccccc5)c5ccccc5)cc4c4cc(N(c5ccccc5)c5ccccc5)ccc43)cc2)nc(C(C)(C)C)n1 | 2.402713
62 | https://doi.org/10.1016/j.dyepig.2022.110430 | toluene | 590 | C1(=CC=CC=C1)N(C=1C=CC=2N(C3=CC=C(C=C3C2C1)N(C1=CC=CC=C1)C1=CC=CC=C1)C1=C(C#N)C=C(C=C1)C1=NC(=NC(=N1)C(C)(C)C)C(C)(C)C)C1=CC=CC=C1 | 0 | Cc1ccccc1 | CC(C)(C)c1nc(-c2ccc(-n3c4ccc(N(c5ccccc5)c5ccccc5)cc4c4cc(N(c5ccccc5)c5ccccc5)ccc43)c(C#N)c2)nc(C(C)(C)C)n1 | 2.101356
63 | https://doi.org/10.1016/j.dyepig.2022.110430 | toluene | 550 | C(C)(C)(C)C1=NC(=NC(=N1)C(C)(C)C)C=1C=CC(=NC1)N1C2=CC=C(C=C2C=2C=C(C=CC12)N(C1=CC=CC=C1)C1=CC=CC=C1)N(C1=CC=CC=C1)C1=CC=CC=C1 | 0 | Cc1ccccc1 | CC(C)(C)c1nc(-c2ccc(-n3c4ccc(N(c5ccccc5)c5ccccc5)cc4c4cc(N(c5ccccc5)c5ccccc5)ccc43)nc2)nc(C(C)(C)C)n1 | 2.254182
64 | https://doi.org/10.1016/j.dyepig.2016.10.029 | THF | 510 | C1(=CC(=CC=C1)C(=O)C1=CC=C(C=C1)N(C1=CC=CC=C1)C1=CC=CC=C1)C(=O)C1=CC=C(C=C1)N(C1=CC=CC=C1)C1=CC=CC=C1 | 0 | C1CCOC1 | O=C(c1ccc(N(c2ccccc2)c2ccccc2)cc1)c1cccc(C(=O)c2ccc(N(c3ccccc3)c3ccccc3)cc2)c1 | 2.43098
65 | https://doi.org/10.1016/j.dyepig.2016.10.029 | THF | 608 | C1(=CC=C(C=C1)C(=O)C1=CC=C(C=C1)N(C1=CC=CC=C1)C1=CC=CC=C1)C(=O)C1=CC=C(C=C1)N(C1=CC=CC=C1)C1=CC=CC=C1 | 0 | C1CCOC1 | O=C(c1ccc(C(=O)c2ccc(N(c3ccccc3)c3ccccc3)cc2)cc1)c1ccc(N(c2ccccc2)c2ccccc2)cc1 | 2.039145
66 | https://doi.org/10.1016/j.dyepig.2018.09.072 | toluene | 459 | C1=CC=CC=2C3=CC=CC=C3N(C12)C1=C(C=CC=C1)C1=NC(=NC(=N1)C1=CC=CC=C1)C1=CC=C(C=C1)C1=NC(=NC(=N1)C1=C(C=CC=C1)N1C2=CC=CC=C2C=2C=CC=CC12)C1=CC=CC=C1 | 1 | Cc1ccccc1 | c1ccc(-c2nc(-c3ccc(-c4nc(-c5ccccc5)nc(-c5ccccc5-n5c6ccccc6c6ccccc65)n4)cc3)nc(-c3ccccc3-n3c4ccccc4c4ccccc43)n2)cc1 | 2.701089
67 | https://doi.org/10.1016/j.dyepig.2018.09.072 | toluene | 477 | C(C)(C)(C)C=1C=CC=2N(C3=CC=C(C=C3C2C1)C(C)(C)C)C1=C(C=CC=C1)C1=NC(=NC(=N1)C1=CC=CC=C1)C1=CC=C(C=C1)C1=NC(=NC(=N1)C1=C(C=CC=C1)N1C2=CC=C(C=C2C=2C=C(C=CC12)C(C)(C)C)C(C)(C)C)C1=CC=CC=C1 | 1 | Cc1ccccc1 | CC(C)(C)c1ccc2c(c1)c1cc(C(C)(C)C)ccc1n2-c1ccccc1-c1nc(-c2ccccc2)nc(-c2ccc(-c3nc(-c4ccccc4)nc(-c4ccccc4-n4c5ccc(C(C)(C)C)cc5c5cc(C(C)(C)C)ccc54)n3)cc2)n1 | 2.599161
68 | https://doi.org/10.1016/j.jlumin.2022.118926 | toluene | 407 | C1=CC=CC=2C3=CC=CC=C3N(C12)C1=CC(=C(C=C1)C1=CC2=C3C=CC=CC3=C(C=C2C=2C=CC=CC12)C1=CC=C(C#N)C=C1)C | 0 | Cc1ccccc1 | Cc1cc(-n2c3ccccc3c3ccccc32)ccc1-c1cc2c3ccccc3c(-c3ccc(C#N)cc3)cc2c2ccccc12 | 3.046192
71 | https://doi.org/10.1016/j.orgel.2022.106450 | toluene | 389 | C1=CC=CC=2C3=CC=CC=C3N(C12)C1=C(C=CC=C1)C1=C(C=CC=C1)N1C2=CC=CC=C2C=2C=CC=CC12 | 0 | Cc1ccccc1 | c1ccc(-n2c3ccccc3c3ccccc32)c(-c2ccccc2-n2c3ccccc3c3ccccc32)c1 | 3.187147
72 | https://doi.org/10.1016/j.orgel.2022.106450 | toluene | 403 | C1=CC=CC=2C3=CC=CC=C3N(C12)C1=C(C=CC=C1)C=1C=NC=CC1N1C2=CC=CC=C2C=2C=CC=CC12 | 0 | Cc1ccccc1 | c1ccc(-n2c3ccccc3c3ccccc32)c(-c2cnccc2-n2c3ccccc3c3ccccc32)c1 | 3.076427
73 | https://doi.org/10.1016/j.orgel.2022.106450 | toluene | 467 | C1=CC=CC=2C3=CC=CC=C3N(C12)C1=C(C=CC=C1)C1=NC(=NC(=N1)C1=C(C=CC=C1)N1C2=CC=CC=C2C=2C=CC=CC12)C1=C(C=CC=C1)N1C2=CC=CC=C2C=2C=CC=CC12 | 0 | Cc1ccccc1 | c1ccc(-n2c3ccccc3c3ccccc32)c(-c2nc(-c3ccccc3-n3c4ccccc4c4ccccc43)nc(-c3ccccc3-n3c4ccccc4c4ccccc43)n2)c1 | 2.654818
77 | https://doi.org/10.1016/j.dyepig.2017.03.032 | THF | 425 | C1(=CC=CC2=CC=CC=C12)C1=NC2=C(N1C1=CC=CC=C1)C1=CC=CC=C1C=1C=CC=CC12 | 0 | C1CCOC1 | c1ccc(-n2c(-c3cccc4ccccc34)nc3c4ccccc4c4ccccc4c32)cc1 | 2.917176
78 | https://doi.org/10.1016/j.dyepig.2017.03.032 | THF | 446 | C1(=CC=CC2=CC=CC=C12)C1=NC2=C(N1C1=CC=CC=C1)C1=CC=CC=C1C=1C=CC=CC12 | 0 | C1CCOC1 | c1ccc(-n2c(-c3cccc4ccccc34)nc3c4ccccc4c4ccccc4c32)cc1 | 2.779821
81 | https://doi.org/10.1016/j.dyepig.2024.112118 | Toluene | 371 | C12(CC3CC(CC(C1)C3)C2)C=2C=CC=3N(C1=CC=CC=C1C3C2)C2=CC3=C(SC1=C3C=CC=C1)C=C2 | 1 | Cc1ccccc1 | c1ccc2c(c1)sc1ccc(-n3c4ccccc4c4ccccc43)cc12 | 3.341779
82 | https://doi.org/10.1016/j.dyepig.2024.112118 | Toluene | 371 | C12(CC3CC(CC(C1)C3)C2)C=2C=CC=3N(C1=CC=CC=C1C3C2)C2=CC3=C(SC1=C3C=CC=C1)C=C2 | 1 | Cc1ccccc1 | c1ccc2c(c1)sc1ccc(-n3c4ccccc4c4cc(C56CC7CC(CC(C7)C5)C6)ccc43)cc12 | 3.341779
86 | https://doi.org/10.1016/j.dyepig.2024.112118 | Toluene | 404 | C12(CC3CC(CC(C1)C3)C2)C=2C=CC=3N(C1=CC=CC=C1C3C2)C2=CC3=C(SC1=C3C=CC=C1)C=C2 | 1 | Cc1ccccc1 | CC(C)(C)c1ccc(-c2cc3c4c(c2)Oc2ccccc2B4c2ccccc2O3)cc1 | 3.068812
91 | https://doi.org/10.1016/j.cej.2023.146326 | THF | 500 | C1=CC=CC=2C3=CC=CC=C3N(C12)C=1C=C(C=C(C1)N1C2=CC=CC=C2C=2C=CC=CC12)S(=O)(=O)C=1C=C(C=C(C1)N1C=2C=CC=CC2C(C2=CC=CC=C12)(C)C)N1C=2C=CC=CC2C(C2=CC=CC=C12)(C)C | 1 | C1CCOC1 | CC1(C)c2ccccc2N(c2cc(N3c4ccccc4C(C)(C)c4ccccc43)cc(S(=O)(=O)c3cc(-n4c5ccccc5c5ccccc54)cc(-n4c5ccccc5c5ccccc54)c3)c2)c2ccccc21 | 2.4796
93 | https://doi.org/10.1016/j.dyepig.2022.110634 | toluene | 516 | C1=CC=CC=2C3=CC=CC=C3N(C12)C=1C=C2N=C3C4=C(C5=C(C3=NC2=CC1N1C2=CC=CC=C2C=2C=CC=CC12)C=CC=N5)N=CC=C4 | 1 | Cc1ccccc1 | c1cnc2c(c1)c1nc3cc(-n4c5ccccc5c5ccccc54)c(-n4c5ccccc5c5ccccc54)cc3nc1c1cccnc12 | 2.402713
94 | https://doi.org/10.1016/j.dyepig.2022.110634 | toluene | 555 | C1=CC=CC=2C3=CC=CC=C3N(C12)C=1C=C2N=C3C4=C(C5=C(C3=NC2=CC1N1C2=CC=CC=C2C=2C=CC=CC12)C=CC=N5)N=CC=C4 | 1 | Cc1ccccc1 | c1ccc(-c2ccc3c(c2)c2cc(-c4ccccc4)ccc2n3-c2cc3nc4c5cccnc5c5ncccc5c4nc3cc2-n2c3ccc(-c4ccccc4)cc3c3cc(-c4ccccc4)ccc32)cc1 | 2.233874
97 | https://doi.org/10.1016/j.dyepig.2016.12.037 | toluene | 487 | C1(=CC=CC=C1)N1C2=CC=CC=C2C=2C=C(C=CC12)C1=CC=2S(C3=CC=CC=C3S(C2C=C1)(=O)=O)(=O)=O | 0 | Cc1ccccc1 | O=S1(=O)c2ccccc2S(=O)(=O)c2cc(-c3ccc4c(c3)c3ccccc3n4-c3ccccc3)ccc21 | 2.545791
98 | https://doi.org/10.1016/j.dyepig.2016.12.037 | toluene | 501 | C1=CC=CC=2C3=CC=CC=C3N(C12)C1=CC=C(C=C1)C1=CC=2S(C3=CC=CC=C3S(C2C=C1)(=O)=O)(=O)=O | 0 | Cc1ccccc1 | O=S1(=O)c2ccccc2S(=O)(=O)c2cc(-c3ccc(-n4c5ccccc5c5ccccc54)cc3)ccc21 | 2.474651
99 | https://doi.org/10.1016/j.dyepig.2016.12.037 | toluene | 558 | C1(=CC=CC=C1)N(C1=CC=C(C=C1)C1=CC=2S(C3=CC=CC=C3S(C2C=C1)(=O)=O)(=O)=O)C1=CC=CC=C1 | 0 | Cc1ccccc1 | O=S1(=O)c2ccccc2S(=O)(=O)c2cc(-c3ccc(N(c4ccccc4)c4ccccc4)cc3)ccc21 | 2.221864
100 | https://doi.org/10.1016/j.dyepig.2016.12.037 | toluene | 610 | COC1=CC=C(C=C1)N(C1=CC=C(C=C1)C1=CC=2S(C3=CC=CC=C3S(C2C=C1)(=O)=O)(=O)=O)C1=CC=C(C=C1)OC | 0 | Cc1ccccc1 | COc1ccc(N(c2ccc(OC)cc2)c2ccc(-c3ccc4c(c3)S(=O)(=O)c3ccccc3S4(=O)=O)cc2)cc1 | 2.032459
101 | https://doi.org/10.1016/j.dyepig.2017.02.035 | toluene | 603 | C1(=CC=CC=C1)C1=NC2=C(C=CC(=C2N=C1C1=CC=CC=C1)N1C=2C=CC=CC2C(C2=CC=CC=C12)(C)C)N1C=2C=CC=CC2C(C2=CC=CC=C12)(C)C | 0 | Cc1ccccc1 | CC1(C)c2ccccc2N(c2ccc(N3c4ccccc4C(C)(C)c4ccccc43)c3nc(-c4ccccc4)c(-c4ccccc4)nc23)c2ccccc21 | 2.056053
103 | https://doi.org/10.1016/j.dyepig.2017.02.035 | toluene | 537 | C1(=CC=CC=C1)C1=NC2=C(C=CC(=C2N=C1C1=CC=CC=C1)N1C2=CC=CC=C2C=2C=CC=CC12)N1C2=CC=CC=C2C=2C=CC=CC12 | 0 | Cc1ccccc1 | c1ccc(-c2nc3c(-n4c5ccccc5c5ccccc54)ccc(-n4c5ccccc5c5ccccc54)c3nc2-c2ccccc2)cc1 | 2.308752
104 | https://doi.org/10.1016/j.dyepig.2017.02.035 | toluene | 502 | C1(=CC=CC=C1)C1=NC2=C(C=CC(=C2N=C1C1=CC=CC=C1)C1=CC=C(C=C1)N1C2=CC=CC=C2C=2C=CC=CC12)C1=CC=C(C=C1)N1C2=CC=CC=C2C=2C=CC=CC12 | 0 | Cc1ccccc1 | c1ccc(-c2nc3c(-c4ccc(-n5c6ccccc6c6ccccc65)cc4)ccc(-c4ccc(-n5c6ccccc6c6ccccc65)cc4)c3nc2-c2ccccc2)cc1 | 2.469721
105 | https://doi.org/10.1016/j.cej.2021.133221 | toluene | 454 | C(C)(C)(C)C=1C=CC=2N(C=3C=C(C=C4N(C=5C=CC(=CC5B(C34)C2C1)C(C)(C)C)C1=CC=C(C=C1)C(C)(C)C)N1C=2C=CC=CC2C(C2=CC=CC=C12)(C1=CC=CC=C1)C1=CC=CC=C1)C1=CC=C(C=C1)C(C)(C)C | 0 | Cc1ccccc1 | CC(C)(C)c1ccc(N2c3ccc(C(C)(C)C)cc3B3c4cc(C(C)(C)C)ccc4N(c4ccc(C(C)(C)C)cc4)c4cc(N5c6ccccc6C(c6ccccc6)(c6ccccc6)c6ccccc65)cc2c43)cc1 | 2.730837
106 | https://doi.org/10.1016/j.cej.2021.133221 | toluene | 468 | C(C)(C)(C)C=1C=CC2=C(B3C=4C=CC=C5C(C6=C(N(C=7C=C(C=C(N2C2=CC=C(C=C2)C(C)(C)C)C37)N(C3=CC=C(C=C3)C(C)(C)C)C3=CC=C(C=C3)C(C)(C)C)C54)C=CC=C6)(C)C)C1 | 0 | Cc1ccccc1 | CC(C)(C)c1ccc(N(c2ccc(C(C)(C)C)cc2)c2cc3c4c(c2)N2c5ccccc5C(C)(C)c5cccc(c52)B4c2cc(C(C)(C)C)ccc2N3c2ccc(C(C)(C)C)cc2)cc1 | 2.649145
107 | https://doi.org/10.1016/j.orgel.2018.03.027 | CH2Cl2 | 491 | C1=CC=CC=2C3=CC=CC=C3N(C12)C1=NC(=C(C(=C1N1C2=CC=CC=C2C=2C=CC=CC12)C1=CC=C(C#N)C=C1)N1C2=CC=CC=C2C=2C=CC=CC12)N1C2=CC=CC=C2C=2C=CC=CC12 | 1 | ClCCl | N#Cc1ccc(-c2c(-n3c4ccccc4c4ccccc43)c(-n3c4ccccc4c4ccccc43)nc(-n3c4ccccc4c4ccccc43)c2-n2c3ccccc3c3ccccc32)cc1 | 2.525051
108 | https://doi.org/10.1016/j.orgel.2018.03.027 | CH2Cl2 | 535 | C1=CC=CC=2C3=CC=CC=C3N(C12)C1=NC(=C(C(=C1N1C2=CC=CC=C2C=2C=CC=CC12)C1=CC=C(C#N)C=C1)N1C2=CC=CC=C2C=2C=CC=CC12)N1C2=CC=CC=C2C=2C=CC=CC12 | 1 | ClCCl | N#Cc1c(-n2c3ccccc3c3ccccc32)c(-n2c3ccccc3c3ccccc32)nc(-n2c3ccccc3c3ccccc32)c1-n1c2ccccc2c2ccccc21 | 2.317383
111 | https://doi.org/10.1016/j.dyepig.2017.11.027 | THF | 459 | ClC=1C(=NC(=C(C1N1C2=CC=CC=C2C=2C=CC=CC12)Cl)N1C2=CC=CC=C2C=2C=CC=CC12)N1C2=CC=CC=C2C=2C=CC=CC12 | 1 | C1CCOC1 | Clc1c(-n2c3ccccc3c3ccccc32)nc(-n2c3ccccc3c3ccccc32)c(Cl)c1-n1c2ccccc2c2ccccc21 | 2.701089
112 | https://doi.org/10.1016/j.dyepig.2017.11.027 | THF | 462 | ClC=1C(=NC(=C(C1N1C2=CC=CC=C2C=2C=CC=CC12)Cl)N1C2=CC=CC=C2C=2C=CC=CC12)N1C2=CC=CC=C2C=2C=CC=CC12 | 1 | C1CCOC1 | Clc1nc(-n2c3ccccc3c3ccccc32)c(Cl)c(-n2c3ccccc3c3ccccc32)c1Cl | 2.68355
113 | https://doi.org/10.1016/j.orgel.2022.106645 | Toluene | 670 | C1(=CC=CC=C1)N(C1=CC=C(C=C1)C=1C=CC=2C(C3=CC=CC=C3C2C1)=C(C#N)C#N)C1=CC=CC=C1 | 1 | Cc1ccccc1 | N#CC(C#N)=C1c2ccccc2-c2cc(-c3ccc(N(c4ccccc4)c4ccccc4)cc3)ccc21 | 1.850448
114 | https://doi.org/10.1016/j.orgel.2022.106645 | Toluene | 515 | C1(=CC=CC=C1)N(C1=CC=C(C=C1)C=1C=CC=2C(C3=CC=CC=C3C2C1)=C(C#N)C#N)C1=CC=CC=C1 | 1 | Cc1ccccc1 | O=C1c2ccccc2-c2cc(-c3ccc(N(c4ccccc4)c4ccccc4)cc3)ccc21 | 2.407379
115 | https://doi.org/10.1016/j.orgel.2022.106645 | Toluene | 670 | C1(=CC=CC=C1)N(C1=CC=C(C=C1)C=1C=CC=2C(C3=CC=C(C=C3C2C1)C1=CC=C(C=C1)N(C1=CC=CC=C1)C1=CC=CC=C1)=C(C#N)C#N)C1=CC=CC=C1 | 1 | Cc1ccccc1 | N#CC(C#N)=C1c2ccc(-c3ccc(N(c4ccccc4)c4ccccc4)cc3)cc2-c2cc(-c3ccc(N(c4ccccc4)c4ccccc4)cc3)ccc21 | 1.850448
116 | https://doi.org/10.1016/j.orgel.2022.106645 | Toluene | 535 | C1(=CC=CC=C1)N(C1=CC=C(C=C1)C=1C=CC=2C(C3=CC=CC=C3C2C1)=C(C#N)C#N)C1=CC=CC=C1 | 1 | Cc1ccccc1 | O=C1c2ccc(-c3ccc(N(c4ccccc4)c4ccccc4)cc3)cc2-c2cc(-c3ccc(N(c4ccccc4)c4ccccc4)cc3)ccc21 | 2.317383
125 | https://doi.org/10.1016/j.dyepig.2019.03.016 | toluene | 462 | COC1=CC=C(C=C1)C=1C=CC=2N(C3=CC=C(C=C3C2C1)C1=CC=C(C=C1)OC)C1=CC=C(C=C1)C(=O)C1=CC2=C(SC3=C2C=CC=C3)C=C1 | 0 | Cc1ccccc1 | COc1ccc(-c2ccc3c(c2)c2cc(-c4ccc(OC)cc4)ccc2n3-c2ccc(C(=O)c3ccc4sc5ccccc5c4c3)cc2)cc1 | 2.68355
126 | https://doi.org/10.1016/j.dyepig.2019.03.016 | toluene | 493 | COC1=CC=C(C=C1)C=1C=CC=2N(C3=CC=C(C=C3C2C1)C1=CC=C(C=C1)OC)C1=CC=C(C=N1)C(=O)C1=CC2=C(SC3=C2C=CC=C3)C=C1 | 0 | Cc1ccccc1 | COc1ccc(-c2ccc3c(c2)c2cc(-c4ccc(OC)cc4)ccc2n3-c2ccc(C(=O)c3ccc4sc5ccccc5c4c3)cn2)cc1 | 2.514807
127 | https://doi.org/10.1016/j.dyepig.2019.03.016 | toluene | 484 | COC1=CC=C(C=C1)C=1C=CC=2N(C3=CC=C(C=C3C2C1)C1=CC=C(C=C1)OC)C=1C=CC(=NC1)C(=O)C1=CC2=C(SC3=C2C=CC=C3)C=C1 | 0 | Cc1ccccc1 | COc1ccc(-c2ccc3c(c2)c2cc(-c4ccc(OC)cc4)ccc2n3-c2ccc(C(=O)c3ccc4sc5ccccc5c4c3)nc2)cc1 | 2.56157
133 | https://doi.org/10.1016/j.orgel.2022.106657 | hexane | 590 | CC1(C2=CC=CC=C2N(C=2C=CC=CC12)C1=CC=2C(C3=CC=CC=C3C(C2C=C1)=O)=O)C | 0 | CCCCCC | CC1(C)c2ccccc2N(c2ccc3c(c2)C(=O)c2ccccc2C3=O)c2ccccc21 | 2.101356
134 | https://doi.org/10.1016/j.orgel.2022.106657 | chloroform | 593 | CC1(C2=CC=CC=C2N(C=2C=CC=CC12)C1=CC=2C(C3=CC=CC=C3C(C2C=C1)=O)=O)C | 0 | ClC(Cl)Cl | CC1(C)c2ccccc2N(c2ccc3c(c2)C(=O)c2ccccc2C3=O)c2ccccc21 | 2.090725
135 | https://doi.org/10.1016/j.orgel.2022.106657 | DCM | 609 | CC1(C2=CC=CC=C2N(C=2C=CC=CC12)C1=CC=2C(C3=CC=CC=C3C(C2C=C1)=O)=O)C | 0 | ClCCl | CC1(C)c2ccccc2N(c2ccc3c(c2)C(=O)c2ccccc2C3=O)c2ccccc21 | 2.035796
136 | https://doi.org/10.1016/j.orgel.2022.106657 | MeOH | 594 | CC1(C2=CC=CC=C2N(C=2C=CC=CC12)C1=CC=2C(C3=CC=CC=C3C(C2C=C1)=O)=O)C | 0 | CO | CC1(C)c2ccccc2N(c2ccc3c(c2)C(=O)c2ccccc2C3=O)c2ccccc21 | 2.087205
141 | https://doi.org/10.1016/j.dyepig.2020.108437 | toluene | 529 | CN1C2=NC=NC(=C2N=C1)C1=CC=C(C=C1)N1C2=CC=CC=C2OC=2C=CC=CC12 | 0 | Cc1ccccc1 | Cn1cnc2c(-c3ccc(N4c5ccccc5Oc5ccccc54)cc3)ncnc21 | 2.343667
142 | https://doi.org/10.1016/j.dyepig.2020.108437 | toluene | 534 | CN1C2=NC(=NC(=C2N=C1)C1=CC=C(C=C1)N1C2=CC=CC=C2OC=2C=CC=CC12)C1=CC=C(C=C1)N1C2=CC=CC=C2OC=2C=CC=CC12 | 0 | Cc1ccccc1 | Cn1cnc2c(-c3ccc(N4c5ccccc5Oc5ccccc54)cc3)nc(-c3ccc(N4c5ccccc5Oc5ccccc54)cc3)nc21 | 2.321723
147 | https://doi.org/10.1016/j.dyepig.2020.109091 | THF | 379 | C1(=CC=CC=C1)C1=NC(=NC(=N1)C1=CC=CC=C1)C1=CC2=C(OC3=C2C=CC=C3C#N)C=C1 | 1 | C1CCOC1 | N#Cc1cccc2c1oc1ccc(-c3nc(-c4ccccc4)nc(-c4ccccc4)n3)cc12 | 3.27124
148 | https://doi.org/10.1016/j.dyepig.2020.109091 | THF | 392 | C1(=CC=CC=C1)C1=NC(=NC(=N1)C1=CC=CC=C1)C1=CC2=C(SC3=C2C=CC=C3C#N)C=C1 | 1 | C1CCOC1 | N#Cc1cccc2c1sc1ccc(-c3nc(-c4ccccc4)nc(-c4ccccc4)n3)cc12 | 3.162755
149 | https://doi.org/10.1016/j.dyepig.2024.112398 | toluene | 579 | C1(=CC=CC=C1)N(C1=CC=C(C=C1)C1=CC(=C(C=C1)C1=NC2=CC(=C(C=C2N=C1)C#N)C#N)C1=CC=C(C=C1)N(C1=CC=CC=C1)C1=CC=CC=C1)C1=CC=CC=C1 | 0 | Cc1ccccc1 | N#Cc1cc2ncc(-c3ccc(-c4ccc(N(c5ccccc5)c5ccccc5)cc4)cc3-c3ccc(N(c4ccccc4)c4ccccc4)cc3)nc2cc1C#N | 2.141278
150 | https://doi.org/10.1016/j.dyepig.2019.107633 | toluene | 435 | C1=CC=CC=2C3=CC=CC=C3N(C12)C1=CC=C(C=C1)C1=C(C#N)C(=CN=C1)C1=CC=C(C=C1)N1C2=CC=CC=C2C=2C=CC=CC12 | 0 | Cc1ccccc1 | N#Cc1c(-c2ccc(-n3c4ccccc4c4ccccc43)cc2)cncc1-c1ccc(-n2c3ccccc3c3ccccc32)cc1 | 2.850115
151 | https://doi.org/10.1016/j.dyepig.2019.107633 | toluene | 480 | C1(=CC=C(C=C1)N(C1=CC=C(C=C1)C1=C(C#N)C(=CN=C1)C1=CC=C(C=C1)N(C1=CC=C(C=C1)C1=CC=CC=C1)C1=CC=C(C=C1)C1=CC=CC=C1)C1=CC=C(C=C1)C1=CC=CC=C1)C1=CC=CC=C1 | 0 | Cc1ccccc1 | N#Cc1c(-c2ccc(N(c3ccc(-c4ccccc4)cc3)c3ccc(-c4ccccc4)cc3)cc2)cncc1-c1ccc(N(c2ccc(-c3ccccc3)cc2)c2ccc(-c3ccccc3)cc2)cc1 | 2.582917
152 | https://doi.org/10.1016/j.dyepig.2020.108705 | CH2Cl2 | 547 | C(C)(C)(C)C=1C=CC=2N(C3=CC=C(C=C3C2C1)C(C)(C)C)C1=C(C(=C(C(=C1N1C2=CC=C(C=C2C=2C=C(C=CC12)C(C)(C)C)C(C)(C)C)C(F)(F)F)N1C2=CC=C(C=C2C=2C=C(C=CC12)C(C)(C)C)C(C)(C)C)N1C2=CC=C(C=C2C=2C=C(C=CC12)C(C)(C)C)C(C)(C)C)C(F)(F)F | 0 | ClCCl | CC(C)(C)c1ccc2c(c1)c1cc(C(C)(C)C)ccc1n2-c1c(-n2c3ccc(C(C)(C)C)cc3c3cc(C(C)(C)C)ccc32)c(C(F)(F)F)c(-n2c3ccc(C(C)(C)C)cc3c3cc(C(C)(C)C)ccc32)c(-n2c3ccc(C(C)(C)C)cc3c3cc(C(C)(C)C)ccc32)c1C(F)(F)F | 2.266545
153 | https://doi.org/10.1016/j.orgel.2020.106017 | toluene | 565 | C1=CC=CC=2C3=CC=CC=C3N(C12)C1=C2C(N(C(C2=C(C(=C1N1C2=CC=CC=C2C=2C=CC=CC12)N1C2=CC=CC=C2C=2C=CC=CC12)N1C2=CC=CC=C2C=2C=CC=CC12)=O)C1=CC=CC=C1)=O | 1 | Cc1ccccc1 | O=C1c2c(c(-n3c4ccccc4c4ccccc43)c(-n3c4ccccc4c4ccccc43)c(-n3c4ccccc4c4ccccc43)c2-n2c3ccccc3c3ccccc32)C(=O)N1c1ccccc1 | 2.194336
155 | https://doi.org/10.1016/j.mtener.2021.100818 | toluene | 630 | C1(=CC=CC=C1)C=1C=C2N=C3C4=C(C5=C(C3=NC2=CC1C1=CC=CC=C1)C=CC(=C5)N5C1=CC=CC=C1OC=1C=CC=CC51)C=C(C=C4)N4C5=CC=CC=C5OC=5C=CC=CC45 | 0 | Cc1ccccc1 | c1ccc(-c2cc3nc4c5ccc(N6c7ccccc7Oc7ccccc76)cc5c5cc(N6c7ccccc7Oc7ccccc76)ccc5c4nc3cc2-c2ccccc2)cc1 | 1.967937
158 | https://doi.org/10.1016/j.dyepig.2023.111104 | toluene | 557 | C1(=C(C=CC=C1)C(=O)C1=CC=C(C=C1)N1C=2C=CC=CC2C(C2=CC=CC=C12)(C)C)C(=O)C1=CC=C(C=C1)N1C=2C=CC=CC2C(C2=CC=CC=C12)(C)C | 0 | Cc1ccccc1 | CC1(C)c2ccccc2N(c2ccc(C(=O)c3ccccc3C(=O)c3ccc(N4c5ccccc5C(C)(C)c5ccccc54)cc3)cc2)c2ccccc21 | 2.225853
159 | https://doi.org/10.1016/j.dyepig.2023.111104 | toluene | 633 | C1(=C(C=CC=C1)C(=O)C1=CC=C(C=C1)N1C2=CC=CC=C2OC=2C=CC=CC12)C(=O)C1=CC=C(C=C1)N1C2=CC=CC=C2OC=2C=CC=CC12 | 0 | Cc1ccccc1 | O=C(c1ccc(N2c3ccccc3Oc3ccccc32)cc1)c1ccccc1C(=O)c1ccc(N2c3ccccc3Oc3ccccc32)cc1 | 1.95861
160 | https://doi.org/10.1016/j.dyepig.2023.111104 | Toluene | 526 | C1(=C(C=CC=C1)C(=O)C1=CC=C(C=C1)N1C=2C=CC=CC2C(C2=CC=CC=C12)(C)C)C1=C(C=CC=C1)C(=O)C1=CC=C(C=C1)N1C=2C=CC=CC2C(C2=CC=CC=C12)(C)C | 0 | Cc1ccccc1 | CC1(C)c2ccccc2N(c2ccc(C(=O)c3ccccc3-c3ccccc3C(=O)c3ccc(N4c5ccccc5C(C)(C)c5ccccc54)cc3)cc2)c2ccccc21 | 2.357034
161 | https://doi.org/10.1016/j.dyepig.2023.111104 | toluene | 595 | C1(=C(C=CC=C1)C(=O)C1=CC=C(C=C1)N1C2=CC=CC=C2OC=2C=CC=CC12)C1=C(C=CC=C1)C(=O)C1=CC=C(C=C1)N1C2=CC=CC=C2OC=2C=CC=CC12 | 0 | Cc1ccccc1 | O=C(c1ccc(N2c3ccccc3Oc3ccccc32)cc1)c1ccccc1-c1ccccc1C(=O)c1ccc(N2c3ccccc3Oc3ccccc32)cc1 | 2.083697
164 | https://doi.org/10.1016/j.orgel.2018.11.018 | CH2Cl2 | 470 | C1(=CC=CC=C1)P(C1=CC=C(C=C1)C1=NC(=NC(=N1)C1=CC=CC=C1)C1=CC=C(C=C1)N1C2=CC=C(C=C2C=2C=C(C=CC12)N1C2=CC=C(C=C2C=2C=C(C=CC12)C(C)(C)C)C(C)(C)C)N1C2=CC=C(C=C2C=2C=C(C=CC12)C(C)(C)C)C(C)(C)C)(C1=CC=CC=C1)=O | 1 | ClCCl | CC(C)(C)c1ccc2c(c1)c1cc(C(C)(C)C)ccc1n2-c1ccc2c(c1)c1cc(-n3c4ccc(C(C)(C)C)cc4c4cc(C(C)(C)C)ccc43)ccc1n2-c1ccc(-c2nc(-c3ccccc3)nc(-c3ccc(P(=O)(c4ccccc4)c4ccccc4)cc3)n2)cc1 | 2.637872
165 | https://doi.org/10.1016/j.orgel.2018.11.018 | CH2Cl2 | 480 | C1(=CC=CC=C1)P(C1=CC=C(C=C1)C1=NC(=NC(=N1)C1=CC=CC=C1)C1=CC=C(C=C1)N1C2=CC=C(C=C2C=2C=C(C=CC12)N1C2=CC=C(C=C2C=2C=C(C=CC12)C(C)(C)C)C(C)(C)C)N1C2=CC=C(C=C2C=2C=C(C=CC12)C(C)(C)C)C(C)(C)C)(C1=CC=CC=C1)=O | 1 | ClCCl | CC(C)(C)c1ccc2c(c1)c1cc(C(C)(C)C)ccc1n2-c1ccc2c(c1)c1cc(-n3c4ccc(C(C)(C)C)cc4c4cc(C(C)(C)C)ccc43)ccc1n2-c1ccc(-c2nc(-c3ccc(-n4c5ccc(-n6c7ccc(C(C)(C)C)cc7c7cc(C(C)(C)C)ccc76)cc5c5cc(-n6c7ccc(C(C)(C)C)cc7c7cc(C(C)(C)C)ccc76)ccc54)cc3)nc(-c3ccc(P(=O)(c4ccccc4)c4ccccc4)cc3)n2)cc1 | 2.582917
166 | https://doi.org/10.1016/j.cej.2022.139201 | toluene | 453 | C1(=CC=CC=C1)C1=NC(=NC(=N1)C1=CC=CC=C1)C1=CC=C2OC=3C=CC(=CC3C(C2=C1)(C)C)N(C1=CC=CC=C1)C1=CC=CC=C1 | 1 | Cc1ccccc1 | CC1(C)c2cc(-c3nc(-c4ccccc4)nc(-c4ccccc4)n3)ccc2Oc2ccc(N(c3ccccc3)c3ccccc3)cc21 | 2.736865
167 | https://doi.org/10.1016/j.cej.2022.139201 | toluene | 459 | C1(=CC=CC=C1)C1=NC(=NC(=N1)C1=CC=CC=C1)C=1C=CC2=C(C3=C(O2)C=CC(=C3)N(C3=CC=CC=C3)C3=CC=CC=C3)C1 | 1 | Cc1ccccc1 | c1ccc(-c2nc(-c3ccccc3)nc(-c3ccc4oc5ccc(N(c6ccccc6)c6ccccc6)cc5c4c3)n2)cc1 | 2.701089
168 | https://doi.org/10.1016/j.dyepig.2023.111125 | toluene | 693 | C1=CC=CC=2OC3=CC=CC=C3N(C12)C=1C=CC=2C(=C(C3=CC=C(C=C3C2C1)N1C2=CC=CC=C2OC=2C=CC=CC12)C#N)C#N | 0 | Cc1ccccc1 | N#Cc1c(C#N)c2ccc(N3c4ccccc4Oc4ccccc43)cc2c2cc(N3c4ccccc4Oc4ccccc43)ccc12 | 1.789033
169 | https://doi.org/10.1016/j.dyepig.2023.111125 | toluene | 636 | C1=CC=CC=2OC3=CC=CC=C3N(C12)C=1C=CC=2C(=C(C3=CC=C(C=C3C2C1)N1C2=CC=CC=C2OC=2C=CC=CC12)C#N)N1C2=CC=CC=C2OC=2C=CC=CC12 | 0 | Cc1ccccc1 | N#Cc1c(N2c3ccccc3Oc3ccccc32)c2ccc(N3c4ccccc4Oc4ccccc43)cc2c2cc(N3c4ccccc4Oc4ccccc43)ccc12 | 1.949371
170 | https://doi.org/10.1016/j.molstruc.2023.137236 | toluene | 604 | CC1(C2=CC=CC=C2N(C=2C=CC=CC12)C1=CC=C(C=C1)C1=CC2=C(C3=NC4=CC5=C(C=C4N=C3C3=C2C=CC=C3)N=C(C(=N5)C5=CC=CC=C5)C5=CC=CC=C5)C=C1)C | 1 | Cc1ccccc1 | CC1(C)c2ccccc2N(c2ccc(-c3ccc4c(c3)c3ccccc3c3nc5cc6nc(-c7ccccc7)c(-c7ccccc7)nc6cc5nc43)cc2)c2ccccc21 | 2.052649
171 | https://doi.org/10.1016/j.molstruc.2023.137236 | toluene | 540 | C(C)(C)(C)C=1C=CC=2N(C3=CC=C(C=C3C2C1)C(C)(C)C)C1=CC=C(C=C1)C1=CC2=C(C3=NC4=CC5=C(C=C4N=C3C3=C2C=CC=C3)N=C(C(=N5)C5=CC=CC=C5)C5=CC=CC=C5)C=C1 | 1 | Cc1ccccc1 | CC(C)(C)c1ccc2c(c1)c1cc(C(C)(C)C)ccc1n2-c1ccc(-c2ccc3c(c2)c2ccccc2c2nc4cc5nc(-c6ccccc6)c(-c6ccccc6)nc5cc4nc32)cc1 | 2.295926
172 | https://doi.org/10.1016/j.dyepig.2024.112478 | toluene | 475 | C1(=CC=C(C=C1)C1=NC(=NC(=N1)C1=CC=C(C=C1)C)C1=CC=C(C=C1)N1C=2C=CC=CC2C2(C3=CC=CC=C3C=3C=CC=CC23)C2=CC=CC=C12)C | 1 | Cc1ccccc1 | Cc1ccc(-c2nc(-c3ccc(C)cc3)nc(-c3ccc(N4c5ccccc5C5(c6ccccc6-c6ccccc65)c5ccccc54)cc3)n2)cc1 | 2.610105
173 | https://doi.org/10.1016/j.dyepig.2024.112478 | toluene | 470 | C1(=CC=C(C=C1)C1=NC(=NC(=N1)C1=CC=C(C=C1)C)C1=CC=C(C=C1)N1C=2C=CC=CC2C2(C3CC4CC(CC2C4)C3)C3=CC=CC=C13)C | 1 | Cc1ccccc1 | Cc1ccc(-c2nc(-c3ccc(C)cc3)nc(-c3ccc(N4c5ccccc5C5(c6ccccc64)C4CC6CC(C4)CC5C6)cc3)n2)cc1 | 2.637872
174 | https://doi.org/10.1016/j.optmat.2020.109941 | dichloromethane | 415 | C1=CC=CC=2C3=CC=CC=C3N(C12)CCCCCCOC1=CC=CC=2N(C3=CC=CC=C3C12)C1=C(C(=CC(=C1)N1C2=CC=CC=C2C=2C(=CC=CC12)OCCCCCCN1C2=CC=CC=C2C=2C=CC=CC12)N1C2=CC=CC=C2C=2C(=CC=CC12)OCCCCCCN1C2=CC=CC=C2C=2C=CC=CC12)C1=CC=C(C=C1)C#N | 0 | ClCCl | N#Cc1ccc(-c2c(-n3c4ccccc4c4c(OCCCCCCn5c6ccccc6c6ccccc65)cccc43)cc(-n3c4ccccc4c4c(OCCCCCCn5c6ccccc6c6ccccc65)cccc43)cc2-n2c3ccccc3c3c(OCCCCCCn4c5ccccc5c5ccccc54)cccc32)cc1 | 2.98747
175 | https://doi.org/10.1016/j.dyepig.2021.109580 | toluene | 644 | CC1(C2=CC=CC=C2N(C=2C=CC=CC12)C1=C2N=C3C4=C(C5=C(C3=NC2=C(C=C1)N1C=2C=CC=CC2C(C2=CC=CC=C12)(C)C)C=CC=C5)C=CC=C4)C | 0 | Cc1ccccc1 | CC1(C)c2ccccc2N(c2ccc(N3c4ccccc4C(C)(C)c4ccccc43)c3nc4c5ccccc5c5ccccc5c4nc23)c2ccccc21 | 1.925155
176 | https://doi.org/10.1016/j.dyepig.2021.109580 | toluene | 632 | CC1(C2=CC=CC=C2N(C=2C=CC=CC12)C1=C2N=C3C4=C(C5=C(C3=NC2=CC=C1)C=CC=C5)C=CC=C4)C | 1 | Cc1ccccc1 | CC1(C)c2ccccc2N(c2cccc3nc4c5ccccc5c5ccccc5c4nc23)c2ccccc21 | 1.961709
177 | https://doi.org/10.1016/j.dyepig.2021.109580 | toluene | 578 | CC1(C2=CC=CC=C2N(C=2C=CC=CC12)C=1C=C2N=C3C4=C(C5=C(C3=NC2=CC1)C=CC=C5)C=CC=C4)C | 1 | Cc1ccccc1 | CC1(C)c2ccccc2N(c2ccc3nc4c5ccccc5c5ccccc5c4nc3c2)c2ccccc21 | 2.144983
178 | https://doi.org/10.1016/j.dyepig.2021.109580 | toluene | 578 | C1=CC=CC2=C1C1=NC3=CC=C(C=C3N=C1C1=C2C=CC=C1)N1C=2C=CC=CC2C=2C1=C1C(=C3C=4C=CC=CC4N(C23)C2=CC=CC=C2)N(C=2C=CC=CC21)C2=CC=CC=C2 | 1 | Cc1ccccc1 | c1ccc(-n2c3ccccc3c3c2c2c4ccccc4n(-c4ccc5nc6c7ccccc7c7ccccc7c6nc5c4)c2c2c4ccccc4n(-c4ccccc4)c32)cc1 | 2.144983
185 | https://doi.org/10.1016/j.dyepig.2019.04.014 | Toluene | 405 | C1=CC=CC=2C3=CC=CC=C3N(C12)C1=CC=C(C=C1)[Si](C1=CC=C(C=C1)C1=NC(=NC(=N1)C1=CC=CC=C1)C1=CC=CC=C1)(C1=CC=C(C=C1)C1=NC(=NC(=N1)C1=CC=CC=C1)C1=CC=CC=C1)C1=CC=C(C=C1)N1C2=CC=CC=C2C=2C=CC=CC12 | 0 | Cc1ccccc1 | c1ccc(-c2nc(-c3ccccc3)nc(-c3ccc([Si](c4ccc(-c5nc(-c6ccccc6)nc(-c6ccccc6)n5)cc4)(c4ccc(-n5c6ccccc6c6ccccc65)cc4)c4ccc(-n5c6ccccc6c6ccccc65)cc4)cc3)n2)cc1 | 3.061235
187 | https://doi.org/10.1016/j.cej.2023.146897 | toluene | 609 | C(C)(C)(C)C1=CC=C(C=C1)N(C1=CC=C(C=C1)C1=C2N=C(C(=NC2=C(C(=C1C#N)C#N)C1=CC=C(C=C1)N(C1=CC=C(C=C1)C(C)(C)C)C1=CC=C(C=C1)C(C)(C)C)C1=CC=C(C=C1)C(C)(C)C)C1=CC=C(C=C1)C(C)(C)C)C1=CC=C(C=C1)C(C)(C)C | 1 | Cc1ccccc1 | CC(C)(C)c1ccc(-c2nc3c(-c4ccc(N(c5ccc(C(C)(C)C)cc5)c5ccc(C(C)(C)C)cc5)cc4)c(C#N)c(C#N)c(-c4ccc(N(c5ccc(C(C)(C)C)cc5)c5ccc(C(C)(C)C)cc5)cc4)c3nc2-c2ccc(C(C)(C)C)cc2)cc1 | 2.035796
188 | https://doi.org/10.1016/j.cej.2023.146897 | Toluene | 605 | C(C)(C)(C)C1=CC=C(C=C1)N(C1=CC=C(C=C1)C1=NC2=C(C(=C(C(=C2N=C1C1=CC=C(C=C1)N(C1=CC=C(C=C1)C(C)(C)C)C1=CC=C(C=C1)C(C)(C)C)C1=CC=C(C=C1)N(C1=CC=C(C=C1)C(C)(C)C)C1=CC=C(C=C1)C(C)(C)C)C#N)C#N)C1=CC=C(C=C1)N(C1=CC=C(C=C1)C(C)(C)C)C1=CC=C(C=C1)C(C)(C)C)C1=CC=C(C=C1)C(C)(C)C | 1 | Cc1ccccc1 | CC(C)(C)c1ccc(N(c2ccc(-c3nc4c(-c5ccc(N(c6ccc(C(C)(C)C)cc6)c6ccc(C(C)(C)C)cc6)cc5)c(C#N)c(C#N)c(-c5ccc(N(c6ccc(C(C)(C)C)cc6)c6ccc(C(C)(C)C)cc6)cc5)c4nc3-c3ccc(N(c4ccc(C(C)(C)C)cc4)c4ccc(C(C)(C)C)cc4)cc3)cc2)c2ccc(C(C)(C)C)cc2)cc1 | 2.049256
189 | https://doi.org/10.1016/j.dyepig.2020.108485 | Toluene | 478 | C1(=CC=CC=C1)C1=NC(=NC(=N1)C1=CC=CC=C1)C1=CC=C(C=C1)N1C2=CC=CC=C2C2=CC=3N(C4=CC=CC=C4C3C=C21)C2=CC=CC=C2 | 0 | Cc1ccccc1 | c1ccc(-c2nc(-c3ccccc3)nc(-c3ccc(-n4c5ccccc5c5cc6c(cc54)c4ccccc4n6-c4ccccc4)cc3)n2)cc1 | 2.593724
190 | https://doi.org/10.1016/j.dyepig.2020.108485 | Toluene | 447 | C(C)(C)(C)C=1C=CC=2OC=3C=C(C=C4OC=5C=CC(=CC5B(C34)C2C1)C(C)(C)C)N1C2=CC=CC=C2C2=C(C=3N(C4=CC=CC=C4C3C(=C21)C2=CC=CC=C2)C2=CC=CC=C2)C2=CC=CC=C2 | 0 | Cc1ccccc1 | CC(C)(C)c1ccc2c(c1)B1c3cc(C(C)(C)C)ccc3Oc3cc(-n4c5ccccc5c5c(-c6ccccc6)c6c(c(-c7ccccc7)c54)c4ccccc4n6-c4ccccc4)cc(c31)O2 | 2.773602
191 | https://doi.org/10.1016/j.dyepig.2020.108485 | Toluene | 479 | C1(=CC=CC=C1)C1=NC(=NC(=N1)C1=CC=CC=C1)C1=CC=C(C=C1)N1C2=CC=CC=C2C2=C(C=3N(C4=CC=CC=C4C3C(=C21)C2=CC=CC=C2)C2=CC=CC=C2)C2=CC=CC=C2 | 0 | Cc1ccccc1 | c1ccc(-c2nc(-c3ccccc3)nc(-c3ccc(-n4c5ccccc5c5c(-c6ccccc6)c6c(c(-c7ccccc7)c54)c4ccccc4n6-c4ccccc4)cc3)n2)cc1 | 2.588309
192 | https://doi.org/10.1016/j.dyepig.2021.109781 | THF | 558 | C1=CC=CC=2C3=CC=CC=C3N(C12)C=1C=C(C=C(C1)N1C2=CC=CC=C2C=2C=CC=CC12)C1=CC=C(C2=NSN=C21)C2=CC(=CC(=C2)N2C1=CC=CC=C1C=1C=CC=CC21)N2C1=CC=CC=C1C=1C=CC=CC21 | 1 | C1CCOC1 | c1ccc2c(c1)c1ccccc1n2-c1cc(-c2ccc(-c3cc(-n4c5ccccc5c5ccccc54)cc(-n4c5ccccc5c5ccccc54)c3)c3nsnc23)cc(-n2c3ccccc3c3ccccc32)c1 | 2.221864
194 | https://doi.org/10.1016/j.cej.2022.134934 | toluene | 504 | C1=CC=CC=2C3=CC=CC=C3C3(C12)C1=CC=CC=C1N(C=1C=CC=CC13)C1=CC=C(C=C1)C(=O)C1=CC=C(C=C1)N1C=3C=CC=CC3C3(C2=CC=CC=C2C=2C=CC=CC32)C3=CC=CC=C13 | 0 | Cc1ccccc1 | O=C(c1ccc(N2c3ccccc3C3(c4ccccc4-c4ccccc43)c3ccccc32)cc1)c1ccc(N2c3ccccc3C3(c4ccccc4-c4ccccc43)c3ccccc32)cc1 | 2.459921
195 | https://doi.org/10.1016/j.cej.2022.134934 | THF | 552 | C1=CC=CC=2C3=CC=CC=C3C3(C12)C1=CC=CC=C1N(C=1C=CC=CC13)C1=CC=C(C=C1)C(=O)C1=CC=C(C=C1)N1C=3C=CC=CC3C3(C2=CC=CC=C2C=2C=CC=CC32)C3=CC=CC=C13 | 0 | C1CCOC1 | O=C(c1ccc(N2c3ccccc3C3(c4ccccc4-c4ccccc43)c3ccccc32)cc1)c1ccc(N2c3ccccc3C3(c4ccccc4-c4ccccc43)c3ccccc32)cc1 | 2.246014
196 | https://doi.org/10.1016/j.cej.2022.134934 | toluene | 502 | C1=CC=CC=2SC3=CC=CC=C3C3(C12)C1=CC=CC=C1N(C=1C=CC=CC13)C1=CC=C(C=C1)C(=O)C1=CC=C(C=C1)N1C=3C=CC=CC3C3(C2=CC=CC=C2SC=2C=CC=CC32)C3=CC=CC=C13 | 0 | Cc1ccccc1 | O=C(c1ccc(N2c3ccccc3C3(c4ccccc4Sc4ccccc43)c3ccccc32)cc1)c1ccc(N2c3ccccc3C3(c4ccccc4Sc4ccccc43)c3ccccc32)cc1 | 2.469721
197 | https://doi.org/10.1016/j.cej.2022.134934 | THF | 525 | C1=CC=CC=2SC3=CC=CC=C3C3(C12)C1=CC=CC=C1N(C=1C=CC=CC13)C1=CC=C(C=C1)C(=O)C1=CC=C(C=C1)N1C=3C=CC=CC3C3(C2=CC=CC=C2SC=2C=CC=CC32)C3=CC=CC=C13 | 0 | C1CCOC1 | O=C(c1ccc(N2c3ccccc3C3(c4ccccc4Sc4ccccc43)c3ccccc32)cc1)c1ccc(N2c3ccccc3C3(c4ccccc4Sc4ccccc43)c3ccccc32)cc1 | 2.361524
198 | https://doi.org/10.1016/j.dyepig.2023.111314 | toluene | 681 | C1(=CC=CC=C1)N(C1=CC=C(C=C1)C1=C2N=C3C(=NC2=C(C=C1)C1=CC=C(C=C1)N(C1=CC=CC=C1)C1=CC=CC=C1)C=1C=CC(=C2C(=CC=C3C12)C#N)C#N)C1=CC=CC=C1 | 0 | Cc1ccccc1 | N#Cc1ccc2c3c(ccc(C#N)c13)-c1nc3c(-c4ccc(N(c5ccccc5)c5ccccc5)cc4)ccc(-c4ccc(N(c5ccccc5)c5ccccc5)cc4)c3nc1-2 | 1.820558
199 | https://doi.org/10.1016/j.dyepig.2023.111314 | toluene | 649 | C1(=CC=CC=C1)N(C1=CC=C(C=C1)C=1C=C2N=C3C(=NC2=CC1C1=CC=C(C=C1)N(C1=CC=CC=C1)C1=CC=CC=C1)C=1C=CC(=C2C(=CC=C3C12)C#N)C#N)C1=CC=CC=C1 | 0 | Cc1ccccc1 | N#Cc1ccc2c3c(ccc(C#N)c13)-c1nc3cc(-c4ccc(N(c5ccccc5)c5ccccc5)cc4)c(-c4ccc(N(c5ccccc5)c5ccccc5)cc4)cc3nc1-2 | 1.910324
200 | https://doi.org/10.1016/j.dyepig.2023.111200 | toluene | 483 | C1=CC=CC=2C3=CC=CC=C3N(C12)C1=C(C=C(C#N)C=C1)C1=NC(=NC(=N1)C1=CC=CC=C1)C1=CC=CC=C1 | 0 | Cc1ccccc1 | N#Cc1ccc(-n2c3ccccc3c3ccccc32)c(-c2nc(-c3ccccc3)nc(-c3ccccc3)n2)c1 | 2.566874
201 | https://doi.org/10.1016/j.dyepig.2023.111200 | toluene | 493 | C1(=CC=CC=C1)C1=NC(=NC(=N1)C=1C=C(C#N)C=CC1N1C2=CC=CC=C2C=2C=CC=CC12)C=1C=C(C#N)C=CC1N1C2=CC=CC=C2C=2C=CC=CC12 | 0 | Cc1ccccc1 | N#Cc1ccc(-n2c3ccccc3c3ccccc32)c(-c2nc(-c3ccccc3)nc(-c3cc(C#N)ccc3-n3c4ccccc4c4ccccc43)n2)c1 | 2.514807
202 | https://doi.org/10.1016/j.dyepig.2023.111200 | toluene | 508 | N1=C(N=C(N=C1C=1C=C(C#N)C=CC1N1C2=CC=CC=C2C=2C=CC=CC12)C=1C=C(C#N)C=CC1N1C2=CC=CC=C2C=2C=CC=CC12)C=1C=C(C#N)C=CC1N1C2=CC=CC=C2C=2C=CC=CC12 | 1 | Cc1ccccc1 | N#Cc1ccc(-n2c3ccccc3c3ccccc32)c(-c2nc(-c3cc(C#N)ccc3-n3c4ccccc4c4ccccc43)nc(-c3cc(C#N)ccc3-n3c4ccccc4c4ccccc43)n2)c1 | 2.440551
203 | https://doi.org/10.1016/j.dyepig.2021.109208 | toluene | 478 | C1(=CC=CC=C1)N(C1=CC=C(C=C1)C=1C=CC=2N(C3=CC=CC=C3C2C1)C1=CC=C(C=C1)C(=O)C1=CC=CC=C1)C1=CC=CC=C1 | 1 | Cc1ccccc1 | O=C(c1ccccc1)c1ccc(-n2c3ccccc3c3cc(-c4ccc(N(c5ccccc5)c5ccccc5)cc4)ccc32)cc1 | 2.593724
204 | https://doi.org/10.1016/j.dyepig.2021.109208 | toluene | 464 | C1(=CC=CC=C1)N(C1=CC=C(C=C1)C1=CC=2N(C3=CC=CC=C3C2C=C1)C1=CC=C(C=C1)C(=O)C1=CC=CC=C1)C1=CC=CC=C1 | 0 | Cc1ccccc1 | O=C(c1ccccc1)c1ccc(-n2c3ccccc3c3ccc(-c4ccc(N(c5ccccc5)c5ccccc5)cc4)cc32)cc1 | 2.671983
205 | https://doi.org/10.1016/j.dyepig.2021.109208 | toluene | 510 | C1(=CC=CC=C1)N(C1=CC=C(C=C1)C1=CC=CC=2C3=CC=CC=C3N(C12)C1=CC=C(C=C1)C(=O)C1=CC=CC=C1)C1=CC=CC=C1 | 0 | Cc1ccccc1 | O=C(c1ccccc1)c1ccc(-n2c3ccccc3c3cccc(-c4ccc(N(c5ccccc5)c5ccccc5)cc4)c32)cc1 | 2.43098
206 | https://doi.org/10.1016/j.dyepig.2021.109208 | toluene | 521 | C1=CC=CC=2C3=CC=CC=C3N(C12)C1=CC=C(C=C1)C(=O)C1=CC=C(C=C1)N1C2=CC=CC=C2C=2C=CC=C(C12)C1=CC=C(C=C1)N(C1=CC=CC=C1)C1=CC=CC=C1 | 0 | Cc1ccccc1 | O=C(c1ccc(-n2c3ccccc3c3ccccc32)cc1)c1ccc(-n2c3ccccc3c3cccc(-c4ccc(N(c5ccccc5)c5ccccc5)cc4)c32)cc1 | 2.379655
211 | https://doi.org/10.1016/j.cej.2024.149692 | toluene | 412 | C1(=CC=CC=C1)C=1N=C(C2=C(N1)C=CS2)C2=CC=C(C=C2)N2C1=CC=CC=C1SC=1C=CC=CC21 | 1 | Cc1ccccc1 | c1ccc(-c2nc(-c3ccc(N4c5ccccc5Sc5ccccc54)cc3)c3sccc3n2)cc1 | 3.009223
213 | https://doi.org/10.1016/j.cej.2024.149692 | toluene | 497 | C1(=CC=CC=C1)C=1C2=C(N=C(N1)C1=CC=C(C=C1)N1C3=CC=CC=C3SC=3C=CC=CC13)C=CS2 | 1 | Cc1ccccc1 | c1ccc(-c2nc(-c3ccc(N4c5ccccc5Sc5ccccc54)cc3)nc3ccsc23)cc1 | 2.494567
215 | https://doi.org/10.1016/j.cej.2024.149692 | toluene | 410 | N1=C(N=C(C2=C1C=CS2)C2=CC=C(C=C2)N2C1=CC=CC=C1SC=1C=CC=CC21)C2=CC=C(C=C2)N2C1=CC=CC=C1SC=1C=CC=CC21 | 1 | Cc1ccccc1 | c1ccc2c(c1)Sc1ccccc1N2c1ccc(-c2nc(-c3ccc(N4c5ccccc5Sc5ccccc54)cc3)c3sccc3n2)cc1 | 3.023902
217 | https://doi.org/10.1016/j.dyepig.2023.111763 | toluene | 603 | C1=CC=CC=2C3=C4C(C=5C(=C3NC12)C=1C=CC=CC1N5)=C5C=CC=CC5=N4 | 0 | Cc1ccccc1 | c1ccc2c(c1)N=c1c-2c2[nH]c3ccccc3c2c2c1=c1ccccc1=N2 | 2.056053
218 | https://doi.org/10.1016/j.dyepig.2017.04.024 | toluene | 561 | C1=CC=CC=2OC3=CC=CC=C3N(C12)C1=C(C=C(C=C1C1=CC=C(C=C1)C#N)C#N)C1=CC=C(C=C1)C#N | 1 | Cc1ccccc1 | N#Cc1ccc(-c2cc(N3c4ccccc4Oc4ccccc43)cc(-c3ccc(C#N)cc3)c2C#N)cc1 | 2.209982
219 | https://doi.org/10.1016/j.orgel.2019.03.044 | DMF | 423 | C1=CC=CC=2C3=CC=CC=C3N(C12)C1=CC=C(C=C1)C1=CC=C(C=C1)C1=NC2=C(N1C1=CC=C(C=C1)C(F)(F)F)C1=CC=CC=C1C=1C=CC=CC12 | 1 | CN(C)C=O | FC(F)(F)c1ccc(-n2c(-c3ccc(-c4ccc(-n5c6ccccc6c6ccccc65)cc4)cc3)nc3c4ccccc4c4ccccc4c32)cc1 | 2.930969
221 | https://doi.org/10.1016/j.orgel.2019.03.044 | DMF | 415 | C1(=CC=CC=C1)C=1N=C(N(C1C1=CC=CC=C1)C1=CC=C(C=C1)C(F)(F)F)C1=CC=C(C=C1)C1=CC=C(C=C1)N1C2=CC=CC=C2C=2C=CC=CC12 | 1 | CN(C)C=O | FC(F)(F)c1ccc(-n2c(-c3ccc(-c4ccc(-n5c6ccccc6c6ccccc65)cc4)cc3)nc(-c3ccccc3)c2-c2ccccc2)cc1 | 2.98747
222 | https://doi.org/10.1016/j.dyepig.2020.108624 | DCM | 507 | C1=CC=CC=2C3=CC=CC=C3N(C12)C1=C(C#N)C(=C(C(=C1N1C2=CC=CC=C2C=2C(=CC=CC12)OCC1=CC=C(C=C1)C=C)N1C2=CC=CC=C2C=2C=CC=CC12)N1C2=CC=CC=C2C=2C(=CC=CC12)OCC1=CC=C(C=C1)C=C)N1C2=CC=CC=C2C=2C=CC=CC12 | 0 | ClCCl | C=Cc1ccc(COc2cccc3c2c2ccccc2n3-c2c(-n3c4ccccc4c4ccccc43)c(C#N)c(-n3c4ccccc4c4ccccc43)c(-n3c4ccccc4c4c(OCc5ccc(C=C)cc5)cccc43)c2-n2c3ccccc3c3ccccc32)cc1 | 2.445365
223 | https://doi.org/10.1016/j.dyepig.2020.108624 | DCM | 514 | C1=CC=CC=2C3=CC=CC=C3N(C12)C1=C(C#N)C(=C(C(=C1N1C2=CC=CC=C2C=2C(=CC=CC12)OCCCCCCN1C2=CC=CC=C2C=2C(=CC=CC12)OCC1=CC=C(C=C1)C=C)N1C2=CC=CC=C2C=2C=CC=CC12)N1C2=CC=CC=C2C=2C(=CC=CC12)OCCCCCCN1C2=CC=CC=C2C=2C(=CC=CC12)OCC1=CC=C(C=C1)C=C)N1C2=CC=CC=C2C=2C=CC=CC12 | 0 | ClCCl | C=Cc1ccc(COc2cccc3c2c2ccccc2n3CCCCCCOc2cccc3c2c2ccccc2n3-c2c(-n3c4ccccc4c4ccccc43)c(C#N)c(-n3c4ccccc4c4ccccc43)c(-n3c4ccccc4c4c(OCCCCCCn5c6ccccc6c6c(OCc7ccc(C=C)cc7)cccc65)cccc43)c2-n2c3ccccc3c3ccccc32)cc1 | 2.412062
224 | https://doi.org/10.1016/j.cej.2022.138957 | THF | 450 | C1(=CC=CC=C1)N1C2=CC=CC=C2C=2C=C(C=CC12)S(=O)(=O)C=1C=C(C=C(C1)N1C=2C=CC=CC2C(C2=CC=CC=C12)(C)C)N1C=2C=CC=CC2C(C2=CC=CC=C12)(C)C | 1 | C1CCOC1 | CC1(C)c2ccccc2N(c2cc(N3c4ccccc4C(C)(C)c4ccccc43)cc(S(=O)(=O)c3ccc4c(c3)c3ccccc3n4-c3ccccc3)c2)c2ccccc21 | 2.755111
226 | https://doi.org/10.1016/j.orgel.2017.06.029 | Dichloromethane | 405 | C1(=CC=CC=C1)P(C1=CC=C(C=C1)N1C2=CC=C(C=C2C=2C=C(C=CC12)N1C2=CC=C(C=C2C=2C=C(C=CC12)C(C)(C)C)C(C)(C)C)N1C2=CC=C(C=C2C=2C=C(C=CC12)C(C)(C)C)C(C)(C)C)(C1=CC=C(C=C1)N1C2=CC=C(C=C2C=2C=C(C=CC12)N1C2=CC=C(C=C2C=2C=C(C=CC12)C(C)(C)C)C(C)(C)C)N1C2=CC=C(C=C2C=2C=C(C=CC12)C(C)(C)C)C(C)(C)C)=O | 1 | ClCCl | CC(C)(C)c1ccc2c(c1)c1cc(C(C)(C)C)ccc1n2-c1ccc2c(c1)c1cc(-n3c4ccc(C(C)(C)C)cc4c4cc(C(C)(C)C)ccc43)ccc1n2-c1ccc(P(=O)(c2ccccc2)c2ccc(-n3c4ccc(-n5c6ccc(C(C)(C)C)cc6c6cc(C(C)(C)C)ccc65)cc4c4cc(-n5c6ccc(C(C)(C)C)cc6c6cc(C(C)(C)C)ccc65)ccc43)cc2)cc1 | 3.061235
228 | https://doi.org/10.1016/j.dyepig.2023.111568 | toluene | 528 | N1=CC(=CC=C1)C=1C=C2N=C3C4=C(C5=C(C3=NC2=CC1)C=CC(=C5)C5=CC=C(N(C1=CC=CC=C1)C1=CC=CC=C1)C=C5)C=C(C=C4)C4=CC=C(N(C5=CC=CC=C5)C5=CC=CC=C5)C=C4 | 0 | Cc1ccccc1 | c1ccc(N(c2ccccc2)c2ccc(-c3ccc4c(c3)c3cc(-c5ccc(N(c6ccccc6)c6ccccc6)cc5)ccc3c3nc5cc(-c6cccnc6)ccc5nc43)cc2)cc1 | 2.348106
229 | https://doi.org/10.1016/j.dyepig.2023.111568 | toluene | 543 | N1=CC(=CC=C1)C1=CC2=C(C3=NC4=CC=C(C=C4N=C3C3=C2C=C(C=C3)C=3C=NC=CC3)C3=CC=C(N(C2=CC=CC=C2)C2=CC=CC=C2)C=C3)C=C1 | 0 | Cc1ccccc1 | c1ccc(N(c2ccccc2)c2ccc(-c3ccc4nc5c6ccc(-c7cccnc7)cc6c6cc(-c7cccnc7)ccc6c5nc4c3)cc2)cc1 | 2.283241
230 | https://doi.org/10.1016/j.dyepig.2023.111568 | toluene | 535 | N1=CC(=CC=C1)C1=CC2=C(C3=NC4=CC(=C(C=C4N=C3C3=C2C=CC=C3)C3=CC=C(N(C2=CC=CC=C2)C2=CC=CC=C2)C=C3)C3=CC=C(N(C2=CC=CC=C2)C2=CC=CC=C2)C=C3)C=C1 | 0 | Cc1ccccc1 | c1ccc(N(c2ccccc2)c2ccc(-c3cc4nc5c6ccccc6c6cc(-c7cccnc7)ccc6c5nc4cc3-c3ccc(N(c4ccccc4)c4ccccc4)cc3)cc2)cc1 | 2.317383
231 | https://doi.org/10.1016/j.orgel.2018.08.021 | toluene | 592 | C1(=CC(=CC(=C1)C(=O)C1=CC=C(C=C1)N1C2=CC=CC=C2OC=2C=CC=CC12)C(=O)C1=CC=C(C=C1)N1C2=CC=CC=C2OC=2C=CC=CC12)C(=O)C1=CC=C(C=C1)N1C2=CC=CC=C2OC=2C=CC=CC12 | 1 | Cc1ccccc1 | O=C(c1ccc(N2c3ccccc3Oc3ccccc32)cc1)c1cc(C(=O)c2ccc(N3c4ccccc4Oc4ccccc43)cc2)cc(C(=O)c2ccc(N3c4ccccc4Oc4ccccc43)cc2)c1 | 2.094257
232 | https://doi.org/10.1016/j.orgel.2023.106795 | toluene | 435 | C1(=CC=CC=C1)C1=NC(=NC(=N1)C1=CC=CC=C1)C1=CC=C(C=C1)C1=CC(=CC(=C1)N1C2=CC=C(C=C2C=2C=C(C=CC12)C(C)(C)C)C(C)(C)C)N1C2=CC=C(C=C2C=2C=C(C=CC12)C(C)(C)C)C(C)(C)C | 1 | Cc1ccccc1 | CC(C)(C)c1ccc2c(c1)c1cc(C(C)(C)C)ccc1n2-c1cc(-c2ccc(-c3nc(-c4ccccc4)nc(-c4ccccc4)n3)cc2)cc(-n2c3ccc(C(C)(C)C)cc3c3cc(C(C)(C)C)ccc32)c1 | 2.850115
233 | https://doi.org/10.1016/j.orgel.2023.106795 | toluene | 439 | C1(=CC=CC=C1)C1=NC(=NC(=N1)C1=CC=CC=C1)C1=CC=C(C=C1)C1=C(C=CC=C1N1C2=CC=C(C=C2C=2C=C(C=CC12)C(C)(C)C)C(C)(C)C)N1C2=CC=C(C=C2C=2C=C(C=CC12)C(C)(C)C)C(C)(C)C | 1 | Cc1ccccc1 | CC(C)(C)c1ccc2c(c1)c1cc(C(C)(C)C)ccc1n2-c1cccc(-n2c3ccc(C(C)(C)C)cc3c3cc(C(C)(C)C)ccc32)c1-c1ccc(-c2nc(-c3ccccc3)nc(-c3ccccc3)n2)cc1 | 2.824146
234 | https://doi.org/10.1016/j.dyepig.2019.107775 | toluene | 514 | CC1(C2=CC=CC=C2N(C=2C=CC=CC12)C1=CC=C(C=C1)C1=C(C#N)C(=CN=C1)C1=CC=C(C=C1)N1C=2C=CC=CC2C(C2=CC=CC=C12)(C)C)C | 0 | Cc1ccccc1 | CC1(C)c2ccccc2N(c2ccc(-c3cncc(-c4ccc(N5c6ccccc6C(C)(C)c6ccccc65)cc4)c3C#N)cc2)c2ccccc21 | 2.412062
235 | https://doi.org/10.1016/j.dyepig.2019.107775 | toluene | 565 | C1=CC=CC=2OC3=CC=CC=C3N(C12)C1=CC=C(C=C1)C1=C(C#N)C(=CN=C1)C1=CC=C(C=C1)N1C2=CC=CC=C2OC=2C=CC=CC12 | 0 | Cc1ccccc1 | N#Cc1c(-c2ccc(N3c4ccccc4Oc4ccccc43)cc2)cncc1-c1ccc(N2c3ccccc3Oc3ccccc32)cc1 | 2.194336
236 | https://doi.org/10.1016/j.cej.2022.138919 | THF | 575 | C1=CC=CC=2OC3=CC=CC=C3N(C12)C1=CC=C(C=C1)C(=O)C=1C=CC=2N(C3=CC=CC=C3C2C1)C1=CC(=CC=C1)N1C2=CC=CC=C2C=2C=CC=CC12 | 1 | C1CCOC1 | O=C(c1ccc(N2c3ccccc3Oc3ccccc32)cc1)c1ccc2c(c1)c1ccccc1n2-c1cccc(-n2c3ccccc3c3ccccc32)c1 | 2.156174
239 | https://doi.org/10.1016/j.cej.2022.138919 | THF | 573 | C1=CC=CC=2OC3=CC=CC=C3N(C12)C1=CC=C(C=C1)C(=O)C=1C=CC=2N(C3=CC=CC=C3C2C1)C1=CC=C(C=C1)N1C2=CC=CC=C2C=2C=CC=CC12 | 1 | C1CCOC1 | O=C(c1ccc(N2c3ccccc3Oc3ccccc32)cc1)c1ccc2c(c1)c1ccccc1n2-c1ccc(-n2c3ccccc3c3ccccc32)cc1 | 2.1637
242 | https://doi.org/10.1016/j.dyepig.2022.110564 | CH2Cl2 | 640 | ClC1=NC(=NC(=N1)Cl)C=1C=C(C=2NC3=CC=CC=C3SC2C1)C1=CC=C(C=C1)OC | 0 | ClCCl | COc1ccc(-c2cc(-c3nc(Cl)nc(Cl)n3)cc3c2Nc2ccccc2S3)cc1 | 1.9371875
243 | https://doi.org/10.1016/j.orgel.2021.106275 | toluene | 449 | C1(=CC=CC=C1)N(C=1C=C2N(C=3C=CC=CC3B3C2=C(C1)N(C=1C=CC=CC13)C1=CC=CC=C1)C1=CC=CC=C1)C1=CC=CC=C1 | 0 | Cc1ccccc1 | c1ccc(N(c2ccccc2)c2cc3c4c(c2)N(c2ccccc2)c2ccccc2B4c2ccccc2N3c2ccccc2)cc1 | 2.761247
244 | https://doi.org/10.1016/j.orgel.2021.106275 | toluene | 456 | C(C)(C)(C)C=1C=CC=2N(C=3C=C(C=C4N(C=5C=CC(=CC5B(C34)C2C1)C(C)(C)C)C1=CC=C(C=C1)C(C)(C)C)N(C1=CC=CC=C1)C1=CC=CC=C1)C1=CC=C(C=C1)C(C)(C)C | 0 | Cc1ccccc1 | CC(C)(C)c1ccc(N2c3ccc(C(C)(C)C)cc3B3c4cc(C(C)(C)C)ccc4N(c4ccc(C(C)(C)C)cc4)c4cc(N(c5ccccc5)c5ccccc5)cc2c43)cc1 | 2.71886
245 | https://doi.org/10.1016/j.orgel.2021.106275 | toluene | 456 | C(C)(C)(C)C=1C=CC=2N(C=3C=C(C=C4N(C=5C=CC(=CC5B(C34)C2C1)C(C)(C)C)C1=CC=C(C=C1)C(C)(C)C)N(C1=CC=C(C=C1)C(C)(C)C)C1=CC=C(C=C1)C(C)(C)C)C1=CC=C(C=C1)C(C)(C)C | 0 | Cc1ccccc1 | CC(C)(C)c1ccc(N(c2ccc(C(C)(C)C)cc2)c2cc3c4c(c2)N(c2ccc(C(C)(C)C)cc2)c2ccc(C(C)(C)C)cc2B4c2cc(C(C)(C)C)ccc2N3c2ccc(C(C)(C)C)cc2)cc1 | 2.71886
246 | https://doi.org/10.1016/j.optmat.2019.05.040 | toluene | 386 | C1=CC=CC=2C3=CC=CC=C3N(C12)C1=CC=C(C=C1)C=1OC(=NN1)C1=CC=C(C=C1)N1C2=CC=CC=C2C=2C=CC=CC12 | 0 | Cc1ccccc1 | c1ccc2c(c1)c1ccccc1n2-c1ccc(-c2nnc(-c3ccc(-n4c5ccccc5c5ccccc54)cc3)o2)cc1 | 3.211917
247 | https://doi.org/10.1016/j.optmat.2019.05.040 | toluene | 461 | CC1(C2=CC=CC=C2NC=2C=CC=C(C12)C1=CC=C(C=C1)C=1OC(=NN1)C1=CC=C(C=C1)C1=CC=CC=2NC3=CC=CC=C3C(C12)(C)C)C | 0 | Cc1ccccc1 | CC1(C)c2ccccc2Nc2cccc(-c3ccc(-c4nnc(-c5ccc(-c6cccc7c6C(C)(C)c6ccccc6N7)cc5)o4)cc3)c21 | 2.689371
248 | https://doi.org/10.1016/j.jlumin.2023.119787 | toluene | 499 | N1=C(N=C(N=C1C=1C(=C(C#N)C=CC1)N1C2=CC=CC=C2C=2C=CC=CC12)C=1C(=C(C#N)C=CC1)N1C2=CC=CC=C2C=2C=CC=CC12)C=1C(=C(C#N)C=CC1)N1C2=CC=CC=C2C=2C=CC=CC12 | 0 | Cc1ccccc1 | N#Cc1cccc(-c2nc(-c3cccc(C#N)c3-n3c4ccccc4c4ccccc43)nc(-c3cccc(C#N)c3-n3c4ccccc4c4ccccc43)n2)c1-n1c2ccccc2c2ccccc21 | 2.484569
249 | https://doi.org/10.1016/j.jlumin.2023.119787 | toluene | 513 | N1=C(N=C(N=C1C=1C=C(C#N)C=CC1N1C2=CC=CC=C2C=2C=CC=CC12)C=1C=C(C#N)C=CC1N1C2=CC=CC=C2C=2C=CC=CC12)C=1C=C(C#N)C=CC1N1C2=CC=CC=C2C=2C=CC=CC12 | 1 | Cc1ccccc1 | N#Cc1ccc(-n2c3ccccc3c3ccccc32)c(-c2nc(-c3cc(C#N)ccc3-n3c4ccccc4c4ccccc43)nc(-c3cc(C#N)ccc3-n3c4ccccc4c4ccccc43)n2)c1 | 2.416764
250 | https://doi.org/10.1016/j.jlumin.2023.119787 | toluene | 530 | N1=C(N=C(N=C1C1=C(C=C(C#N)C=C1)N1C2=CC=CC=C2C=2C=CC=CC12)C1=C(C=C(C#N)C=C1)N1C2=CC=CC=C2C=2C=CC=CC12)C1=C(C=C(C#N)C=C1)N1C2=CC=CC=C2C=2C=CC=CC12 | 0 | Cc1ccccc1 | N#Cc1ccc(-c2nc(-c3ccc(C#N)cc3-n3c4ccccc4c4ccccc43)nc(-c3ccc(C#N)cc3-n3c4ccccc4c4ccccc43)n2)c(-n2c3ccccc3c3ccccc32)c1 | 2.339245
251 | https://doi.org/10.1016/j.orgel.2015.02.018 | DCM | 420 | C1=CC=CC2=CC3=CC=CC=C3C(=C12)C1=CC=C(C=C1)C=1N(C(=C(N1)C1=CC=CC=C1)C1=CC=CC=C1)C1=CC=CC=C1 | 0 | ClCCl | c1ccc(-c2nc(-c3ccc(-c4c5ccccc5cc5ccccc45)cc3)n(-c3ccccc3)c2-c2ccccc2)cc1 | 2.951905
252 | https://doi.org/10.1016/j.orgel.2015.02.018 | DCM | 428 | C1(=CC=CC2=CC=CC=C12)C1=C2C=CC=CC2=C(C2=CC=CC=C12)C1=CC=C(C=C1)C=1N(C(=C(N1)C1=CC=CC=C1)C1=CC=CC=C1)C1=CC=CC=C1 | 0 | ClCCl | c1ccc(-c2nc(-c3ccc(-c4c5ccccc5c(-c5cccc6ccccc56)c5ccccc45)cc3)n(-c3ccccc3)c2-c2ccccc2)cc1 | 2.896729
253 | https://doi.org/10.1016/j.orgel.2015.02.018 | DCM | 434 | C1=C(C=CC2=CC=CC=C12)C1=C2C=CC=CC2=C(C2=CC=CC=C12)C1=CC=C(C=C1)C=1N(C(=C(N1)C1=CC=CC=C1)C1=CC=CC=C1)C1=CC=CC=C1 | 0 | ClCCl | c1ccc(-c2nc(-c3ccc(-c4c5ccccc5c(-c5ccc6ccccc6c5)c5ccccc45)cc3)n(-c3ccccc3)c2-c2ccccc2)cc1 | 2.856682
254 | https://doi.org/10.1016/j.orgel.2021.106411 | THF | 496 | C1=CC=CC=2C3=CC=CC=C3N(C12)C=1C=C(C=C(C1)N1C2=CC=CC=C2C=2C=CC=CC12)S(=O)(=O)C1=CC=C(C=C1)N1C=2C=CC=CC2C(C2=CC=CC=C12)(C)C | 0 | C1CCOC1 | CC1(C)c2ccccc2N(c2ccc(S(=O)(=O)c3cc(-n4c5ccccc5c5ccccc54)cc(-n4c5ccccc5c5ccccc54)c3)cc2)c2ccccc21 | 2.499597
257 | https://doi.org/10.1016/j.cej.2021.128574 | toluene | 453 | C1=CC=CC=2C3=CC=CC=C3N(C12)C1=C(C=C(C(=C1)N1C2=CC=CC=C2C=2C=CC=CC12)C#N)C#N | 0 | Cc1ccccc1 | N#Cc1cc(C#N)c(-n2c3ccccc3c3ccccc32)cc1-n1c2ccccc2c2ccccc21 | 2.736865
258 | https://doi.org/10.1016/j.cej.2021.128574 | toluene | 470 | CC1=CC=CC=2C3=CC=CC=C3N(C12)C1=C(C=C(C(=C1)N1C2=CC=CC=C2C=2C=CC=C(C12)C)C#N)C#N | 0 | Cc1ccccc1 | Cc1cccc2c3ccccc3n(-c3cc(-n4c5ccccc5c5cccc(C)c54)c(C#N)cc3C#N)c12 | 2.637872
259 | https://doi.org/10.1016/j.jphotochem.2024.115922 | toluene | 677 | C1=CC=CC=2OC3=CC=CC=C3N(C12)C1=CC=C2C(C=3C(=NC=4C=CC=CC4C3)C2=C1)=O | 1 | Cc1ccccc1 | O=C1c2ccc(N3c4ccccc4Oc4ccccc43)cc2-c2nc3ccccc3cc21 | 1.831315
260 | https://doi.org/10.1016/j.jphotochem.2024.115922 | toluene | 610 | CC1(C2=CC=CC=C2N(C=2C=CC=CC12)C1=CC=C2C(C=3C(=NC=4C=CC=CC4C3)C2=C1)=O)C | 1 | Cc1ccccc1 | CC1(C)c2ccccc2N(c2ccc3c(c2)-c2nc4ccccc4cc2C3=O)c2ccccc21 | 2.032459
261 | https://doi.org/10.1016/j.orgel.2022.106442 | toluene | 452 | C(=C)C1=CC=C(COC2=CC=CC=3N(C4=CC=CC=C4C23)CCCCCCOC2=CC=CC=3N(C4=CC=CC=C4C23)C2=C(C#N)C(=CC=C2)N2C3=CC=CC=C3C=3C(=CC=CC23)OCCCCCCN2C3=CC=CC=C3C=3C(=CC=CC23)OCC2=CC=C(C=C2)C=C)C=C1 | 0 | Cc1ccccc1 | C=Cc1ccc(COc2cccc3c2c2ccccc2n3CCCCCCOc2cccc3c2c2ccccc2n3-c2cccc(-n3c4ccccc4c4c(OCCCCCCn5c6ccccc6c6c(OCc7ccc(C=C)cc7)cccc65)cccc43)c2C#N)cc1 | 2.74292
262 | https://doi.org/10.1016/j.dyepig.2024.111981 | toluene | 579 | C1(=CC=CC=C1)N(C1=CC=C(C=C1)C=1C=CC=2C(=NC=3C(=C4C=CC=NC4=C4N=CC=CC34)N2)N1)C1=CC=CC=C1 | 1 | Cc1ccccc1 | c1ccc(N(c2ccccc2)c2ccc(-c3ccc4nc5c6cccnc6c6ncccc6c5nc4n3)cc2)cc1 | 2.141278
263 | https://doi.org/10.1016/j.dyepig.2024.111981 | toluene | 575 | C1(=CC=CC=C1)N(C1=CC=C(C=C1)C=1C=CC=2C(=NC=3C(=C4C=CC=NC4=C4N=CC=CC34)N2)N1)C1=CC=CC=C1 | 1 | Cc1ccccc1 | c1ccc(N(c2ccccc2)c2ccc(-c3ccc4nc5c6cccnc6c6ncccc6c5nc4n3)cc2)cc1 | 2.156174
264 | https://doi.org/10.1016/j.dyepig.2023.111858 | toluene | 467 | C1=CC=CC=2C3=CC=CC=C3N(C12)C1=CC=C(C=C1)N(C=1C=C2N(C=3C=CC(=CC3B3C2=C(C1)N(C=1C=CC(=CC13)N1C3=CC=CC=C3C=3C=CC=CC13)C1=C(C=CC=C1C)C)N1C3=CC=CC=C3C=3C=CC=CC13)C1=C(C=CC=C1C)C)C1=C(C=CC=C1C)C | 0 | Cc1ccccc1 | Cc1cccc(C)c1N(c1ccc(-n2c3ccccc3c3ccccc32)cc1)c1cc2c3c(c1)N(c1c(C)cccc1C)c1ccc(-n4c5ccccc5c5ccccc54)cc1B3c1cc(-n3c4ccccc4c4ccccc43)ccc1N2c1c(C)cccc1C | 2.654818
265 | https://doi.org/10.1016/j.dyepig.2023.111858 | toluene | 495 | CC1=C(C(=CC=C1)C)N(C=1C=C2N(C=3C=CC(=CC3B3C2=C(C1)N(C=1C=CC(=CC13)N(C1=CC=CC=C1)C1=CC=CC=C1)C1=C(C=CC=C1C)C)N(C1=CC=CC=C1)C1=CC=CC=C1)C1=C(C=CC=C1C)C)C1=CC=C(C=C1)N(C1=CC=CC=C1)C1=CC=CC=C1 | 0 | Cc1ccccc1 | Cc1cccc(C)c1N(c1ccc(N(c2ccccc2)c2ccccc2)cc1)c1cc2c3c(c1)N(c1c(C)cccc1C)c1ccc(N(c4ccccc4)c4ccccc4)cc1B3c1cc(N(c3ccccc3)c3ccccc3)ccc1N2c1c(C)cccc1C | 2.504646
266 | https://doi.org/10.1016/j.cej.2024.158323 | toluene | 449 | C1=CC=CC=2C3=CC=CC=C3N(C12)C1=C(C=CC(=C1)C)C1=NC(=NC(=N1)C1=C(C=C(C=C1)C)N1C2=CC=CC=C2C=2C=CC=CC12)C1=C(C=C(C=C1)C)N1C2=CC=CC=C2C=2C=CC=CC12 | 0 | Cc1ccccc1 | Cc1ccc(-c2nc(-c3ccc(C)cc3-n3c4ccccc4c4ccccc43)nc(-c3ccc(C)cc3-n3c4ccccc4c4ccccc43)n2)c(-n2c3ccccc3c3ccccc32)c1 | 2.761247
267 | https://doi.org/10.1016/j.cej.2024.158323 | toluene | 472 | C(C)(C)(C)C=1C=CC=2N(C3=CC=C(C=C3C2C1)C(C)(C)C)C1=C(C=CC(=C1)C)C1=NC(=NC(=N1)C1=C(C=C(C=C1)C)N1C2=CC=C(C=C2C=2C=C(C=CC12)C(C)(C)C)C(C)(C)C)C1=C(C=C(C=C1)C)N1C2=CC=C(C=C2C=2C=C(C=CC12)C(C)(C)C)C(C)(C)C | 0 | Cc1ccccc1 | Cc1ccc(-c2nc(-c3ccc(C)cc3-n3c4ccc(C(C)(C)C)cc4c4cc(C(C)(C)C)ccc43)nc(-c3ccc(C)cc3-n3c4ccc(C(C)(C)C)cc4c4cc(C(C)(C)C)ccc43)n2)c(-n2c3ccc(C(C)(C)C)cc3c3cc(C(C)(C)C)ccc32)c1 | 2.626695
269 | https://doi.org/10.1016/j.cej.2020.127418 | toluene | 498 | CC1(C2=CC=CC=C2N(C=2C=CC=CC12)C1=CC=C(C=C1)C(=O)C1=CC=CC=C1)C | 1 | Cc1ccccc1 | CC1(C)c2ccccc2N(c2ccc(C(=O)c3ccccc3)cc2)c2ccccc21 | 2.489558
271 | https://doi.org/10.1016/j.mtchem.2022.101185 | THF | 416 | C1(=CC=CC=C1)C=1C2=CC=CC=C2C(=C2C=CC=CC12)C1=CC=CC=C1 | 1 | C1CCOC1 | c1ccc(-c2c3ccccc3c(-c3ccccc3)c3ccccc23)cc1 | 2.980288
272 | https://doi.org/10.1016/j.dyepig.2021.109395 | CH2Cl2 | 536 | C(C)(C)(C)C=1C=CC=2N(C3=CC=C(C=C3C2C1)C(C)(C)C)C=1C(=C(C#N)C(=C(N1)N1C2=CC=C(C=C2C=2C=C(C=CC12)C(C)(C)C)C(C)(C)C)N1C2=CC=C(C=C2C=2C=C(C=CC12)C(C)(C)C)C(C)(C)C)N1C2=CC=C(C=C2C=2C=C(C=CC12)C(C)(C)C)C(C)(C)C | 1 | ClCCl | CC(C)(C)c1ccc2c(c1)c1cc(C(C)(C)C)ccc1n2-c1nc(-n2c3ccc(C(C)(C)C)cc3c3cc(C(C)(C)C)ccc32)c(-n2c3ccc(C(C)(C)C)cc3c3cc(C(C)(C)C)ccc32)c(C#N)c1-n1c2ccc(C(C)(C)C)cc2c2cc(C(C)(C)C)ccc21 | 2.31306
273 | https://doi.org/10.1016/j.dyepig.2021.109395 | CH2Cl2 | 561 | C(C)(C)(C)C=1C=CC=2N(C3=CC=C(C=C3C2C1)C(C)(C)C)C=1C(=C(C#N)C(=C(N1)N1C2=CC=C(C=C2C=2C=C(C=CC12)C(C)(C)C)C(C)(C)C)N1C2=CC=C(C=C2C=2C=C(C=CC12)C(C)(C)C)C(C)(C)C)N1C2=CC=C(C=C2C=2C=C(C=CC12)C(C)(C)C)C(C)(C)C | 1 | ClCCl | CC(C)(C)c1ccc2c(c1)c1cc(C(C)(C)C)ccc1n2-c1cc(-n2c3ccc(C(C)(C)C)cc3c3cc(C(C)(C)C)ccc32)c(-n2c3ccc(C(C)(C)C)cc3c3cc(C(C)(C)C)ccc32)c(C#N)c1-n1c2ccc(C(C)(C)C)cc2c2cc(C(C)(C)C)ccc21 | 2.209982
274 | https://doi.org/10.1016/j.dyepig.2021.109395 | CH2Cl2 | 634 | COC=1C=CC=2N(C3=CC=C(C=C3C2C1)OC)C=1C(=C(C#N)C(=C(N1)N1C2=CC=C(C=C2C=2C=C(C=CC12)OC)OC)N1C2=CC=C(C=C2C=2C=C(C=CC12)OC)OC)N1C2=CC=C(C=C2C=2C=C(C=CC12)OC)OC | 1 | ClCCl | COc1ccc2c(c1)c1cc(OC)ccc1n2-c1nc(-n2c3ccc(OC)cc3c3cc(OC)ccc32)c(-n2c3ccc(OC)cc3c3cc(OC)ccc32)c(C#N)c1-n1c2ccc(OC)cc2c2cc(OC)ccc21 | 1.955521
275 | https://doi.org/10.1016/j.dyepig.2021.109712 | CHCl3 | 418 | CC(C)(C1=CC2=C(N(C3=CC=C(C4=CC(C5=CC=C(N6C7=CC=C(C(C)(C)C)C=C7C8=C6C=CC(C(C)(C)C)=C8)C=C5)=CC(N9C(C%10=CC=C(C%11=CC=C(N%12C%13=CC=C(C(C)(C)C)C=C%13C%14=C%12C=CC(C(C)(C)C)=C%14)C=C%11)C=C%10)=NC%15=C9C(C=CC=C%16)=C%16C%17=C%15C=CC=C%17)=C4)C=C3)C%18=CC=C(C(C)(C)C)C=C%182)C=C1)C | 1 | ClC(Cl)Cl | CC(C)(C)c1ccc2c(c1)c1cc(C(C)(C)C)ccc1n2-c1ccc(-c2ccc(-c3nc4c5ccccc5c5ccccc5c4n3-c3cc(-c4ccc(-n5c6ccc(C(C)(C)C)cc6c6cc(C(C)(C)C)ccc65)cc4)cc(-c4ccc(-n5c6ccc(C(C)(C)C)cc6c6cc(C(C)(C)C)ccc65)cc4)c3)cc2)cc1 | 2.966029
276 | https://doi.org/10.1016/j.dyepig.2021.109392 | toluene | 542 | C1=CC=CC=2OC3=CC=CC=C3N(C12)C1=CC=C(C=C1)C1=CC(=NC=N1)CC(=O)C1=CC=CC=C1 | 0 | Cc1ccccc1 | O=C(Cc1cc(-c2ccc(N3c4ccccc4Oc4ccccc43)cc2)ncn1)c1ccccc1 | 2.287454
277 | https://doi.org/10.1016/j.dyepig.2021.109392 | toluene | 633 | C1=CC=CC=2OC3=CC=CC=C3N(C12)C1=CC=C(C=C1)C=1N=C[N+]=2[B-](OC(=CC2C1)C1=CC=CC=C1)(F)F | 0 | Cc1ccccc1 | F[B-]1(F)OC(c2ccccc2)=Cc2cc(-c3ccc(N4c5ccccc5Oc5ccccc54)cc3)nc[n+]21 | 1.95861
278 | https://doi.org/10.1016/j.orgel.2021.106415 | toluene | 489 | CC=1C=CC=2N(C3=CC=C(C=C3C2C1)C)C1=C(C#N)C(=C(C(=C1N1C2=CC=C(C=C2C=2C=C(C=CC12)C)C)N1C2=CC=C(C=C2C=2C=C(C=CC12)C)C)N1C2=CC=C(C=C2C=2C=C(C=CC12)C)C)N1C2=CC=C(C=C2C=2C=C(C=CC12)C)C | 0 | Cc1ccccc1 | Cc1ccc2c(c1)c1cc(C)ccc1n2-c1c(C#N)c(-n2c3ccc(C)cc3c3cc(C)ccc32)c(-n2c3ccc(C)cc3c3cc(C)ccc32)c(-n2c3ccc(C)cc3c3cc(C)ccc32)c1-n1c2ccc(C)cc2c2cc(C)ccc21 | 2.535378
279 | https://doi.org/10.1016/j.cej.2021.133078 | toluene | 474 | CC(C)(C=1C=CC=2OC=3C=CC=C4OC=5C=C(C=CC5B(C34)C2C1)N1C=2C=CC=CC2C(C2=CC=CC=C12)(C)C)C=1C=CC=2OC=3C=CC=C4OC=5C=C(C=CC5B(C34)C2C1)N1C=2C=CC=CC2C(C2=CC=CC=C12)(C)C | 1 | Cc1ccccc1 | CC(C)(c1ccc2c(c1)B1c3ccc(N4c5ccccc5C(C)(C)c5ccccc54)cc3Oc3cccc(c31)O2)c1ccc2c(c1)B1c3ccc(N4c5ccccc5C(C)(C)c5ccccc54)cc3Oc3cccc(c31)O2 | 2.615612
280 | https://doi.org/10.1016/j.cej.2021.133078 | toluene | 478 | C1=CC=CC=2C3=CC=CC=C3C(C12)(C=1C=CC=2OC=3C=CC=C4OC=5C=C(C=CC5B(C34)C2C1)N1C=2C=CC=CC2C(C2=CC=CC=C12)(C)C)C=1C=CC=2OC=3C=CC=C4OC=5C=C(C=CC5B(C34)C2C1)N1C=2C=CC=CC2C(C2=CC=CC=C12)(C)C | 1 | Cc1ccccc1 | CC1(C)c2ccccc2N(c2ccc3c(c2)Oc2cccc4c2B3c2cc(C3(c5ccc6c(c5)B5c7ccc(N8c9ccccc9C(C)(C)c9ccccc98)cc7Oc7cccc(c75)O6)c5ccccc5-c5ccccc53)ccc2O4)c2ccccc21 | 2.593724
281 | https://doi.org/10.1016/j.cej.2021.133078 | toluene | 464 | C(C)(C)(C)C1=CC=2B3C4=C(C=CC=C4OC2C=C1)OC=1C=C(C=CC13)N1C=3C=CC=CC3C(C3=CC=CC=C13)(C)C | 1 | Cc1ccccc1 | CC(C)(C)c1ccc2c(c1)B1c3ccc(N4c5ccccc5C(C)(C)c5ccccc54)cc3Oc3cccc(c31)O2 | 2.671983
282 | https://doi.org/10.1016/j.cej.2024.154048 | toluene | 616 | C(C)(C)(C)C1=CC=C(C=C1)N(C1=CC=C(C=C1)C1=NC=2C(=C(C(=C(C2N=C1C1=CC=C(C=C1)N(C1=CC=C(C=C1)C(C)(C)C)C1=CC=C(C=C1)C(C)(C)C)C#N)C1=CC=C(C=C1)C(C)(C)C)C1=CC=C(C=C1)C(C)(C)C)C#N)C1=CC=C(C=C1)C(C)(C)C | 0 | Cc1ccccc1 | CC(C)(C)c1ccc(-c2c(-c3ccc(C(C)(C)C)cc3)c(C#N)c3nc(-c4ccc(N(c5ccc(C(C)(C)C)cc5)c5ccc(C(C)(C)C)cc5)cc4)c(-c4ccc(N(c5ccc(C(C)(C)C)cc5)c5ccc(C(C)(C)C)cc5)cc4)nc3c2C#N)cc1 | 2.012662
283 | https://doi.org/10.1016/j.synthmet.2024.117551 | toluene | 369 | C1=CC=C(C=2OC3=C(C21)C=CC=C3)C3=C(C=CC=C3)C3=CC(=CC=C3)N3C2=CC=CC=C2C=2C=CC=CC32 | 1 | Cc1ccccc1 | c1cc(-c2ccccc2-c2cccc3c2oc2ccccc23)cc(-n2c3ccccc3c3ccccc32)c1 | 3.359892
284 | https://doi.org/10.1016/j.synthmet.2024.117551 | toluene | 364 | C1=CC=CC=2C3=CC=CC=C3N(C12)C=1C=C(C=CC1)C1=C(C(=CC=C1)C#N)C1=CC=CC2=C1OC1=C2C=CC=C1 | 1 | Cc1ccccc1 | N#Cc1cccc(-c2cccc(-n3c4ccccc4c4ccccc43)c2)c1-c1cccc2c1oc1ccccc12 | 3.406044
285 | https://doi.org/10.1016/j.synthmet.2024.117551 | toluene | 408 | C1=CC=CC=2C3=CC=CC=C3N(C12)C=1C=C(C=CC1)C1=C(C=C(C=C1)C#N)C1=CC=CC2=C1OC1=C2C=CC=C1 | 1 | Cc1ccccc1 | N#Cc1ccc(-c2cccc(-n3c4ccccc4c4ccccc43)c2)c(-c2cccc3c2oc2ccccc23)c1 | 3.038725
286 | https://doi.org/10.1016/j.synthmet.2024.117551 | toluene | 481 | C(C)(C)(C)C=1C=CC=2N(C3=CC=C(C=C3C2C1)C(C)(C)C)C1=C(C=CC=C1)C1=NC(=NC(=N1)C1=C(C=CC=C1)N1C2=CC=C(C=C2C=2C=C(C=CC12)C(C)(C)C)C(C)(C)C)C1=C(C=CC=C1)N1C2=CC=C(C=C2C=2C=C(C=CC12)C(C)(C)C)C(C)(C)C | 1 | Cc1ccccc1 | CC(C)(C)c1ccc2c(c1)c1cc(C(C)(C)C)ccc1n2-c1ccccc1-c1nc(-c2ccccc2-n2c3ccc(C(C)(C)C)cc3c3cc(C(C)(C)C)ccc32)nc(-c2ccccc2-n2c3ccc(C(C)(C)C)cc3c3cc(C(C)(C)C)ccc32)n1 | 2.577547
287 | https://doi.org/10.1016/j.dyepig.2020.108781 | tetrahydrofuran | 518 | C1(=CC=CC=C1)N1C2=CC=CC=C2C=2C=C(C=CC12)S(=O)(=O)C1=CC=C(C=C1)N1C2=CC=CC=C2OC=2C=CC=CC12 | 0 | C1CCOC1 | O=S(=O)(c1ccc(N2c3ccccc3Oc3ccccc32)cc1)c1ccc2c(c1)c1ccccc1n2-c1ccccc1 | 2.393436
288 | https://doi.org/10.1016/j.dyepig.2020.108781 | THF | 475 | CC1(C2=CC=CC=C2N(C=2C=CC=CC12)C1=CC=C(C=C1)S(=O)(=O)C=1C=CC=2N(C3=CC=CC=C3C2C1)C1=CC=CC=C1)C | 1 | C1CCOC1 | CC1(C)c2ccccc2N(c2ccc(S(=O)(=O)c3ccc4c(c3)c3ccccc3n4-c3ccccc3)cc2)c2ccccc21 | 2.610105
289 | https://doi.org/10.1016/j.dyepig.2020.108781 | toluene | 540 | C1(=CC=CC=C1)N1C2=CC=CC=C2C=2C=C(C=CC12)S(=O)(=O)C1=CC=C(C=C1)N1C2=CC=CC=C2OC=2C=CC=CC12 | 1 | Cc1ccccc1 | O=S(=O)(c1ccc(N2c3ccccc3Oc3ccccc32)cc1)c1ccc2c(c1)c1ccccc1n2-c1ccccc1 | 2.295926
293 | https://doi.org/10.1016/j.molstruc.2024.141023 | toluene | 617 | C(C)(C)(C)C=1C=CC=2N(C3=CC=C(C=C3C2C1)C(C)(C)C)C=1C=CC=2N(C3=CC=C(C=C3C2C1)N1C2=CC=C(C=C2C=2C=C(C=CC12)C(C)(C)C)C(C)(C)C)C1=CC=C(C=C1)C1=NC2=CC(=C(C=C2N=C1C1=CC=C(C=C1)N1C2=CC=C(C=C2C=2C=C(C=CC12)N1C2=CC=C(C=C2C=2C=C(C=CC12)C(C)(C)C)C(C)(C)C)N1C2=CC=C(C=C2C=2C=C(C=CC12)C(C)(C)C)C(C)(C)C)C#N)C#N | 0 | Cc1ccccc1 | CC(C)(C)c1ccc2c(c1)c1cc(C(C)(C)C)ccc1n2-c1ccc2c(c1)c1cc(-n3c4ccc(C(C)(C)C)cc4c4cc(C(C)(C)C)ccc43)ccc1n2-c1ccc(-c2nc3cc(C#N)c(C#N)cc3nc2-c2ccc(-n3c4ccc(-n5c6ccc(C(C)(C)C)cc6c6cc(C(C)(C)C)ccc65)cc4c4cc(-n5c6ccc(C(C)(C)C)cc6c6cc(C(C)(C)C)ccc65)ccc43)cc2)cc1 | 2.0094
294 | https://doi.org/10.1016/j.molstruc.2024.141023 | toluene | 555 | C(C)(C)(C)C=1C=CC=2N(C3=CC=C(C=C3C2C1)C(C)(C)C)C1=CC=C(C=C1)C1=NC2=CC(=C(C=C2N=C1C1=CC=C(C=C1)N1C2=CC=C(C=C2C=2C=C(C=CC12)C(C)(C)C)C(C)(C)C)C#N)C#N | 0 | Cc1ccccc1 | CC(C)(C)c1ccc2c(c1)c1cc(C(C)(C)C)ccc1n2-c1ccc(-c2nc3cc(C#N)c(C#N)cc3nc2-c2ccc(-n3c4ccc(C(C)(C)C)cc4c4cc(C(C)(C)C)ccc43)cc2)cc1 | 2.233874
295 | https://doi.org/10.1039/D4MH00400K | toluene | 531 | BrC1=C(C=C(C(=C1)N1C2=CC=CC=C2OC=2C=CC=CC12)Br)N1C2=CC=CC=C2OC=2C=CC=CC12 | 0 | Cc1ccccc1 | Brc1cc(N2c3ccccc3Oc3ccccc32)c(Br)cc1N1c2ccccc2Oc2ccccc21 | 2.33484
296 | https://doi.org/10.1039/C7TC00025A | toluene | 559 | C1=CC=CC=2C3=CC=CC=C3N(C12)C1=CC=C(C2=NSN=C21)N2C1=CC=CC=C1C=1C=CC=CC21 | 1 | Cc1ccccc1 | c1ccc2c(c1)c1ccccc1n2-c1ccc(-n2c3ccccc3c3ccccc32)c2nsnc12 | 2.217889
297 | https://doi.org/10.1039/C7TC00025A | toluene | 638 | CC1(C2=CC=CC=C2N(C=2C=CC=CC12)C1=CC=C(C2=NSN=C21)N2C=1C=CC=CC1C(C1=CC=CC=C21)(C)C)C | 0 | Cc1ccccc1 | CC1(C)c2ccccc2N(c2ccc(N3c4ccccc4C(C)(C)c4ccccc43)c3nsnc23)c2ccccc21 | 1.94326
298 | https://doi.org/10.1039/C7TC00025A | toluene | 648 | C1(=CC=CC=C1)N(C1=CC=C(C2=NSN=C21)N(C2=CC=CC=C2)C2=CC=CC=C2)C2=CC=CC=C2 | 1 | Cc1ccccc1 | c1ccc(N(c2ccccc2)c2ccc(N(c3ccccc3)c3ccccc3)c3nsnc23)cc1 | 1.913272
299 | https://doi.org/10.1039/C9TC01498E | PhMe | 467 | S(=O)(=O)(C1=CC=C(C=N1)N1C2=CC=C(C=C2C=2C=C(C=CC12)C(C)(C)C)C(C)(C)C)C1=CC=C(C=N1)N1C2=CC=C(C=C2C=2C=C(C=CC12)C(C)(C)C)C(C)(C)C | 0 | Cc1ccccc1 | CC(C)(C)c1ccc2c(c1)c1cc(C(C)(C)C)ccc1n2-c1ccc(S(=O)(=O)c2ccc(-n3c4ccc(C(C)(C)C)cc4c4cc(C(C)(C)C)ccc43)cn2)nc1 | 2.654818
300 | https://doi.org/10.1039/C9TC01498E | DCM | 478 | S(=O)(=O)(C1=CC=C(C=N1)N1C2=CC=C(C=C2C=2C=C(C=CC12)C(C)(C)C)C(C)(C)C)C1=CC=C(C=N1)N1C2=CC=C(C=C2C=2C=C(C=CC12)C(C)(C)C)C(C)(C)C | 0 | ClCCl | CC(C)(C)c1ccc2c(c1)c1cc(C(C)(C)C)ccc1n2-c1ccc(S(=O)(=O)c2ccc(-n3c4ccc(C(C)(C)C)cc4c4cc(C(C)(C)C)ccc43)cn2)nc1 | 2.593724
301 | https://doi.org/10.1039/D0TC04465B | toluene | 603 | C1(=CC=CC=C1)N1C=2C=CC=CC2C2=C3C(=C4C(=C12)C=1C=CC=CC1N4C4=CC=C(C=C4)C4=NC1=CC(=C(C=C1N=C4C4=CC=CC=C4)C#N)C#N)C=4C=CC=CC4N3C3=CC=CC=C3 | 0 | Cc1ccccc1 | N#Cc1cc2nc(-c3ccccc3)c(-c3ccc(-n4c5ccccc5c5c6c(c7ccccc7n6-c6ccccc6)c6c(c7ccccc7n6-c6ccccc6)c54)cc3)nc2cc1C#N | 2.056053
302 | https://doi.org/10.1039/D0TC04465B | toluene | 651 | C1(=CC=CC=C1)N1C=2C=CC=CC2C2=C3C(=C4C(=C12)C=1C=CC=CC1N4C4=CC=C(C=C4)C4=NC=1C(=CC=C(C1N=C4C4=CC=CC=C4)C#N)C#N)C=4C=CC=CC4N3C3=CC=CC=C3 | 1 | Cc1ccccc1 | N#Cc1ccc(C#N)c2nc(-c3ccc(-n4c5ccccc5c5c6c(c7ccccc7n6-c6ccccc6)c6c(c7ccccc7n6-c6ccccc6)c54)cc3)c(-c3ccccc3)nc12 | 1.904455
303 | https://doi.org/10.1039/C9TC05892C | toluene | 592 | C1=CC=CC=2OC3=CC=CC=C3N(C12)C1=CC=C(C=C1)C1=NC2=CC=C(C=C2N=C1)C(=O)C1=CC=CC=C1 | 0 | Cc1ccccc1 | O=C(c1ccccc1)c1ccc2nc(-c3ccc(N4c5ccccc5Oc5ccccc54)cc3)cnc2c1 | 2.094257
304 | https://doi.org/10.1039/C9TC05892C | toluene | 594 | C1=CC=CC=2OC3=CC=CC=C3N(C12)C1=CC=C(C=C1)C1=NC2=CC=C(C=C2N=C1C1=CC=C(C=C1)N1C2=CC=CC=C2OC=2C=CC=CC12)C(=O)C1=CC=CC=C1 | 0 | Cc1ccccc1 | O=C(c1ccccc1)c1ccc2nc(-c3ccc(N4c5ccccc5Oc5ccccc54)cc3)c(-c3ccc(N4c5ccccc5Oc5ccccc54)cc3)nc2c1 | 2.087205
305 | https://doi.org/10.1039/C9TC05892C | toluene | 642 | C1=CC=CC=2OC3=CC=CC=C3N(C12)C1=CC2=C(C3=NC=4C=CC(=CC4N=C3C3=C2C=C(C=C3)N3C2=CC=CC=C2OC=2C=CC=CC32)C(=O)C3=CC=CC=C3)C=C1 | 0 | Cc1ccccc1 | O=C(c1ccccc1)c1ccc2nc3c4ccc(N5c6ccccc6Oc6ccccc65)cc4c4cc(N5c6ccccc6Oc6ccccc65)ccc4c3nc2c1 | 1.931153
306 | https://doi.org/10.1039/D2TC02283D | toluene | 466 | C(C)(C)(C)C=1C=C2C=3B(C=4C=CC=C5C6=C(N(C3C1)C54)C=CC=C6)C=6C=CC=CC6N2C2=CC=CC=C2 | 0 | Cc1ccccc1 | CC(C)(C)c1cc2c3c(c1)-n1c4ccccc4c4cccc(c41)B3c1ccccc1N2c1ccccc1 | 2.660515
307 | https://doi.org/10.1039/D2TC02283D | toluene | 472 | C(C)(C)(C)C=1C=C2N(C3=C(B4C=5C=CC=C6C5N(C(C1)=C42)C4=C(C=CC=C4)C64C6=CC=CC=C6C=6C=CC=CC46)C=CC=C3)C3=CC=CC=C3 | 1 | Cc1ccccc1 | CC(C)(C)c1cc2c3c(c1)N1c4ccccc4C4(c5ccccc5-c5ccccc54)c4cccc(c41)B3c1ccccc1N2c1ccccc1 | 2.626695
313 | https://doi.org/10.1039/D2TC01319C | THF | 430 | C1(=CC=CC=C1)N(C1=CC=C(C=C1)N1C(=NC2=C1C1=CC=CC=C1C=1C=CC=CC12)C1=CC=C(C=C1)C1=CC=C(C=C1)N(C1=CC=CC=C1)C1=CC=C(C=C1)C1=CC=C(C=C1)C1=NC2=C(N1C1=CC=C(C=C1)N(C1=CC=CC=C1)C1=CC=CC=C1)C1=CC=CC=C1C=1C=CC=CC12)C1=CC=CC=C1 | 1 | C1CCOC1 | c1ccc(N(c2ccc(-c3ccc(-c4nc5c6ccccc6c6ccccc6c5n4-c4ccc(N(c5ccccc5)c5ccccc5)cc4)cc3)cc2)c2ccc(-c3ccc(-c4nc5c6ccccc6c6ccccc6c5n4-c4ccc(N(c5ccccc5)c5ccccc5)cc4)cc3)cc2)cc1 | 2.883256
314 | https://doi.org/10.1039/D2TC01319C | THF | 422 | C1(=CC=CC=C1)N(C1=CC=C(C=C1)N1C(=NC2=C1C1=CC=CC=C1C=1C=CC=CC12)/C=C/C1=CC=C(C=C1)C1=CC=C(C=C1)N(C1=CC=CC=C1)C1=CC=C(C=C1)C1=CC=C(C=C1)\C=C\C1=NC2=C(N1C1=CC=C(C=C1)N(C1=CC=CC=C1)C1=CC=CC=C1)C1=CC=CC=C1C=1C=CC=CC12)C1=CC=CC=C1 | 1 | C1CCOC1 | C(=C/c1nc2c3ccccc3c3ccccc3c2n1-c1ccc(N(c2ccccc2)c2ccccc2)cc1)\c1ccc(-c2ccc(N(c3ccccc3)c3ccc(-c4ccc(/C=C/c5nc6c7ccccc7c7ccccc7c6n5-c5ccc(N(c6ccccc6)c6ccccc6)cc5)cc4)cc3)cc2)cc1 | 2.937915
315 | https://doi.org/10.1039/D4SC02351J | toluene | 459 | CC=1C=CC=2N(C=3C=C(C=C4N(C=5C=CC(=CC5B(C34)C2C1)C)C1=CC=C(C=C1)C)N(C1=CC=C(C=C1)C)C1=CC=C(C=C1)C)C1=CC=C(C=C1)C | 1 | Cc1ccccc1 | Cc1ccc(N(c2ccc(C)cc2)c2cc3c4c(c2)N(c2ccc(C)cc2)c2ccc(C)cc2B4c2cc(C)ccc2N3c2ccc(C)cc2)cc1 | 2.701089
316 | https://doi.org/10.1039/C8TC02179A | toluene | 583 | C(C)(C)(C)C=1C=CC=2N(C3=CC=C(C=C3C2C1)C(C)(C)C)C1=C(C(=C(C=2S(C3=CC=CC=C3S(C12)(=O)=O)(=O)=O)N1C2=CC=C(C=C2C=2C=C(C=CC12)C(C)(C)C)C(C)(C)C)N1C2=CC=C(C=C2C=2C=C(C=CC12)C(C)(C)C)C(C)(C)C)N1C2=CC=C(C=C2C=2C=C(C=CC12)C(C)(C)C)C(C)(C)C | 0 | Cc1ccccc1 | CC(C)(C)c1ccc2c(c1)c1cc(C(C)(C)C)ccc1n2-c1c(-n2c3ccc(C(C)(C)C)cc3c3cc(C(C)(C)C)ccc32)c(-n2c3ccc(C(C)(C)C)cc3c3cc(C(C)(C)C)ccc32)c2c(c1-n1c3ccc(C(C)(C)C)cc3c3cc(C(C)(C)C)ccc31)S(=O)(=O)c1ccccc1S2(=O)=O | 2.126587
317 | https://doi.org/10.1039/C9TC02491C | toluene | 529 | C1(=CC=CC=C1)C1=NC(=NC(=N1)C1=CC=CC=C1)C=1C=C(C=C(C1)N1C=2C=CC=CC2C(C2=CC=CC=C12)(C)C)N1C=2C=CC=CC2C(C2=CC=CC=C12)(C)C | 0 | Cc1ccccc1 | CC1(C)c2ccccc2N(c2cc(-c3nc(-c4ccccc4)nc(-c4ccccc4)n3)cc(N3c4ccccc4C(C)(C)c4ccccc43)c2)c2ccccc21 | 2.343667
318 | https://doi.org/10.1039/C9TC02491C | toluene | 511 | C1(=CC=CC=C1)C1=NC(=NC(=N1)C1=CC=CC=C1)C=1C=C(C=C(C1)N1C=2C=CC=CC2C(C2=CC=CC=C12)(C1=CC=CC=C1)C1=CC=CC=C1)N1C=2C=CC=CC2C(C2=CC=CC=C12)(C1=CC=CC=C1)C1=CC=CC=C1 | 0 | Cc1ccccc1 | c1ccc(-c2nc(-c3ccccc3)nc(-c3cc(N4c5ccccc5C(c5ccccc5)(c5ccccc5)c5ccccc54)cc(N4c5ccccc5C(c5ccccc5)(c5ccccc5)c5ccccc54)c3)n2)cc1 | 2.426223
319 | https://doi.org/10.1039/D3MH00445G | toluene | 620 | C1(=CC=C(C=C1)N(C1=CC=C(C=C1)C1=CC2=C(C3=NC4=CC(=C(C=C4N=C3C3=C2C=CC=C3)C#N)C#N)C=C1)C1=CC=C(C=C1)C1=CC=CC=C1)C1=CC=CC=C1 | 0 | Cc1ccccc1 | N#Cc1cc2nc3c4ccccc4c4cc(-c5ccc(N(c6ccc(-c7ccccc7)cc6)c6ccc(-c7ccccc7)cc6)cc5)ccc4c3nc2cc1C#N | 1.999677
320 | https://doi.org/10.1039/D3MH00445G | toluene | 648 | C1=C(C=CC=2C3=CC=CC=C3C3(C12)C1=CC=CC=C1C=1C=CC=CC13)N(C1=CC=C(C=C1)C1=CC3=C(C2=NC4=CC(=C(C=C4N=C2C2=C3C=CC=C2)C#N)C#N)C=C1)C1=CC=2C3(C4=CC=CC=C4C2C=C1)C1=CC=CC=C1C=1C=CC=CC13 | 0 | Cc1ccccc1 | N#Cc1cc2nc3c4ccccc4c4cc(-c5ccc(N(c6ccc7c(c6)C6(c8ccccc8-c8ccccc86)c6ccccc6-7)c6ccc7c(c6)C6(c8ccccc8-c8ccccc86)c6ccccc6-7)cc5)ccc4c3nc2cc1C#N | 1.913272
321 | https://doi.org/10.1039/D0TC02289F | toluene | 586 | CC1(C2=CC=CC=C2N(C=2C(=CC=CC12)C1=CC=CC=C1)C1=CC=C(C=C1)C1=CC=2C(C3=CC=CC=C3C(C2C=C1)=O)=O)C | 0 | Cc1ccccc1 | CC1(C)c2ccccc2N(c2ccc(-c3ccc4c(c3)C(=O)c3ccccc3C4=O)cc2)c2c(-c3ccccc3)cccc21 | 2.1157
322 | https://doi.org/10.1039/D0TC02289F | toluene | 610 | CC1(C2=CC=CC=C2N(C=2C=CC=CC12)C1=CC=C(C=C1)C1=CC=2C(C3=CC=CC=C3C(C2C=C1)=O)=O)C | 0 | Cc1ccccc1 | CC1(C)c2ccccc2N(c2ccc(-c3ccc4c(c3)C(=O)c3ccccc3C4=O)cc2)c2ccccc21 | 2.032459
323 | https://doi.org/10.1039/D1TC02778F | CH2Cl2 | 500 | C1=CC=CC=2C3=CC=CC=C3N(C12)C1=C(C(=C(C(=C1N1C2=CC=CC=C2C=2C=CC=CC12)N1C2=CC=CC=C2C=2C=CC=CC12)N1C2=CC=CC=C2C=2C=CC=CC12)N1C2=CC=CC=C2C=2C=CC=CC12)C=1OC(=NN1)C1=CC=CC=C1 | 1 | ClCCl | c1ccc(-c2nnc(-c3c(-n4c5ccccc5c5ccccc54)c(-n4c5ccccc5c5ccccc54)c(-n4c5ccccc5c5ccccc54)c(-n4c5ccccc5c5ccccc54)c3-n3c4ccccc4c4ccccc43)o2)cc1 | 2.4796
324 | https://doi.org/10.1039/D1TC02778F | CH2Cl2 | 528 | C1=CC=CC=2C3=CC=CC=C3N(C12)C1=C(C(=C(C(=C1N1C2=CC=CC=C2C=2C=CC=CC12)N1C2=CC=CC=C2C=2C=CC=CC12)N1C2=CC=CC=C2C=2C=CC=CC12)N1C2=CC=CC=C2C=2C=CC=CC12)C=1OC(=NN1)C1=CC=CC=C1 | 1 | ClCCl | CC(C)(C)c1ccc2c(c1)c1cc(C(C)(C)C)ccc1n2-c1c(-c2nnc(-c3ccccc3)o2)c(-n2c3ccc(C(C)(C)C)cc3c3cc(C(C)(C)C)ccc32)c(-n2c3ccc(C(C)(C)C)cc3c3cc(C(C)(C)C)ccc32)c(-n2c3ccc(C(C)(C)C)cc3c3cc(C(C)(C)C)ccc32)c1-n1c2ccc(C(C)(C)C)cc2c2cc(C(C)(C)C)ccc21 | 2.348106
325 | https://doi.org/10.1039/D1TC02778F | CH2Cl2 | 532 | C1=CC=CC=2C3=CC=CC=C3N(C12)C1=C(C(=C(C(=C1N1C2=CC=CC=C2C=2C=CC=CC12)N1C2=CC=CC=C2C=2C=CC=CC12)N1C2=CC=CC=C2C=2C=CC=CC12)N1C2=CC=CC=C2C=2C=CC=CC12)C=1OC(=NN1)C1=CC=CC=C1 | 1 | ClCCl | CC(C)(C)c1ccc2c(c1)c1cc(C(C)(C)C)ccc1n2-c1c(-c2nnc(-c3cccc(C(F)(F)F)c3)o2)c(-n2c3ccc(C(C)(C)C)cc3c3cc(C(C)(C)C)ccc32)c(-n2c3ccc(C(C)(C)C)cc3c3cc(C(C)(C)C)ccc32)c(-n2c3ccc(C(C)(C)C)cc3c3cc(C(C)(C)C)ccc32)c1-n1c2ccc(C(C)(C)C)cc2c2cc(C(C)(C)C)ccc21 | 2.330451
326 | https://doi.org/10.1039/C9TC02927C | toluene | 501 | C1(=CC=CC=C1)N1C=2C=CC=CC2C2=C3C(=C4C(=C12)C=1C=CC=CC1N4C4=CC=C(C=C4)C(=O)C4=CC=CC=C4)C=4C=CC=CC4N3C3=CC=CC=C3 | 1 | Cc1ccccc1 | O=C(c1ccccc1)c1ccc(-n2c3ccccc3c3c4c(c5ccccc5n4-c4ccccc4)c4c(c5ccccc5n4-c4ccccc4)c32)cc1 | 2.474651
327 | https://doi.org/10.1039/C9TC02927C | toluene | 498 | C1(=CC=CC=C1)N1C=2C=CC=CC2C2=C3C(=C4C(=C12)C=1C=CC=CC1N4C4=CC=C(C=C4)C(=O)C4=CC=CC=C4)C=4C=CC=CC4N3C3=CC=CC=C3 | 1 | Cc1ccccc1 | O=C(c1ccccc1)c1ccc(-n2c3ccccc3c3c4c(c5ccccc5n4-c4ccccc4)c4c(c5ccccc5n4-c4ccc(C(=O)c5ccccc5)cc4)c32)cc1 | 2.489558
328 | https://doi.org/10.1039/C9TC02195G | THF | 395 | C1=C2C(=CC=C1)N1C=3C=CC=CC3C=3C=C4C(=C2C13)NC1=CC=CC=C14 | 0 | C1CCOC1 | c1ccc2c(c1)[nH]c1c2cc2c3ccccc3n3c4ccccc4c1c23 | 3.138734
329 | https://doi.org/10.1039/C9TC02195G | THF | 458 | C1=CC=CC=2C3=CC=CC=C3N(C12)C1=C(C#N)C=C(C=C1)C1=NC(=NC(=N1)C1=CC=CC=C1)C1=CC=CC=C1 | 0 | C1CCOC1 | N#Cc1cc(-c2nc(-c3ccccc3)nc(-c3ccccc3)n2)ccc1-n1c2ccccc2c2ccccc21 | 2.706987
330 | https://doi.org/10.1039/D3QM00051F | toluene | 583 | C1(=CC=CC=C1)N(C1=CC=C(C=C1)C1=C2C(=CC=C3C2=C(C=C1)C1=NC=2C(=CC=C(C2N=C13)C#N)C#N)C1=CC=C(C=C1)N(C1=CC=CC=C1)C1=CC=CC=C1)C1=CC=CC=C1 | 0 | Cc1ccccc1 | N#Cc1ccc(C#N)c2nc3c(nc12)-c1ccc(-c2ccc(N(c4ccccc4)c4ccccc4)cc2)c2c(-c4ccc(N(c5ccccc5)c5ccccc5)cc4)ccc-3c12 | 2.126587
331 | https://doi.org/10.1039/D3QM00051F | toluene | 570 | C1(=CC=CC=C1)N(C1=CC=C(C=C1)C1=C2C(=CC=C3C2=C(C=C1)C1=NC2=CC(=C(C=C2N=C13)C#N)C#N)C1=CC=C(C=C1)N(C1=CC=CC=C1)C1=CC=CC=C1)C1=CC=CC=C1 | 0 | Cc1ccccc1 | N#Cc1cc2nc3c(nc2cc1C#N)-c1ccc(-c2ccc(N(c4ccccc4)c4ccccc4)cc2)c2c(-c4ccc(N(c5ccccc5)c5ccccc5)cc4)ccc-3c12 | 2.175088
332 | https://doi.org/10.1039/C9TC02408E | toluene | 498 | C(C)(C)(C)C=1C=CC=2N(C3=CC=C(C=C3C2C1)C(C)(C)C)C1=C(C(=O)OC)C(=C(C(=C1N1C2=CC=C(C=C2C=2C=C(C=CC12)C(C)(C)C)C(C)(C)C)N1C2=CC=C(C=C2C=2C=C(C=CC12)C(C)(C)C)C(C)(C)C)N1C2=CC=C(C=C2C=2C=C(C=CC12)C(C)(C)C)C(C)(C)C)N1C2=CC=C(C=C2C=2C=C(C=CC12)C(C)(C)C)C(C)(C)C | 0 | Cc1ccccc1 | COC(=O)c1c(-n2c3ccc(C(C)(C)C)cc3c3cc(C(C)(C)C)ccc32)c(-n2c3ccc(C(C)(C)C)cc3c3cc(C(C)(C)C)ccc32)c(-n2c3ccc(C(C)(C)C)cc3c3cc(C(C)(C)C)ccc32)c(-n2c3ccc(C(C)(C)C)cc3c3cc(C(C)(C)C)ccc32)c1-n1c2ccc(C(C)(C)C)cc2c2cc(C(C)(C)C)ccc21 | 2.489558
333 | https://doi.org/10.1039/C9TC02408E | toluene | 524 | C(C)(C)(C)C=1C=CC=2N(C3=CC=C(C=C3C2C1)C(C)(C)C)C1=C(C(=O)C2=CC=CC=C2)C(=C(C(=C1N1C2=CC=C(C=C2C=2C=C(C=CC12)C(C)(C)C)C(C)(C)C)N1C2=CC=C(C=C2C=2C=C(C=CC12)C(C)(C)C)C(C)(C)C)N1C2=CC=C(C=C2C=2C=C(C=CC12)C(C)(C)C)C(C)(C)C)N1C2=CC=C(C=C2C=2C=C(C=CC12)C(C)(C)C)C(C)(C)C | 0 | Cc1ccccc1 | CC(C)(C)c1ccc2c(c1)c1cc(C(C)(C)C)ccc1n2-c1c(C(=O)c2ccccc2)c(-n2c3ccc(C(C)(C)C)cc3c3cc(C(C)(C)C)ccc32)c(-n2c3ccc(C(C)(C)C)cc3c3cc(C(C)(C)C)ccc32)c(-n2c3ccc(C(C)(C)C)cc3c3cc(C(C)(C)C)ccc32)c1-n1c2ccc(C(C)(C)C)cc2c2cc(C(C)(C)C)ccc21 | 2.366031
334 | https://doi.org/10.1039/D0TC01995J | toluene | 567 | CC1(C2=CC=CC=C2N(C=2C=CC=CC12)C=1C=C2N=C3C4=C(C5=C(C3=NC2=CC1)C=CC=C5)C=CC=C4)C | 1 | Cc1ccccc1 | CC1(C)c2ccccc2N(c2ccc3nc4c5ccccc5c5ccccc5c4nc3c2)c2ccccc21 | 2.186596
335 | https://doi.org/10.1039/D0TC01995J | toluene | 620 | CC1(C2=CC=CC=C2N(C=2C=CC=CC12)C1=C2N=C3C4=C(C5=C(C3=NC2=CC=C1)C=CC=C5)C=CC=C4)C | 1 | Cc1ccccc1 | CC1(C)c2ccccc2N(c2cccc3nc4c5ccccc5c5ccccc5c4nc23)c2ccccc21 | 1.999677
336 | https://doi.org/10.1039/D0TC01995J | toluene | 630 | C1=CC=CC2=C1C1=NC3=CC=C(C=C3N=C1C1=C2C=CC=C1)N1C2=CC=CC=C2OC=2C=CC=CC12 | 0 | Cc1ccccc1 | c1ccc2c(c1)Oc1ccccc1N2c1ccc2nc3c4ccccc4c4ccccc4c3nc2c1 | 1.967937
337 | https://doi.org/10.1039/D0TC01995J | toluene | 573 | C1=CC=CC2=C1C1=NC3=CC=CC(=C3N=C1C1=C2C=CC=C1)N1C2=CC=CC=C2OC=2C=CC=CC12 | 0 | Cc1ccccc1 | c1ccc2c(c1)Oc1ccccc1N2c1cccc2nc3c4ccccc4c4ccccc4c3nc12 | 2.1637
338 | https://doi.org/10.1039/D3TC02824K | toluene | 578 | CC1(C2=CC=CC=C2N(C=2C=CC=CC12)C1=CC2=C(C3=NC4=CC(=C(C=C4N=C3C3=C2C=C(C=C3)N3C=2C=CC=CC2C(C2=CC=CC=C32)(C)C)F)F)C=C1)C | 1 | Cc1ccccc1 | CC1(C)c2ccccc2N(c2ccc3c(c2)c2cc(N4c5ccccc5C(C)(C)c5ccccc54)ccc2c2nc4cc(F)c(F)cc4nc32)c2ccccc21 | 2.144983
339 | https://doi.org/10.1039/D3TC02824K | toluene | 593 | CC1(C2=CC=CC=C2N(C=2C=CC=CC12)C1=CC2=C(C3=NC4=CC(=C(C=C4N=C3C3=C2C=C(C=C3)N3C=2C=CC=CC2C(C2=CC=CC=C32)(C)C)N3C=2C=CC=CC2C2(C4=CC=CC=C4C=4C=CC=CC24)C2=CC=CC=C32)F)C=C1)C | 1 | Cc1ccccc1 | CC1(C)c2ccccc2N(c2ccc3c(c2)c2cc(N4c5ccccc5C(C)(C)c5ccccc54)ccc2c2nc4cc(N5c6ccccc6C6(c7ccccc7-c7ccccc76)c6ccccc65)c(F)cc4nc32)c2ccccc21 | 2.090725
342 | https://doi.org/10.1039/D3TC01504A | toluene | 602.5 | C1=C(C=NC2=C3N=CC(=CC3=C3C(=C12)N=C1C(=N3)N=C(C=C1)C1=CC=C(N(C3=CC=CC=C3)C3=CC=CC=C3)C=C1)C1=CC=C(N(C3=CC=CC=C3)C3=CC=CC=C3)C=C1)C1=CC=C(N(C3=CC=CC=C3)C3=CC=CC=C3)C=C1 | 0 | Cc1ccccc1 | c1ccc(N(c2ccccc2)c2ccc(-c3cnc4c(c3)c3nc5ccc(-c6ccc(N(c7ccccc7)c7ccccc7)cc6)nc5nc3c3cc(-c5ccc(N(c6ccccc6)c6ccccc6)cc5)cnc34)cc2)cc1 | 2.057759
343 | https://doi.org/10.1039/D3TC01504A | toluene | 608 | C1=C(C=NC2=C3N=CC(=CC3=C3C(=C12)N=C1C(=N3)N=CC(=C1)C1=CC=C(N(C3=CC=CC=C3)C3=CC=CC=C3)C=C1)C1=CC=C(N(C3=CC=CC=C3)C3=CC=CC=C3)C=C1)C1=CC=C(N(C3=CC=CC=C3)C3=CC=CC=C3)C=C1 | 0 | Cc1ccccc1 | c1ccc(N(c2ccccc2)c2ccc(-c3cnc4nc5c6cc(-c7ccc(N(c8ccccc8)c8ccccc8)cc7)cnc6c6ncc(-c7ccc(N(c8ccccc8)c8ccccc8)cc7)cc6c5nc4c3)cc2)cc1 | 2.039145
345 | https://doi.org/10.1039/D0TC00960A | toluene | 618 | CC1(C2=CC=CC=C2N(C=2C=CC=CC12)C=1C=C2N=C3C4=C(C5=C(C3=NC2=CC1)C=C(C=C5)C#N)C=CC(=C4)C#N)C | 0 | Cc1ccccc1 | CC1(C)c2ccccc2N(c2ccc3nc4c5cc(C#N)ccc5c5ccc(C#N)cc5c4nc3c2)c2ccccc21 | 2.006149
346 | https://doi.org/10.1039/D0TC00960A | toluene | 654 | C1(=CC=CC=C1)N(C=1C=CC=2N(C3=CC=C(C=C3C2C1)N(C1=CC=CC=C1)C1=CC=CC=C1)C=1C=C2N=C3C4=C(C5=C(C3=NC2=CC1)C=C(C=C5)C#N)C=CC(=C4)C#N)C4=CC=CC=C4 | 0 | Cc1ccccc1 | N#Cc1ccc2c3ccc(C#N)cc3c3nc4cc(-n5c6ccc(N(c7ccccc7)c7ccccc7)cc6c6cc(N(c7ccccc7)c7ccccc7)ccc65)ccc4nc3c2c1 | 1.895719
347 | https://doi.org/10.1039/C8RA10658D | toluene | 434 | CC1(C2=CC=CC=C2N(C=2C3=C(C=CC12)C1=C(O3)C=CC=C1)C1=CC=C(C=C1)C1(C=3C=CC=CC3C(C3=CC=CC=C13)=O)C1=CC=CC=C1)C | 0 | Cc1ccccc1 | CC1(C)c2ccccc2N(c2ccc(C3(c4ccccc4)c4ccccc4C(=O)c4ccccc43)cc2)c2c1ccc1c2oc2ccccc21 | 2.856682
348 | https://doi.org/10.1039/C9TC02467K | toluene | 474 | C1(=CC=CC=C1)N(C1=CC=C(C=C1)C1=C(C=C(C=C1)C1=CC=C(C=C1)N(C1=CC=CC=C1)C1=CC=CC=C1)C(=O)C1=CC2=C(SC3=C2C=CC=C3)C=C1)C1=CC=CC=C1 | 1 | Cc1ccccc1 | O=C(c1ccc2sc3ccccc3c2c1)c1cc(-c2ccc(N(c3ccccc3)c3ccccc3)cc2)ccc1-c1ccc(N(c2ccccc2)c2ccccc2)cc1 | 2.615612
349 | https://doi.org/10.1039/C9TC02467K | toluene | 474 | C1(=CC=CC=C1)N(C1=CC=C(C=C1)C1=C(C=C(C=C1)C1=CC=C(C=C1)N(C1=CC=CC=C1)C1=CC=CC=C1)C(=O)C1=CC2=C(SC3=C2C=CC=C3)C=C1)C1=CC=CC=C1 | 1 | Cc1ccccc1 | O=C(c1ccc2sc3ccccc3c2c1)c1cc(-c2ccc(N(c3ccccc3)c3ccccc3)cc2)c(C(=O)c2ccc3sc4ccccc4c3c2)cc1-c1ccc(N(c2ccccc2)c2ccccc2)cc1 | 2.615612
353 | https://doi.org/10.1039/D3NJ05730E | toluene | 413 | C1(=CC=CC=C1)N1C(=NC2=C1C=CC=C2)C2=CC=C(C=C2)N2C=1C=CC=CC1C1(C3=CC=CC=C3C=3C=CC=CC13)C1=CC=CC=C21 | 0 | Cc1ccccc1 | c1ccc(-n2c(-c3ccc(N4c5ccccc5C5(c6ccccc6-c6ccccc65)c5ccccc54)cc3)nc3ccccc32)cc1 | 3.001937
354 | https://doi.org/10.1039/D3NJ05730E | toluene | 409 | C(C)(C)(C)C1=CC=C(C=C1)N1C(=NC2=C1C1=CC=CC=C1C=1C=CC=CC12)C1=CC=C(C=C1)N1C=2C=CC=CC2C2(C3=CC=CC=C3C=3C=CC=CC23)C2=CC=CC=C12 | 0 | Cc1ccccc1 | CC(C)(C)c1ccc(-n2c(-c3ccc(N4c5ccccc5C5(c6ccccc6-c6ccccc65)c5ccccc54)cc3)nc3c4ccccc4c4ccccc4c32)cc1 | 3.031296
355 | https://doi.org/10.1039/D0TC01268H | tetrahydrofuran | 473 | C1(N(C2=CC=CC=C2)C3=CC4=C(N5C6=C4C7=C(C=CC=C7)C=C6C8=CC(N(C9=CC=CC=C9)C%10=CC=CC=C%10)=CC=C85)C=C3)=CC=CC=C1 | 1 | C1CCOC1 | c1ccc(N(c2ccccc2)c2ccc3c(c2)c2cc4ccccc4c4c5cc(N(c6ccccc6)c6ccccc6)ccc5n3c24)cc1 | 2.621142
356 | https://doi.org/10.1039/D0TC01268H | tetrahydrofuran | 484 | C1(=CC=CC=C1)N(C1=CC2=C(C=C1)N1C3=C2C=C(C=C3C=3C2=C(C=CC13)C=CC=C2)N(C2=CC=CC=C2)C2=CC=CC=C2)C2=CC=CC=C2 | 0 | C1CCOC1 | c1ccc(N(c2ccccc2)c2ccc3c(c2)c2cc(N(c4ccccc4)c4ccccc4)cc4c5c6ccccc6ccc5n3c24)cc1 | 2.56157
357 | https://doi.org/10.1039/D3QO01542D | toluene | 590 | FC1=CC(N=C2C3=C4C=CC(N5C6=C(C7=C(C8=C(N7C9=CC=C(C(C)(C)C)C=C9)C=CC=C8)C%10=C6C%11=C(N%10C%12=CC=C(C(C)(C)C)C=C%12)C=CC=C%11)C%13=C5C=CC=C%13)=C3)=C(N=C2C%14=C4C=CC(N%15C%16=C(C%17=C(C%18=C(N%17C%19=CC=C(C(C)(C)C)C=C%19)C=CC=C%18)C%20=C%16C%21=C(N%20C%22=CC=C(C(C)(C)C)C=C%22)C=CC=C%21)C%23=C%15C=CC=C%23)=C%14)C=C1F | 1 | Cc1ccccc1 | CC(C)(C)c1ccc(-n2c3ccccc3c3c2c2c4ccccc4n(-c4ccc5c6ccc(-n7c8ccccc8c8c9c(c%10ccccc%10n9-c9ccc(C(C)(C)C)cc9)c9c(c%10ccccc%10n9-c9ccc(C(C)(C)C)cc9)c87)cc6c6nc7cc(F)c(F)cc7nc6c5c4)c2c2c4ccccc4n(-c4ccc(C(C)(C)C)cc4)c32)cc1 | 2.101356
358 | https://doi.org/10.1039/D3QO01542D | toluene | 519 | CC(C)(C)C(C=C1)=CC=C1N2C3=C(C=CC=C3)C4=C2C(C5=C(N6C7=CC=C(C(C)(C)C)C=C7)C=CC=C5)=C6C8=C4N(C9=CC(C(N=C(C%10=CC=CC=C%10)N%11C%12=CC(C#N)=C(F)C=C%12)=C%11C%13=C%14C=CC(N%15C%16=C(C%17=C(C%18=C(N%17C%19=CC=C(C(C)(C)C)C=C%19)C=CCC%18)C%20=C%16C%21=C(N%20C%22=CC=C(C(C)(C)C)C=C%22)C=CC=C%21)C%23=C%15C=CC=C%23)=C%13)=C%14C=C9)C%24=C8C=CC=C%24 | 1 | Cc1ccccc1 | CC(C)(C)c1ccc(-n2c3c(c4c2c2c5ccccc5n(-c5ccc6c7ccc(-n8c9ccccc9c9c%10c(c%11ccccc%11n%10-c%10ccc(C(C)(C)C)cc%10)c%10c(c%11ccccc%11n%10-c%10ccc(C(C)(C)C)cc%10)c98)cc7c7nc(-c8ccccc8)n(-c8ccc(F)c(C#N)c8)c7c6c5)c2c2c5ccccc5n(-c5ccc(C(C)(C)C)cc5)c42)CCC=C3)cc1 | 2.388825
359 | https://doi.org/10.1039/D2TC00017B | toluene | 652 | CC1(C2=CC=CC=C2N(C=2C=CC=CC12)C=1C=C2N=C3C4=C(C5=C(C3=NC2=CC1N1C=2C=CC=CC2C(C2=CC=CC=C12)(C)C)C=CC=N5)N=CC=C4)C | 0 | Cc1ccccc1 | CC1(C)c2ccccc2N(c2cc3nc4c5cccnc5c5ncccc5c4nc3cc2N2c3ccccc3C(C)(C)c3ccccc32)c2ccccc21 | 1.901534
360 | https://doi.org/10.1039/D2TC00017B | toluene | 669 | CC1(C2=CC=CC=C2N(C=2C=CC=CC12)C1=C2N=C3C4=C(C5=C(C3=NC2=C(C=C1)N1C=2C=CC=CC2C(C2=CC=CC=C12)(C)C)C=CC=N5)N=CC=C4)C | 0 | Cc1ccccc1 | CC1(C)c2ccccc2N(c2ccc(N3c4ccccc4C(C)(C)c4ccccc43)c3nc4c5cccnc5c5ncccc5c4nc23)c2ccccc21 | 1.853214
361 | https://doi.org/10.1039/D1TC04885F | toluene | 407 | S1C(=NC2=C1C=CC=C2)C2=CC=C(C=C2)N2C1=CC=CC=C1OC=1C=CC=CC21 | 1 | Cc1ccccc1 | c1ccc2c(c1)Oc1ccccc1N2c1ccc(-c2nc3ccccc3s2)cc1 | 3.046192
362 | https://doi.org/10.1039/C9TC01973A | toluene | 650 | C(C)(C)(C)C1=CC=C(C=C1)N1C(C2=CC=CC=3C2=C(C1=O)C=CC3N3C=1C2=C(C=CC1C(C1=CC=CC=C31)(C)C)C3=C(S2)C=CC=C3)=O | 0 | Cc1ccccc1 | CC(C)(C)c1ccc(N2C(=O)c3cccc4c(N5c6ccccc6C(C)(C)c6ccc7c(sc8ccccc87)c65)ccc(c34)C2=O)cc1 | 1.907385
363 | https://doi.org/10.1039/C9TC01973A | toluene | 600 | C(C)(C)(C)C1=CC=C(C=C1)N1C(C2=CC=CC=3C2=C(C1=O)C=CC3N3C=1C2=C(C=CC1C(C1=CC=CC=C31)(C)C)C3=C(O2)C=CC=C3)=O | 0 | Cc1ccccc1 | CC(C)(C)c1ccc(N2C(=O)c3cccc4c(N5c6ccccc6C(C)(C)c6ccc7c(oc8ccccc87)c65)ccc(c34)C2=O)cc1 | 2.066333
368 | https://doi.org/10.1039/D3TC00175J | THF | 476 | C1(=CC=CC=C1)N1C(=NN=C1C1=CC=CC=C1)C1=CC=C(C=C1)C1=C2C=CC=CC2=C(C2=CC=CC=C12)C1=CC=C(N(C2=CC=CC=C2)C2=CC=CC=C2)C=C1 | 0 | C1CCOC1 | c1ccc(-c2nnc(-c3ccc(-c4c5ccccc5c(-c5ccc(N(c6ccccc6)c6ccccc6)cc5)c5ccccc45)cc3)n2-c2ccccc2)cc1 | 2.604622
369 | https://doi.org/10.1039/D3TC01632C | 2-MeTHF | 591 | C1=CC=CC=2C3=CC=CC=C3N(C12)C1=CC=C(C=C1)N1C2=CC=CC=C2C=2C=C(C=CC12)C1=CC=2C(C3=CC=C(C=C3C(C2C=C1)=O)C1=CC=C(C=C1)N(C1=CC=CC=C1)C1=CC=CC=C1)=O | 1 | CC1CCCO1 | O=C1c2ccc(-c3ccc4c(c3)c3ccccc3n4-c3ccc(-n4c5ccccc5c5ccccc54)cc3)cc2C(=O)c2ccc(-c3ccc(N(c4ccccc4)c4ccccc4)cc3)cc21 | 2.0978
375 | https://doi.org/10.1039/D1TC05696D | MeCN | 515 | C1(=CC=CC=2C3=CC=CC=C3NC12)C=1C=C(C(C#N)=CC1C1=CC=CC=2C3=CC=CC=C3NC12)C#N | 0 | CC#N | N#Cc1cc(-c2cccc3c2[nH]c2ccccc23)c(-c2cccc3c2[nH]c2ccccc23)cc1C#N | 2.407379
376 | https://doi.org/10.1039/D1TC05696D | DCM | 494 | C1(=CC=CC=2C3=CC=CC=C3NC12)C=1C=C(C(C#N)=CC1C1=CC=CC=2C3=CC=CC=C3NC12)C#N | 0 | ClCCl | N#Cc1cc(-c2cccc3c2[nH]c2ccccc23)c(-c2cccc3c2[nH]c2ccccc23)cc1C#N | 2.509717
377 | https://doi.org/10.1039/D1TC05696D | Toluene | 476 | C1(=CC=CC=2C3=CC=CC=C3NC12)C=1C=C(C(C#N)=CC1C1=CC=CC=2C3=CC=CC=C3NC12)C#N | 1 | Cc1ccccc1 | N#Cc1cc(-n2c3ccccc3c3ccccc32)c(-n2c3ccccc3c3ccccc32)cc1C#N | 2.604622
380 | https://doi.org/10.1039/D1TC05696D | Toluene | 484 | C1(=CC=CC=2C3=CC=CC=C3NC12)C=1C=C(C(C#N)=CC1C1=CC=CC=2C3=CC=CC=C3NC12)C#N | 1 | Cc1ccccc1 | N#Cc1cc(-n2c3ccccc3c3ccccc32)c(-n2c3ccccc3c3ccccc32)cc1C#N | 2.56157
382 | https://doi.org/10.1039/D1TC05696D | toluene | 460 | N#CC1=CC(N2C3=C(C4=C2C=CC=C4)C=C(P(C5=CC=CC=C5)(C6=CC=CC=C6)=O)C=C3)=C(N7C8=C(C9=C7C=CC=C9)C=C(P(C%10=CC=CC=C%10)(C%11=CC=CC=C%11)=O)C=C8)C=C1C#N | 1 | Cc1ccccc1 | N#Cc1cc(-n2c3ccccc3c3cc(P(=O)(c4ccccc4)c4ccccc4)ccc32)c(-n2c3ccccc3c3cc(P(=O)(c4ccccc4)c4ccccc4)ccc32)cc1C#N | 2.695217
383 | https://doi.org/10.1039/C8TC05707A | dichloromethane | 454 | C1(=CC=CC=C1)N1C2=CC=CC=C2C=2C=C(C=CC12)C1=C2C=CC=CC2=C(C2=CC=CC=C12)C1=CC=C(C#N)C=C1 | 0 | ClCCl | N#Cc1ccc(-c2c3ccccc3c(-c3ccc4c(c3)c3ccccc3n4-c3ccccc3)c3ccccc23)cc1 | 2.730837
384 | https://doi.org/10.1039/C8TC05707A | dichloromethane | 438 | C1=CC=CC=2C3=CC=CC=C3N(C12)C1=CC=C(C=C1)C1=C2C=CC=CC2=C(C2=CC=CC=C12)C1=CC=C(C#N)C=C1 | 0 | ClCCl | N#Cc1ccc(-c2c3ccccc3c(-c3ccc(-n4c5ccccc5c5ccccc54)cc3)c3ccccc23)cc1 | 2.830594
385 | https://doi.org/10.1039/D0TC03965A | toluene | 565 | CC1(C2=CC=CC=C2N(C=2C=CC=CC12)C1=CC2=C(C=3N=C4C(=NC3C3=C2C=C(C=C3)N3C=2C=CC=CC2C(C2=CC=CC=C32)(C)C)N=C(C=C4)N4C=3C=CC=CC3C(C3=CC=CC=C43)(C)C)C=C1)C | 0 | Cc1ccccc1 | CC1(C)c2ccccc2N(c2ccc3c(c2)c2cc(N4c5ccccc5C(C)(C)c5ccccc54)ccc2c2nc4nc(N5c6ccccc6C(C)(C)c6ccccc65)ccc4nc32)c2ccccc21 | 2.194336
386 | https://doi.org/10.1039/D0TC03965A | toluene | 611 | CC1(C2=CC=CC=C2N(C=2C=CC=CC12)C1=CC2=C(C=3N=C4C(=NC3C3=C2C=C(C=C3)N3C=2C=CC=CC2C(C2=CC=CC=C32)(C)C)N=CC(=C4)N4C=3C=CC=CC3C(C3=CC=CC=C43)(C)C)C=C1)C | 0 | Cc1ccccc1 | CC1(C)c2ccccc2N(c2cnc3nc4c5ccc(N6c7ccccc7C(C)(C)c7ccccc76)cc5c5cc(N6c7ccccc7C(C)(C)c7ccccc76)ccc5c4nc3c2)c2ccccc21 | 2.029133
387 | https://doi.org/10.1039/C9TC03808F | toluene | 473 | C1(=CC=CC=C1)C1=NC(=NC(=N1)C1=CC=CC=C1)C1=C(C=CC=C1)N1C2=CC=CC=C2C=2C=CC=CC12 | 1 | Cc1ccccc1 | c1ccc(-c2nc(-c3ccccc3)nc(-c3ccccc3-n3c4ccccc4c4ccccc43)n2)cc1 | 2.621142
388 | https://doi.org/10.1039/C9TC03808F | toluene | 431 | C1(=CC=CC=C1)C1=NC(=NC(=N1)C1=CC=CC=C1)C=1C=C(C=CC1)N1C2=CC=CC=C2C=2C=CC=CC12 | 0 | Cc1ccccc1 | c1ccc(-c2nc(-c3ccccc3)nc(-c3cccc(-n4c5ccccc5c5ccccc54)c3)n2)cc1 | 2.876566
389 | https://doi.org/10.1039/C7TC01357D | chloroform | 348 | N1=CC(=CC=C1)C1=CC=C(C=C1)[Si](C1=CC=C(C=C1)N1C2=CC=CC=C2C=2C=CC=CC12)(C1=CC=C(C=C1)N1C2=CC=CC=C2C=2C=CC=CC12)C1=CC=C(C=C1)N1C2=CC=CC=C2C=2C=CC=CC12 | 0 | ClC(Cl)Cl | c1cncc(-c2ccc([Si](c3ccc(-n4c5ccccc5c5ccccc54)cc3)(c3ccc(-n4c5ccccc5c5ccccc54)cc3)c3ccc(-n4c5ccccc5c5ccccc54)cc3)cc2)c1 | 3.562644
390 | https://doi.org/10.1039/C7TC01357D | chloroform | 348 | C1=CC=CC=2C3=CC=CC=C3N(C12)C1=CC=C(C=C1)[Si](C1=CC=C(C=C1)C=1C=NC=CC1)(C1=CC=C(C=C1)C=1C=NC=CC1)C1=CC=C(C=C1)N1C2=CC=CC=C2C=2C=CC=CC12 | 0 | ClC(Cl)Cl | c1cncc(-c2ccc([Si](c3ccc(-c4cccnc4)cc3)(c3ccc(-n4c5ccccc5c5ccccc54)cc3)c3ccc(-n4c5ccccc5c5ccccc54)cc3)cc2)c1 | 3.562644
391 | https://doi.org/10.1039/C7TC01357D | chloroform | 348 | N1=CC(=CC=C1)C1=CC=C(C=C1)[Si](C1=CC=C(C=C1)N1C2=CC=CC=C2C=2C=CC=CC12)(C1=CC=C(C=C1)C=1C=NC=CC1)C1=CC=C(C=C1)C=1C=NC=CC1 | 0 | ClC(Cl)Cl | c1cncc(-c2ccc([Si](c3ccc(-c4cccnc4)cc3)(c3ccc(-c4cccnc4)cc3)c3ccc(-n4c5ccccc5c5ccccc54)cc3)cc2)c1 | 3.562644
392 | https://doi.org/10.1039/D4QO01751J | toluene | 428 | C1(=CC=CC=C1)N(C1=CC=C(C=C1)N1C2=CC=C3C(=C2C(C2=CC=CC=C12)(C)C)C=CC(=C3)C#N)C3=CC=CC=C3 | 1 | Cc1ccccc1 | CC1(C)c2ccccc2N(c2ccc(N(c3ccccc3)c3ccccc3)cc2)c2ccc3cc(C#N)ccc3c21 | 2.896729
393 | https://doi.org/10.1039/D4QO01751J | toluene | 422 | C1=CC=CC=2C3=CC=CC=C3N(C12)C1=CC=C(C=C1)N1C2=CC=C3C(=C2C(C2=CC=CC=C12)(C)C)C=CC(=C3)C#N | 0 | Cc1ccccc1 | CC1(C)c2ccccc2N(c2ccc(-n3c4ccccc4c4ccccc43)cc2)c2ccc3cc(C#N)ccc3c21 | 2.937915
394 | https://doi.org/10.1039/D4QO01751J | toluene | 424 | CC1(C2=CC=CC=C2N(C2=CC=C3C(=C12)C=CC(=C3)C#N)C3=CC=C(C=C3)C3=NC1=C(N3C3=CC=CC=C3)C3=CC=CC=C3C=3C=CC=CC31)C | 0 | Cc1ccccc1 | CC1(C)c2ccccc2N(c2ccc(-c3nc4c5ccccc5c5ccccc5c4n3-c3ccccc3)cc2)c2ccc3cc(C#N)ccc3c21 | 2.924057
395 | https://doi.org/10.1039/D3QM01170D | toluene | 569 | N1=CC(=CC=C1)C=1C=C2N=C3C4=C(C5=C(C3=NC2=CC1C=1C=NC=CC1)C=CC(=C5)C=5C=CC=1N(C2=CC=CC=C2OC1C5)C5=CC=CC=C5)C=CC=C4 | 0 | Cc1ccccc1 | c1ccc(N2c3ccccc3Oc3cc(-c4ccc5c(c4)c4ccccc4c4nc6cc(-c7cccnc7)c(-c7cccnc7)cc6nc54)ccc32)cc1 | 2.17891
396 | https://doi.org/10.1039/D3QM01170D | toluene | 566 | N1=CC(=CC=C1)C=1C=C2N=C3C4=C(C5=C(C3=NC2=CC1C=1C=NC=CC1)C=CC(=C5)C5=CC=C(C=C5)N5C1=CC=CC=C1OC=1C=CC=CC51)C=CC=C4 | 0 | Cc1ccccc1 | c1cncc(-c2cc3nc4c5ccccc5c5cc(-c6ccc(N7c8ccccc8Oc8ccccc87)cc6)ccc5c4nc3cc2-c2cccnc2)c1 | 2.190459
397 | https://doi.org/10.1039/C7TC04852A | toluene | 521 | C1(=CC=CC=C1)C1=NC(=NC(=N1)C1=CC=CC=C1)C1=CC=C(C=C1)N1C=2C=CC=CC2C=2C1=C1C(=C3C=4C=CC=CC4N(C23)C2=CC=C(C=C2)C2=NC(=NC(=N2)C2=CC=CC=C2)C2=CC=CC=C2)N(C=2C=CC=CC21)C2=CC=CC=C2 | 1 | Cc1ccccc1 | c1ccc(-c2nc(-c3ccccc3)nc(-c3ccc(-n4c5ccccc5c5c6c(c7ccccc7n6-c6ccccc6)c6c(c7ccccc7n6-c6ccc(-c7nc(-c8ccccc8)nc(-c8ccccc8)n7)cc6)c54)cc3)n2)cc1 | 2.379655
398 | https://doi.org/10.1039/C7TC04852A | toluene | 521 | C1(=CC=CC=C1)C1=NC(=NC(=N1)C1=CC=CC=C1)C1=CC=C(C=C1)N1C=2C=CC=CC2C=2C1=C1C(=C3C=4C=CC=CC4N(C23)C2=CC=CC=C2)N(C=2C=CC=CC21)C2=CC=CC=C2 | 1 | Cc1ccccc1 | c1ccc(-c2nc(-c3ccccc3)nc(-c3ccc(-n4c5ccccc5c5c6c(c7ccccc7n6-c6ccccc6)c6c(c7ccccc7n6-c6ccccc6)c54)cc3)n2)cc1 | 2.379655
399 | https://doi.org/10.1039/C9TC02990G | THF | 443 | C1(=CC=CC=C1)N1C(=NC2=C1C1=CC=CC=3C=CC4=CC=CC2=C4C13)C1=CC=C(C=C1)C=1C3=CC=CC=C3C(=C3C=CC=CC13)C1=CC=C(C=C1)C=1N(C3=C(N1)C=1C=CC=C4C=CC=2C=CC=C3C2C41)C4=CC=CC=C4 | 0 | C1CCOC1 | c1ccc(-n2c(-c3ccc(-c4c5ccccc5c(-c5ccc(-c6nc7c8cccc9ccc%10cccc(c%10c98)c7n6-c6ccccc6)cc5)c5ccccc45)cc3)nc3c4cccc5ccc6cccc(c6c54)c32)cc1 | 2.798646
400 | https://doi.org/10.1039/C9TC02990G | THF | 440 | C1(=CC=CC=C1)C=1N(C2=C(N1)C=1C=CC=C3C=CC=4C=CC=C2C4C31)C3=CC=C(C=C3)C=3C1=CC=CC=C1C(=C1C=CC=CC31)C3=CC=C(C=C3)N3C(=NC1=C3C3=CC=CC=4C=CC2=CC=CC1=C2C34)C3=CC=CC=C3 | 0 | C1CCOC1 | c1ccc(-c2nc3c4cccc5ccc6cccc(c6c54)c3n2-c2ccc(-c3c4ccccc4c(-c4ccc(-n5c(-c6ccccc6)nc6c7cccc8ccc9cccc(c9c87)c65)cc4)c4ccccc34)cc2)cc1 | 2.817727
401 | https://doi.org/10.1039/C8TC03777A | THF | 430 | C1(=CC=CC=C1)N1C(=NN=C1C1=CC=CC=C1)C1=CC=C(C=C1)C1=CC=C(C=C1)N(C1=CC=CC=C1)C1=CC=CC=C1 | 1 | C1CCOC1 | c1ccc(-c2nnc(-c3ccc(-c4ccc(N(c5ccccc5)c5ccccc5)cc4)cc3)n2-c2ccccc2)cc1 | 2.883256
402 | https://doi.org/10.1039/C8TC02849D | toluene | 569 | C1=CC=CC=2OC3=CC=CC=C3N(C12)C1=CC=C(C(=C1)C=1C(=CC=C(C1)N1C2=CC=CC=C2OC=2C=CC=CC12)C#N)C#N | 0 | Cc1ccccc1 | N#Cc1ccc(N2c3ccccc3Oc3ccccc32)cc1-c1cc(N2c3ccccc3Oc3ccccc32)ccc1C#N | 2.17891
403 | https://doi.org/10.1039/C8TC02849D | toluene | 541 | C1=CC=CC=2OC3=CC=CC=C3N(C12)C1=CC=C(C=C1C1=CC(=CC=C1N1C2=CC=CC=C2OC=2C=CC=CC12)C#N)C#N | 0 | Cc1ccccc1 | N#Cc1ccc(N2c3ccccc3Oc3ccccc32)c(-c2cc(C#N)ccc2N2c3ccccc3Oc3ccccc32)c1 | 2.291682
404 | https://doi.org/10.1039/D3TC01349A | toluene | 393 | C(C)(C)(C)C=1C=CC=2OC=3C=C(C=C4OC=5C=CC(=CC5B(C34)C2C1)C(C)(C)C)N1C2=CC=CC=C2C=2C3=C(C=CC12)C1=C(O3)C=CC=C1 | 0 | Cc1ccccc1 | CC(C)(C)c1ccc2c(c1)B1c3cc(C(C)(C)C)ccc3Oc3cc(-n4c5ccccc5c5c6oc7ccccc7c6ccc54)cc(c31)O2 | 3.154707
405 | https://doi.org/10.1039/D3TC01349A | toluene | 416 | C(C)(C)(C)C=1C=CC=2OC=3C=C(C=C4OC=5C=CC(=CC5B(C34)C2C1)C(C)(C)C)N1C2=CC=CC=C2C=2C=C3C(=CC12)C(C1=CC=CC=C13)(C)C | 0 | Cc1ccccc1 | CC(C)(C)c1ccc2c(c1)B1c3cc(C(C)(C)C)ccc3Oc3cc(-n4c5ccccc5c5cc6c(cc54)C(C)(C)c4ccccc4-6)cc(c31)O2 | 2.980288
406 | https://doi.org/10.1039/D3TC01349A | toluene | 424 | C(C)(C)(C)C=1C=CC=2OC=3C=C(C=C4OC=5C=CC(=CC5B(C34)C2C1)C(C)(C)C)N1C2=CC=CC=C2C=2C=C3C(=CC12)N(C=1C=CC=CC13)C1=CC=CC=C1 | 0 | Cc1ccccc1 | CC(C)(C)c1ccc2c(c1)B1c3cc(C(C)(C)C)ccc3Oc3cc(-n4c5ccccc5c5cc6c7ccccc7n(-c7ccccc7)c6cc54)cc(c31)O2 | 2.924057
408 | https://doi.org/10.1039/C9TC05855A | THF | 502 | C1(=CC=CC=C1)C1=NC(=NC(=N1)C1=CC=CC=C1)C=1C=CC(=C(C#N)C1)N1C2=CC=C(C=C2C=2C1=C1C=3N(C=4C=CC=CC4C3C2)C2=CC=CC=C21)C=2C=CC=1N(C3=CC=CC=C3C1C2)C2=CC=CC=C2 | 0 | C1CCOC1 | N#Cc1cc(-c2nc(-c3ccccc3)nc(-c3ccccc3)n2)ccc1-n1c2ccc(-c3ccc4c(c3)c3ccccc3n4-c3ccccc3)cc2c2cc3c4ccccc4n4c5ccccc5c(c21)c34 | 2.469721
409 | https://doi.org/10.1039/D4TC00288A | toluene | 420 | C(C)(C)(C)C=1C=CC=2OC=3C(=CC=C4OC=5C=CC(=CC5B(C34)C2C1)C(C)(C)C)C1=CC=C(C=C1)[Ge](C1=CC=CC=C1)(C1=CC=CC=C1)C1=CC=CC=C1 | 0 | Cc1ccccc1 | CC(C)(C)c1ccc2c(c1)B1c3cc(C(C)(C)C)ccc3Oc3c(-c4ccc([Ge](c5ccccc5)(c5ccccc5)c5ccccc5)cc4)ccc(c31)O2 | 2.951905
412 | https://doi.org/10.1039/D3TC01228J | Dichloromethane | 662 | C1=CC=CC=2N(C3=CC=CC=C3N(C12)C=1C=C(C#N)C=CC1)C=1C=C(C#N)C=CC1 | 1 | ClCCl | N#Cc1cccc(N2c3ccccc3N(c3cccc(C#N)c3)c3ccccc32)c1 | 1.87281
413 | https://doi.org/10.1039/D1TC04918F | toluene | 505 | C(C)(C)(C)C=1C=CC=2N(C3=CC=C(C=C3C2C1)C(C)(C)C)C1=CC2=C(C3=NC4=CC=CC(=C4N=C3C3=C2C=C(C=C3)N3C2=CC=C(C=C2C=2C=C(C=CC32)C(C)(C)C)C(C)(C)C)F)C=C1 | 1 | Cc1ccccc1 | CC(C)(C)c1ccc2c(c1)c1cc(C(C)(C)C)ccc1n2-c1ccc2c(c1)c1cc(-n3c4ccc(C(C)(C)C)cc4c4cc(C(C)(C)C)ccc43)ccc1c1nc3c(F)cccc3nc21 | 2.45505
414 | https://doi.org/10.1039/D1TC04918F | toluene | 589 | C(C)(C)(C)C=1C=CC=2N(C3=CC=C(C=C3C2C1)C(C)(C)C)C1=CC2=C(C3=NC4=CC=CC(=C4N=C3C3=C2C=C(C=C3)N3C2=CC=C(C=C2C=2C=C(C=CC32)C(C)(C)C)C(C)(C)C)F)C=C1 | 1 | Cc1ccccc1 | CC1(C)c2ccccc2N(c2ccc3c(c2)c2cc(N4c5ccccc5C(C)(C)c5ccccc54)ccc2c2nc4c(F)cccc4nc32)c2ccccc21 | 2.104924
415 | https://doi.org/10.1039/D1TC04918F | toluene | 674 | C(C)(C)(C)C=1C=CC=2N(C3=CC=C(C=C3C2C1)C(C)(C)C)C1=CC2=C(C3=NC4=CC=CC(=C4N=C3C3=C2C=C(C=C3)N3C2=CC=C(C=C2C=2C=C(C=CC32)C(C)(C)C)C(C)(C)C)F)C=C1 | 1 | Cc1ccccc1 | Fc1cccc2nc3c4ccc(N5c6ccccc6Oc6ccccc65)cc4c4cc(N5c6ccccc6Oc6ccccc65)ccc4c3nc12 | 1.839466
416 | https://doi.org/10.1039/C8TC04721A | THF | 550 | C(CCCCC)N1C=2C=CC=CC2C2=C3C(=C4C(=C12)C=1C=CC=CC1N4C4=CC=C(C=C4)C(=O)C4=CC=C(C=C4)N4C=1C=CC=CC1C=1C4=C4C(=C2C=5C=CC=CC5N(C12)CCCCCC)N(C=1C=CC=CC14)CCCCCC)C=1C=CC=CC1N3CCCCCC | 1 | C1CCOC1 | CCCCCCn1c2ccccc2c2c1c1c3ccccc3n(-c3ccc(C(=O)c4ccc(-n5c6ccccc6c6c7c(c8ccccc8n7CCCCCC)c7c(c8ccccc8n7CCCCCC)c65)cc4)cc3)c1c1c3ccccc3n(CCCCCC)c21 | 2.254182
418 | https://doi.org/10.1039/C8TC04721A | THF | 543 | C1(=CC=CC=C1)N1C=2C=CC=CC2C2=C3C(=C4C(=C12)C=1C=CC=CC1N4C4=CC=C(C=C4)C(=O)C4=CC=C(C=C4)N4C=1C=CC=CC1C=1C4=C4C(=C2C=5C=CC=CC5N(C12)C1=CC=CC=C1)N(C=1C=CC=CC14)C1=CC=CC=C1)C=1C=CC=CC1N3C3=CC=CC=C3 | 1 | C1CCOC1 | O=C(c1ccc(-n2c3ccccc3c3c4c(c5ccccc5n4-c4ccccc4)c4c(c5ccccc5n4-c4ccccc4)c32)cc1)c1ccc(-n2c3ccccc3c3c4c(c5ccccc5n4-c4ccccc4)c4c(c5ccccc5n4-c4ccccc4)c32)cc1 | 2.283241
423 | https://doi.org/10.1039/D4TC00801D | toluene | 464 | C(C)(C)(C)C=1C=CC=2N(C3=CC=C(C=C3C2C1)C(C)(C)C)C1=CC=C(C=C1)C1=NC=2C(=C3C=CC=NC3=C3N=CC=CC23)N=C1C1=CC=C(C=C1)N1C2=CC=C(C=C2C=2C=C(C=CC12)C(C)(C)C)C(C)(C)C | 1 | Cc1ccccc1 | CC(C)(C)c1ccc2c(c1)c1cc(C(C)(C)C)ccc1n2-c1ccc(-c2nc3c4cccnc4c4ncccc4c3nc2-c2ccc(-n3c4ccc(C(C)(C)C)cc4c4cc(C(C)(C)C)ccc43)cc2)cc1 | 2.671983
424 | https://doi.org/10.1039/D4TC00801D | toluene | 525 | CC1(C2=CC=CC=C2N(C=2C=CC=CC12)C1=CC=C(C=C1)C1=NC=2C(=C3C=CC=NC3=C3N=CC=CC23)N=C1C1=CC=C(C=C1)N1C=2C=CC=CC2C(C2=CC=CC=C12)(C)C)C | 1 | Cc1ccccc1 | CC1(C)c2ccccc2N(c2ccc(-c3nc4c5cccnc5c5ncccc5c4nc3-c3ccc(N4c5ccccc5C(C)(C)c5ccccc54)cc3)cc2)c2ccccc21 | 2.361524
425 | https://doi.org/10.1039/D4TC00801D | toluene | 583 | C1=CC=CC=2OC3=CC=CC=C3N(C12)C1=CC=C(C=C1)C1=NC=2C(=C3C=CC=NC3=C3N=CC=CC23)N=C1C1=CC=C(C=C1)N1C2=CC=CC=C2OC=2C=CC=CC12 | 1 | Cc1ccccc1 | c1ccc2c(c1)Oc1ccccc1N2c1ccc(-c2nc3c4cccnc4c4ncccc4c3nc2-c2ccc(N3c4ccccc4Oc4ccccc43)cc2)cc1 | 2.126587
426 | https://doi.org/10.1039/C5TC00350D | CHCl3 | 455 | C1(=CC=CC=C1)C1=NC2=C(N1C1=C(C#N)C(=CC(=C1)N1C(=NC3=C1C=CC=C3)C3=CC=CC=C3)N3C(=NC1=C3C=CC=C1)C1=CC=CC=C1)C=CC=C2 | 1 | ClC(Cl)Cl | N#Cc1c(-n2c(-c3ccccc3)nc3ccccc32)cc(-n2c(-c3ccccc3)nc3ccccc32)cc1-n1c(-c2ccccc2)nc2ccccc21 | 2.724835
428 | https://doi.org/10.1039/D4TC01834F | toluene | 678 | C(C)(C)(C)C1=CC=C(C=C1)N(C1=CC=C(C=C1)C1=C2N=C(C(=NC2=C(C(=C1C#N)C#N)C1=CC=C(C=C1)N(C1=CC=C(C=C1)C(C)(C)C)C1=CC=C(C=C1)C(C)(C)C)C1=CC=C(C=C1)C#N)C1=CC=C(C=C1)C#N)C1=CC=C(C=C1)C(C)(C)C | 0 | Cc1ccccc1 | CC(C)(C)c1ccc(N(c2ccc(-c3c(C#N)c(C#N)c(-c4ccc(N(c5ccc(C(C)(C)C)cc5)c5ccc(C(C)(C)C)cc5)cc4)c4nc(-c5ccc(C#N)cc5)c(-c5ccc(C#N)cc5)nc34)cc2)c2ccc(C(C)(C)C)cc2)cc1 | 1.828614
429 | https://doi.org/10.1039/D2TC00212D | toluene | 514 | C(C)(C)(C)C=1C=CC=2N(C3=CC=C(C=C3C2C1)C(C)(C)C)C1=CC=C(C=C1)N1C=2C=CC=CC2C2(C3=CC=CC=C3C=3C=C4C(=CC23)C2(C3=CC=CC=C3N(C=3C=CC=CC23)C2=CC=C(C=C2)C2=NC(=NC(=N2)C2=CC=CC=C2)C2=CC=CC=C2)C2=CC=CC=C24)C2=CC=CC=C12 | 0 | Cc1ccccc1 | CC(C)(C)c1ccc2c(c1)c1cc(C(C)(C)C)ccc1n2-c1ccc(N2c3ccccc3C3(c4ccccc4-c4cc5c(cc43)C3(c4ccccc4-5)c4ccccc4N(c4ccc(-c5nc(-c6ccccc6)nc(-c6ccccc6)n5)cc4)c4ccccc43)c3ccccc32)cc1 | 2.412062
430 | https://doi.org/10.1039/D2TC00212D | toluene | 514 | C(C)(C)(C)C=1C=CC=2N(C3=CC=C(C=C3C2C1)C(C)(C)C)C=1C=C(C=CC1)N1C=2C=CC=CC2C2(C3=CC=CC=C3C=3C=C4C(=CC23)C2(C3=CC=CC=C3N(C=3C=CC=CC23)C2=CC=C(C=C2)C2=NC(=NC(=N2)C2=CC=CC=C2)C2=CC=CC=C2)C2=CC=CC=C24)C2=CC=CC=C12 | 0 | Cc1ccccc1 | CC(C)(C)c1ccc2c(c1)c1cc(C(C)(C)C)ccc1n2-c1cccc(N2c3ccccc3C3(c4ccccc4-c4cc5c(cc43)C3(c4ccccc4-5)c4ccccc4N(c4ccc(-c5nc(-c6ccccc6)nc(-c6ccccc6)n5)cc4)c4ccccc43)c3ccccc32)c1 | 2.412062
431 | https://doi.org/10.1039/D2TC00212D | toluene | 504 | C1(CCCCC1)C1=NC(=NC(=N1)C1=CC=CC=C1)C1=CC=C(C=C1)N1C=2C=CC=CC2C2(C3=CC=CC=C3C=3C=C4C(=CC23)C2(C3=CC=CC=C3N(C=3C=CC=CC23)C2=CC=C(C=C2)N2C3=CC=C(C=C3C=3C=C(C=CC23)C(C)(C)C)C(C)(C)C)C2=CC=CC=C24)C2=CC=CC=C12 | 0 | Cc1ccccc1 | CC(C)(C)c1ccc2c(c1)c1cc(C(C)(C)C)ccc1n2-c1ccc(N2c3ccccc3C3(c4ccccc4-c4cc5c(cc43)C3(c4ccccc4-5)c4ccccc4N(c4ccc(-c5nc(-c6ccccc6)nc(C6CCCCC6)n5)cc4)c4ccccc43)c3ccccc32)cc1 | 2.459921
432 | https://doi.org/10.1039/D4QM00636D | THF | 443 | C1=CC=CC=2C3=CC=CC=C3N(C12)C1=CC=C(C=C1)C1=C(C(=C(C(=C1F)F)C1=CC=C(C=C1)C1=NC2=C(N1C1=CC=CC=C1)C1=CC=CC=C1C=1C=CC=CC12)F)F | 0 | C1CCOC1 | Fc1c(F)c(-c2ccc(-n3c4ccccc4c4ccccc43)cc2)c(F)c(F)c1-c1ccc(-c2nc3c4ccccc4c4ccccc4c3n2-c2ccccc2)cc1 | 2.798646
433 | https://doi.org/10.1039/D0TC04959J | toluene | 456 | C(C)(C)(C)C=1C=CC=2N(C3=CC=C(C=C3C2C1)C(C)(C)C)C1=C(C#N)C(=C(C=C1N1C2=CC=C(C=C2C=2C=C(C=CC12)C(C)(C)C)C(C)(C)C)N1C2=CC=C(C=C2C=2C=C(C=CC12)C(C)(C)C)C(C)(C)C)N1C2=CC=C(C=C2C=2C=C(C=CC12)C(C)(C)C)C(C)(C)C | 1 | Cc1ccccc1 | CC(C)(C)c1ccc2c(c1)c1cc(C(C)(C)C)ccc1n2-c1cc(-n2c3ccc(C(C)(C)C)cc3c3cc(C(C)(C)C)ccc32)c(-n2c3ccc(C(C)(C)C)cc3c3cc(C(C)(C)C)ccc32)c(C#N)c1-n1c2ccc(C(C)(C)C)cc2c2cc(C(C)(C)C)ccc21 | 2.71886
434 | https://doi.org/10.1039/D1QM01625C | THF | 575 | C1=CC=CC=2OC3=CC=CC=C3N(C12)C1=CC=C(C=C1)C(=O)C=1C=CC=2N(C3=CC=CC=C3C2C1)C1=CC(=C(C=C1)C1=C(C=C(C=C1)N1C2=CC=CC=C2C=2C=CC=CC12)C)C | 0 | C1CCOC1 | Cc1cc(-n2c3ccccc3c3ccccc32)ccc1-c1ccc(-n2c3ccccc3c3cc(C(=O)c4ccc(N5c6ccccc6Oc6ccccc65)cc4)ccc32)cc1C | 2.156174
437 | https://doi.org/10.1039/D1QM01625C | THF | 534 | C1=CC=CC=2C3=CC=CC=C3N(C12)C1=CC(=C(C=C1)C1=C(C=C(C=C1)N1C2=CC=CC=C2C=2C=C(C=CC12)C(=O)C1=CC=C(C=C1)N1C=2C=CC=CC2C(C2=CC=CC=C12)(C)C)C)C | 0 | C1CCOC1 | Cc1cc(-n2c3ccccc3c3ccccc32)ccc1-c1ccc(-n2c3ccccc3c3cc(C(=O)c4ccc(N5c6ccccc6C(C)(C)c6ccccc65)cc4)ccc32)cc1C | 2.321723
440 | https://doi.org/10.1039/D1TC03849D | toluene | 520 | C1(=CC=C(C=C1)N(C1=C2C=CC=CC2=C(C2=CC=CC=C12)C1=CC=C(C=C1)P(C1=CC=CC=C1)(C1=CC=CC=C1)=O)C1=CC=C(C=C1)C)C | 0 | Cc1ccccc1 | Cc1ccc(N(c2ccc(C)cc2)c2c3ccccc3c(-c3ccc(P(=O)(c4ccccc4)c4ccccc4)cc3)c3ccccc23)cc1 | 2.384231
441 | https://doi.org/10.1039/D1TC03849D | toluene | 522 | C1=CC=CC=2C3=CC=CC=C3N(C12)C1=CC=C(C=C1)P(C1=CC=CC=C1)(C1=CC=C(C=C1)C=1C2=CC=CC=C2C(=C2C=CC=CC12)N(C1=CC=C(C=C1)C)C1=CC=C(C=C1)C)=O | 0 | Cc1ccccc1 | Cc1ccc(N(c2ccc(C)cc2)c2c3ccccc3c(-c3ccc(P(=O)(c4ccccc4)c4ccc(-n5c6ccccc6c6ccccc65)cc4)cc3)c3ccccc23)cc1 | 2.375096
442 | https://doi.org/10.1039/D3MH01850D | toluene | 434 | CC1(C2=CC(=CC=C2C=2C=3C=CC=NC3C=CC21)C=2C1=CC=CC=C1C(=C1C=CC=CC21)C2=CC=C(C=C2)C2=CC=CC1=CC=CC=C21)C | 1 | Cc1ccccc1 | CC1(C)c2cc(-c3c4ccccc4c(-c4ccc(-c5cccc6ccccc56)cc4)c4ccccc34)ccc2-c2c1ccc1ncccc21 | 2.856682
443 | https://doi.org/10.1039/C7TC03133E | THF | 472 | C1(=CC=CC=C1)C1=NC(=NC(=N1)C1=CC=CC=C1)C1=C(C=C(C=C1)C1=CC(=C(C=C1)C1=NC(=NC(=N1)C1=CC=CC=C1)C1=CC=CC=C1)N1C2=CC=CC=C2C=2C=CC=CC12)N1C2=CC=CC=C2C=2C=CC=CC12 | 0 | C1CCOC1 | c1ccc(-c2nc(-c3ccccc3)nc(-c3ccc(-c4ccc(-c5nc(-c6ccccc6)nc(-c6ccccc6)n5)c(-n5c6ccccc6c6ccccc65)c4)cc3-n3c4ccccc4c4ccccc43)n2)cc1 | 2.626695
444 | https://doi.org/10.1039/C7TC03133E | THF | 482 | C1(=CC=CC=C1)C1=NC(=NC(=N1)C1=CC=CC=C1)C1=C(C=C(C=C1)C1=CC(=C(C=C1)C1=NC(=NC(=N1)C1=CC=CC=C1)C1=CC=CC=C1)N1C2=CC=C(C=C2C=2C=C(C=CC12)C(C)(C)C)C(C)(C)C)N1C2=CC=C(C=C2C=2C=C(C=CC12)C(C)(C)C)C(C)(C)C | 0 | C1CCOC1 | CC(C)(C)c1ccc2c(c1)c1cc(C(C)(C)C)ccc1n2-c1cc(-c2ccc(-c3nc(-c4ccccc4)nc(-c4ccccc4)n3)c(-n3c4ccc(C(C)(C)C)cc4c4cc(C(C)(C)C)ccc43)c2)ccc1-c1nc(-c2ccccc2)nc(-c2ccccc2)n1 | 2.572199
448 | https://doi.org/10.1039/C7TC00681K | acetonitrile | 487 | C1=CC=CC=2C3=CC=CC=C3N(C12)C1=CC=2S(C3=CC=CC=C3S(C2C=C1)(=O)=O)(=O)=O | 0 | CC#N | O=S1(=O)c2ccccc2S(=O)(=O)c2cc(-n3c4ccccc4c4ccccc43)ccc21 | 2.545791
449 | https://doi.org/10.1039/C7TC00681K | acetonitrile | 502 | C1=CC=CC=2C3=CC=CC=C3N(C12)C1=CC=2S(C3=CC=CC=C3S(C2C=C1N1C2=CC=CC=C2C=2C=CC=CC12)(=O)=O)(=O)=O | 0 | CC#N | O=S1(=O)c2ccccc2S(=O)(=O)c2cc(-n3c4ccccc4c4ccccc43)c(-n3c4ccccc4c4ccccc43)cc21 | 2.469721
450 | https://doi.org/10.1039/C8TC06081A | toluene | 583 | CC1(C=2C=CC=CC2N(C=2C=C3C(=CC12)NC1=CC=CC=C13)C1=CC=CC=C1)C | 0 | Cc1ccccc1 | CC1(C)c2ccccc2N(c2ccccc2)c2cc3c(cc21)[nH]c1ccccc13 | 2.126587
452 | https://doi.org/10.1039/D2TC00731B | CH2Cl2 | 400 | C1=CC=CC=2C3=CC=CC=C3N(C12)C1=CC=C(C=C1)P(C1=CC=C(C=C1)N1C2=CC=CC=C2C=2C=CC=CC12)(C1=CC=C(C=C1)N1C2=CC=CC=C2C=2C=CC=CC12)=O | 1 | ClCCl | O=P(c1ccc(-n2c3ccccc3c3ccccc32)cc1)(c1ccc(-n2c3ccccc3c3ccccc32)cc1)c1ccc(-n2c3ccccc3c3ccccc32)cc1 | 3.0995
453 | https://doi.org/10.1039/D2TC00731B | CH2Cl2 | 369 | C1=CC=CC=2C3=CC=CC=C3N(C12)C1=CC=C(C=C1)P(C1=CC=C(C=C1)N1C2=CC=CC=C2C=2C=CC=CC12)(C1=CC=C(C=C1)N1C2=CC=CC=C2C=2C=CC=CC12)=O | 1 | ClCCl | N#Cc1ccc2c(c1)c1ccccc1n2-c1ccc(P(=O)(c2ccc(-n3c4ccccc4c4cc(C#N)ccc43)cc2)c2ccc(-n3c4ccccc4c4cc(C#N)ccc43)cc2)cc1 | 3.359892
454 | https://doi.org/10.1039/D0TC01144D | Toluene | 366 | C1=CC=CC=2C3=CC=CC=C3N(C12)C=1C=C(C=C(C1)N1C2=CC=CC=C2C=2C=CC=CC12)C=1C=CC=2C(C3=CC=CC=C3OC2C1)=O | 1 | Cc1ccccc1 | O=c1c2ccccc2oc2cc(-c3cc(-n4c5ccccc5c5ccccc54)cc(-n4c5ccccc5c5ccccc54)c3)ccc12 | 3.387432
456 | https://doi.org/10.1039/D0TC01144D | Toluene | 365 | C1=CC=CC=2C3=CC=CC=C3N(C12)C=1C=C(C=C(C1)N1C2=CC=CC=C2C=2C=CC=CC12)C1=CC=2C(C3=CC=CC=C3OC2C=C1)=O | 1 | Cc1ccccc1 | O=c1c2ccccc2oc2ccc(-c3cc(-n4c5ccccc5c5ccccc54)cc(-n4c5ccccc5c5ccccc54)c3)cc12 | 3.396712
458 | https://doi.org/10.1039/C6TC02702D | CH2Cl2 | 553 | C1(=CC=CC=C1)C=1N=NC(=C(N1)C1=CC=C(C=C1)N1C2=CC=CC=C2OC=2C=CC=CC12)C1=CC=C(C=C1)N1C2=CC=CC=C2OC=2C=CC=CC12 | 0 | ClCCl | c1ccc(-c2nnc(-c3ccc(N4c5ccccc5Oc5ccccc54)cc3)c(-c3ccc(N4c5ccccc5Oc5ccccc54)cc3)n2)cc1 | 2.241953
459 | https://doi.org/10.1039/C6TC02702D | CH2Cl2 | 555 | N1=NC(=NC(=C1C1=CC=C(C=C1)N1C2=CC=CC=C2OC=2C=CC=CC12)C1=CC=C(C=C1)N1C2=CC=CC=C2OC=2C=CC=CC12)C1=CC=C(C=C1)N1C2=CC=CC=C2OC=2C=CC=CC12 | 0 | ClCCl | c1ccc2c(c1)Oc1ccccc1N2c1ccc(-c2nnc(-c3ccc(N4c5ccccc5Oc5ccccc54)cc3)c(-c3ccc(N4c5ccccc5Oc5ccccc54)cc3)n2)cc1 | 2.233874
460 | https://doi.org/10.1039/D1QM01303C | toluene | 480 | CC1(C2=CC=CC=C2N(C=2C=CC=CC12)C1=CC=C(C=C1)C1=CC(=NC(=C1)C1=CC=C(C#N)C=C1)C1=CC=C(C#N)C=C1)C | 0 | Cc1ccccc1 | CC1(C)c2ccccc2N(c2ccc(-c3cc(-c4ccc(C#N)cc4)nc(-c4ccc(C#N)cc4)c3)cc2)c2ccccc21 | 2.582917
461 | https://doi.org/10.1039/D0TC00039F | toluene | 424 | C1(=CC=CC=C1)C1=NC(=CC(=N1)C1=CC=C(C=C1)N1C2=CC=CC=C2C=2C3=C(C=CC12)C=1C=CC=CC1C31C3=CC=CC=C3C=3C=CC=CC31)C3=CC=CC=C3 | 0 | Cc1ccccc1 | c1ccc(-c2cc(-c3ccc(-n4c5ccccc5c5c6c(ccc54)-c4ccccc4C64c5ccccc5-c5ccccc54)cc3)nc(-c3ccccc3)n2)cc1 | 2.924057
462 | https://doi.org/10.1039/D0TC00039F | toluene | 414 | C1(=CC=CC=C1)C1=NC(=CC(=N1)C1=CC=C(C=C1)N1C2=CC=CC=C2C=2C=C3C(=CC12)C1(C2=CC=CC=C23)C2=CC=CC=C2C=2C=CC=CC21)C2=CC=CC=C2 | 0 | Cc1ccccc1 | c1ccc(-c2cc(-c3ccc(-n4c5ccccc5c5cc6c(cc54)C4(c5ccccc5-c5ccccc54)c4ccccc4-6)cc3)nc(-c3ccccc3)n2)cc1 | 2.994686
463 | https://doi.org/10.1039/D0TC00039F | toluene | 412 | C1(=CC=CC=C1)C1=NC(=CC(=N1)C1=CC=C(C=C1)N1C2=CC=CC=C2C=2C=C(C=CC12)C1=CC=CC=C1)C1=CC=CC=C1 | 0 | Cc1ccccc1 | c1ccc(-c2ccc3c(c2)c2ccccc2n3-c2ccc(-c3cc(-c4ccccc4)nc(-c4ccccc4)n3)cc2)cc1 | 3.009223
465 | https://doi.org/10.1039/C9TC04679H | THF | 526 | C1=CC=CC2=C1C1=C(N(C=3C=CC=CC13)C1=C(C#N)C=C(C=C1)C1=NC(=NC(=N1)C1=CC=CC=C1)C1=CC=CC=C1)S2 | 0 | C1CCOC1 | N#Cc1cc(-c2nc(-c3ccccc3)nc(-c3ccccc3)n2)ccc1-n1c2ccccc2c2c3ccccc3sc21 | 2.357034
466 | https://doi.org/10.1039/C9TC04679H | THF | 518 | C1=CC=CC2=C1C1=C(N(C=3C=CC=CC13)C1=C(C#N)C=C(C=C1)C1=NC(=NC(=N1)C1=CC=CC=C1)C1=CC=CC=C1)O2 | 0 | C1CCOC1 | N#Cc1cc(-c2nc(-c3ccccc3)nc(-c3ccccc3)n2)ccc1-n1c2ccccc2c2c3ccccc3oc21 | 2.393436
467 | https://doi.org/10.1039/D2TC04403J | toluene | 542 | CC1(C2=CC=CC=C2N(C=2C=CC=CC12)C=1C=C2N=C3CCCCC3=NC2=CC1)C | 0 | Cc1ccccc1 | CC1(C)c2ccccc2N(c2ccc3nc4c(nc3c2)CCCC4)c2ccccc21 | 2.287454
470 | https://doi.org/10.1039/D2TC04403J | toluene | 594 | C1=CC=CC=2OC3=CC=CC=C3N(C12)C=1C=C2N=C3CCCCC3=NC2=CC1N1C2=CC=CC=C2OC=2C=CC=CC12 | 0 | Cc1ccccc1 | c1ccc2c(c1)Oc1ccccc1N2c1cc2nc3c(nc2cc1N1c2ccccc2Oc2ccccc21)CCCC3 | 2.087205
471 | https://doi.org/10.1039/D2TC04403J | toluene | 625 | C1=CC=CC=2OC3=CC=CC=C3N(C12)C=1C=C2N=C3CCCCC3=NC2=CC1N1C2=CC=CC=C2OC=2C=CC=CC12 | 0 | Cc1ccccc1 | c1ccc2c(c1)Oc1ccccc1N2c1cc2nc3c(nc2cc1N1c2ccccc2Oc2ccccc21)CCCC3 | 1.98368
473 | https://doi.org/10.1039/D2TC04403J | toluene | 613 | C1=C(C=CC2=NC=3CCCCC3N=C12)N1C2=CC=CC=C2SC=2C=CC=CC12 | 0 | Cc1ccccc1 | c1ccc2c(c1)Sc1ccccc1N2c1ccc2nc3c(nc2c1)CCCC3 | 2.022512
475 | https://doi.org/10.1039/D2MH00639A | toluene | 590 | C1=CC=NC2=C1C1=NC3=CC=C(C=C3N=C1C1=C2N=CC=C1)N1C=2C=CC=CC2C2(C3=CC=CC=C3C=3C=CC=CC23)C2=CC=CC=C12 | 0 | Cc1ccccc1 | c1ccc2c(c1)-c1ccccc1C21c2ccccc2N(c2ccc3nc4c5cccnc5c5ncccc5c4nc3c2)c2ccccc21 | 2.101356
476 | https://doi.org/10.1039/D3TC03395C | toluene | 448 | C1=CC=CC=2C3=CC=CC=C3N(C12)CCOC=1C=CC=2N(C3=CC=C(C=C3C2C1)OCCN1C2=CC=CC=C2C=2C=CC=CC12)C1=CC=C(C=C1)S(=O)(=O)C1=CC=C(C=C1)N1C2=CC=C(C=C2C=2C=C(C=CC12)OCCN1C2=CC=CC=C2C=2C=CC=CC12)OCCN1C2=CC=CC=C2C=2C=CC=CC12 | 1 | Cc1ccccc1 | O=S(=O)(c1ccc(-n2c3ccc(OCCn4c5ccccc5c5ccccc54)cc3c3cc(OCCn4c5ccccc5c5ccccc54)ccc32)cc1)c1ccc(-n2c3ccc(OCCn4c5ccccc5c5ccccc54)cc3c3cc(OCCn4c5ccccc5c5ccccc54)ccc32)cc1 | 2.767411
478 | https://doi.org/10.1039/D3TC03395C | toluene | 445 | C1=CC=CC=2C3=CC=CC=C3N(C12)C=1C=CC=2N(C3=CC=C(C=C3C2C1)N1C2=CC=CC=C2C=2C=CC=CC12)CCOC=1C=CC=2N(C3=CC=C(C=C3C2C1)OCCN1C2=CC=C(C=C2C=2C=C(C=CC12)N1C2=CC=CC=C2C=2C=CC=CC12)N1C2=CC=CC=C2C=2C=CC=CC12)C1=CC=C(C=C1)S(=O)(=O)C1=CC=C(C=C1)N1C2=CC=C(C=C2C=2C=C(C=CC12)OCCN1C2=CC=C(C=C2C=2C=C(C=CC12)N1C2=CC=CC=C2C=2C=CC=CC12)N1C2=CC=CC=C2C=2C=CC=CC12)OCCN1C2=CC=C(C=C2C=2C=C(C=CC12)N1C2=CC=CC=C2C=2C=CC=CC12)N1C2=CC=CC=C2C=2C=CC=CC12 | 1 | Cc1ccccc1 | O=S(=O)(c1ccc(-n2c3ccc(OCCn4c5ccc(-n6c7ccccc7c7ccccc76)cc5c5cc(-n6c7ccccc7c7ccccc76)ccc54)cc3c3cc(OCCn4c5ccc(-n6c7ccccc7c7ccccc76)cc5c5cc(-n6c7ccccc7c7ccccc76)ccc54)ccc32)cc1)c1ccc(-n2c3ccc(OCCn4c5ccc(-n6c7ccccc7c7ccccc76)cc5c5cc(-n6c7ccccc7c7ccccc76)ccc54)cc3c3cc(OCCn4c5ccc(-n6c7ccccc7c7ccccc76)cc5c5cc(-n6c7ccccc7c7ccccc76)ccc54)ccc32)cc1 | 2.786067
480 | https://doi.org/10.1039/D0TC03534C | THF | 490 | C1(=CC=CC=C1)C1=NC(=NC(=N1)C1=CC=CC=C1)C=1C(=C(C=CC1)C=1C=C2C=3C=CC=CC3N3C2=C(C1)C1=CC=CC=C13)N1C3=CC=CC=C3C=3C=C(C=CC13)C=1C=CC=3N(C2=CC=CC=C2C3C1)C1=CC=CC=C1 | 0 | C1CCOC1 | c1ccc(-c2nc(-c3ccccc3)nc(-c3cccc(-c4cc5c6ccccc6n6c7ccccc7c(c4)c56)c3-n3c4ccccc4c4cc(-c5ccc6c(c5)c5ccccc5n6-c5ccccc5)ccc43)n2)cc1 | 2.530204
481 | https://doi.org/10.1039/D0TC03534C | THF | 471 | C1(=CC=CC=C1)C1=NC(=NC(=N1)C1=CC=CC=C1)C=1C=CC(=C(C1)C=1C=C2C=3C=CC=CC3N3C2=C(C1)C1=CC=CC=C13)N1C3=CC=CC=C3C=3C=C(C=CC13)C=1C=CC=3N(C2=CC=CC=C2C3C1)C1=CC=CC=C1 | 0 | C1CCOC1 | c1ccc(-c2nc(-c3ccccc3)nc(-c3ccc(-n4c5ccccc5c5cc(-c6ccc7c(c6)c6ccccc6n7-c6ccccc6)ccc54)c(-c4cc5c6ccccc6n6c7ccccc7c(c4)c56)c3)n2)cc1 | 2.632272
482 | https://doi.org/10.1039/C7TC05576E | toluene | 532 | C(C)(C)(C)C1=CC=C(C=C1)N1C(=NC2=C1C1=CC=CC=C1C=1C=CC=CC12)C1=CC=C(C=C1)N1C=2C=CC=CC2N(C2=CC=CC=C12)C1=CC=CC=C1 | 1 | Cc1ccccc1 | CC(C)(C)c1ccc(-n2c(-c3ccc(N4c5ccccc5N(c5ccccc5)c5ccccc54)cc3)nc3c4ccccc4c4ccccc4c32)cc1 | 2.330451
483 | https://doi.org/10.1039/C7TC05576E | toluene | 531 | C1(=CC=CC=C1)N1C(=NC2=C1C1=CC=CC=C1C=1C=CC=CC12)C1=CC=C(C=C1)N1C=2C=CC=CC2N(C2=CC=CC=C12)C1=CC=CC=C1 | 0 | Cc1ccccc1 | c1ccc(N2c3ccccc3N(c3ccc(-c4nc5c6ccccc6c6ccccc6c5n4-c4ccccc4)cc3)c3ccccc32)cc1 | 2.33484
484 | https://doi.org/10.1039/C8SC05456H | toluene | 456 | COC=1C=CC=2N(C3=CC=CC=C3C2C1)C1=C(C#N)C(=CC(=C1)N1C2=CC=CC=C2C=2C=C(C=CC12)OC)N1C2=CC=CC=C2C=2C=C(C=CC12)OC | 0 | Cc1ccccc1 | COc1ccc2c(c1)c1ccccc1n2-c1cc(-n2c3ccccc3c3cc(OC)ccc32)c(C#N)c(-n2c3ccccc3c3cc(OC)ccc32)c1 | 2.71886
487 | https://doi.org/10.1039/D2QM00806H | THF | 461 | C1=CC=CC=2N(C=3N(C21)C2=C(N3)C=CC=C2)C2=C(C#N)C=C(C=C2)C2=NC(=NC(=N2)C2=CC=CC=C2)C2=CC=CC=C2 | 0 | C1CCOC1 | N#Cc1cc(-c2nc(-c3ccccc3)nc(-c3ccccc3)n2)ccc1-n1c2ccccc2n2c3ccccc3nc12 | 2.689371
488 | https://doi.org/10.1039/C8TC01698D | toluene | 616 | C1=CC=CC=2OC3=CC=CC=C3N(C12)C1=CC=C(C=C1)C1=C(C(=NC(=C1C#N)C1=CC=CC=C1)C1=CC=CC=C1)C#N | 0 | Cc1ccccc1 | N#Cc1c(-c2ccccc2)nc(-c2ccccc2)c(C#N)c1-c1ccc(N2c3ccccc3Oc3ccccc32)cc1 | 2.012662
489 | https://doi.org/10.1039/C8TC01698D | toluene | 640 | C1=CC=CC=2OC3=CC=CC=C3N(C12)C1=CC=C(C=C1)C1=NC(=C(C(=C1C#N)C1=CC=CC=C1)C#N)C1=CC=C(C=C1)N1C2=CC=CC=C2OC=2C=CC=CC12 | 0 | Cc1ccccc1 | N#Cc1c(-c2ccc(N3c4ccccc4Oc4ccccc43)cc2)nc(-c2ccc(N3c4ccccc4Oc4ccccc43)cc2)c(C#N)c1-c1ccccc1 | 1.9371875
490 | https://doi.org/10.1039/C8TC01698D | toluene | 649 | C1=CC=CC=2OC3=CC=CC=C3N(C12)C1=CC=C(C=C1)C1=NC(=C(C(=C1C#N)C1=CC=C(C=C1)N1C2=CC=CC=C2OC=2C=CC=CC12)C#N)C1=CC=C(C=C1)N1C2=CC=CC=C2OC=2C=CC=CC12 | 0 | Cc1ccccc1 | N#Cc1c(-c2ccc(N3c4ccccc4Oc4ccccc43)cc2)nc(-c2ccc(N3c4ccccc4Oc4ccccc43)cc2)c(C#N)c1-c1ccc(N2c3ccccc3Oc3ccccc32)cc1 | 1.910324
491 | https://doi.org/10.1039/C9TC02032B | toluene | 492 | C1=CC=CC=2OC3=CC=CC=C3N(C12)C1=CC=2C3(C4=CC(=CC=C4S(C2C=C1)(=O)=O)N1C2=CC=CC=C2OC=2C=CC=CC12)C1=CC=CC=C1C=1C=CC=CC13 | 1 | Cc1ccccc1 | O=S1(=O)c2ccc(N3c4ccccc4Oc4ccccc43)cc2C2(c3ccccc3-c3ccccc32)c2cc(N3c4ccccc4Oc4ccccc43)ccc21 | 2.519919
492 | https://doi.org/10.1039/C9TC02032B | toluene | 507 | S(=O)(=O)(C1=CC=C(C=C1)N1C2=CC=CC=C2OC=2C=CC=CC12)C1=CC=C(C=C1)N1C2=CC=CC=C2OC=2C=CC=CC12 | 0 | Cc1ccccc1 | O=S(=O)(c1ccc(N2c3ccccc3Oc3ccccc32)cc1)c1ccc(N2c3ccccc3Oc3ccccc32)cc1 | 2.445365
493 | https://doi.org/10.1039/D3TC02352D | PhMe | 595 | CC1(C2=CC=CC=C2N(C=2C=CC=CC12)C=1C=C2N=C3C4=C(C5=C(C3=NC2=CC1)C=CC=C5)C=CC=C4)C | 1 | Cc1ccccc1 | CC1(C)c2ccccc2N(c2ccc3nc4c5ccccc5c5ccccc5c4nc3c2)c2ccccc21 | 2.083697
495 | https://doi.org/10.1039/D3TC02352D | PhMe | 645 | CC1(C2=CC=CC=C2N(C=2C=CC=CC12)C1=CC=2C(=NC=3C4=C(C5=C(C3N2)C=CC=C5)C=CC=C4)N=C1)C | 1 | Cc1ccccc1 | CC1(C)c2ccccc2N(c2cnc3nc4c5ccccc5c5ccccc5c4nc3c2)c2ccccc21 | 1.922171
497 | https://doi.org/10.1039/D3TC02352D | PhMe | 630 | CC1(C2=CC=CC=C2N(C=2C=CC=CC12)C=1C=C2N=C3C4=C(C5=C(C3=NC2=CC1)C=CC=N5)N=CC=C4)C | 1 | Cc1ccccc1 | CC1(C)c2ccccc2N(c2ccc3nc4c5cccnc5c5ncccc5c4nc3c2)c2ccccc21 | 1.967937
499 | https://doi.org/10.1039/D3TC02352D | PhMe | 672 | CC1(C2=CC=CC=C2N(C=2C=CC=CC12)C1=CC=2C(=NC=3C(=C4C=CC=NC4=C4N=CC=CC34)N2)N=C1)C | 1 | Cc1ccccc1 | CC1(C)c2ccccc2N(c2cnc3nc4c5cccnc5c5ncccc5c4nc3c2)c2ccccc21 | 1.84494
501 | https://doi.org/10.1039/D1QM00880C | THF | 437 | C1=CC=CC=2C3=CC=CC=C3N(C12)C=1C=C(C=CC1)C1=C2C=CC(=CC2=C(C2=CC=C(C=C12)C(C)(C)C)C1=CC=C(C#N)C=C1)C(C)(C)C | 0 | C1CCOC1 | CC(C)(C)c1ccc2c(-c3cccc(-n4c5ccccc5c5ccccc54)c3)c3cc(C(C)(C)C)ccc3c(-c3ccc(C#N)cc3)c2c1 | 2.837071
502 | https://doi.org/10.1039/D1QM00880C | THF | 438 | C(C)(C)(C)C1=CC2=C(C3=CC=C(C=C3C(=C2C=C1)C1=CC(=CC(=C1)N1C2=CC=CC=C2C=2C=CC=CC12)N1C2=CC=CC=C2C=2C=CC=CC12)C(C)(C)C)C1=CC=C(C#N)C=C1 | 0 | C1CCOC1 | CC(C)(C)c1ccc2c(-c3cc(-n4c5ccccc5c5ccccc54)cc(-n4c5ccccc5c5ccccc54)c3)c3cc(C(C)(C)C)ccc3c(-c3ccc(C#N)cc3)c2c1 | 2.830594
503 | https://doi.org/10.1039/D2NJ04063H | toluene | 428 | C1=CC=CC=2C3=CC=CC=C3N(C12)C1=CC=C(C=C1)N1C2=CC=CC=C2C=2C=C(C=CC12)C1=CC=C(C=C1)C1=NC(=NC(=N1)C1=CC=CC=C1)C1=CC=CC=C1 | 1 | Cc1ccccc1 | c1ccc(-c2nc(-c3ccccc3)nc(-c3ccc(-c4ccc5c(c4)c4ccccc4n5-c4ccc(-n5c6ccccc6c6ccccc65)cc4)cc3)n2)cc1 | 2.896729
504 | https://doi.org/10.1039/D2NJ04063H | toluene | 430 | C1(=CC=CC=C1)C1=NC(=NC(=N1)C1=CC=CC=C1)C1=CC=C(C=C1)C=1C=CC=2N(C3=CC=CC=C3C2C1)C1=CC=C(C=C1)C1=NC2=C(N1C1=CC=CC=C1)C1=CC=CC=C1C=1C=CC=CC12 | 1 | Cc1ccccc1 | c1ccc(-c2nc(-c3ccccc3)nc(-c3ccc(-c4ccc5c(c4)c4ccccc4n5-c4ccc(-c5nc6c7ccccc7c7ccccc7c6n5-c5ccccc5)cc4)cc3)n2)cc1 | 2.883256
509 | https://doi.org/10.1039/C9TC03334C | toluene | 431 | C1=CC=CC=2C3=CC=CC=C3N(C12)CCCCCCOC1=CC=C(C=C1)C1=CC(=C2C=CC3=C(C=C(C4=CC=C1C2=C34)C3=CC=C(C=C3)OCCCCCCN3C4=CC=CC=C4C=4C=CC=CC34)C3=CC=C(C=C3)OCCCCCCN3C4=CC=CC=C4C=4C=CC=CC34)C3=CC=C(C=C3)OCCCCCCN3C4=CC=CC=C4C=4C=CC=CC34 | 0 | Cc1ccccc1 | c1ccc2c(c1)c1ccccc1n2CCCCCCOc1ccc(-c2cc(-c3ccc(OCCCCCCn4c5ccccc5c5ccccc54)cc3)c3ccc4c(-c5ccc(OCCCCCCn6c7ccccc7c7ccccc76)cc5)cc(-c5ccc(OCCCCCCn6c7ccccc7c7ccccc76)cc5)c5ccc2c3c54)cc1 | 2.876566
510 | https://doi.org/10.1039/C9TC03334C | toluene | 415 | C1=CC=CC=2C3=CC=CC=C3N(C12)C1=C(C#N)C(=CC(=C1)N1C2=CC=CC=C2C=2C=CC=CC12)N1C2=CC=CC=C2C=2C=CC=CC12 | 0 | Cc1ccccc1 | N#Cc1c(-n2c3ccccc3c3ccccc32)cc(-n2c3ccccc3c3ccccc32)cc1-n1c2ccccc2c2ccccc21 | 2.98747
511 | https://doi.org/10.1039/C9TC03334C | toluene | 423 | C1=CC=CC=2C3=CC=CC=C3N(C12)CCCCCCC=1C=CC=2N(C3=CC=CC=C3C2C1)C1=C(C#N)C(=CC(=C1)N1C2=CC=CC=C2C=2C=C(C=CC12)CCCCCCN1C2=CC=CC=C2C=2C=CC=CC12)N1C2=CC=CC=C2C=2C=C(C=CC12)CCCCCCN1C2=CC=CC=C2C=2C=CC=CC12 | 0 | Cc1ccccc1 | N#Cc1c(-n2c3ccccc3c3cc(CCCCCCn4c5ccccc5c5ccccc54)ccc32)cc(-n2c3ccccc3c3cc(CCCCCCn4c5ccccc5c5ccccc54)ccc32)cc1-n1c2ccccc2c2cc(CCCCCCn3c4ccccc4c4ccccc43)ccc21 | 2.930969
512 | https://doi.org/10.1039/C8TC02050G | CH2Cl2 | 321 | C(C)(C)(C)C=1C=CC(=C(C1)P(C1=CC=CC=C1)(C1=CC=CC=C1)=O)OC1=CC=C(C=C1)C(C)(C)C | 0 | ClCCl | CC(C)(C)c1ccc(Oc2ccc(C(C)(C)C)cc2P(=O)(c2ccccc2)c2ccccc2)cc1 | 3.862305
513 | https://doi.org/10.1039/C8TC02050G | toluene | 319 | C(C)(C)(C)C=1C=CC(=C(C1)P(C1=CC=CC=C1)(C1=CC=CC=C1)=O)OC1=CC=C(C=C1)C(C)(C)C | 0 | Cc1ccccc1 | CC(C)(C)c1ccc(Oc2ccc(C(C)(C)C)cc2P(=O)(c2ccccc2)c2ccccc2)cc1 | 3.88652
515 | https://doi.org/10.1039/D0SC05631F | toluene | 500 | C1(=CC=CC=C1)C1(C2=CC=CC=C2N(C=2C=CC=CC12)C1=CC2=C(C=C1)C(C1=CC=CC=C1C21C2=CC=CC=C2C=2C=CC=CC12)=O)C1=CC=CC=C1 | 0 | Cc1ccccc1 | O=C1c2ccccc2C2(c3cc(N4c5ccccc5C(c5ccccc5)(c5ccccc5)c5ccccc54)ccc31)c1ccccc1-c1ccccc12 | 2.4796
516 | https://doi.org/10.1039/D0SC05631F | THF | 535 | C1(=CC=CC=C1)C1(C2=CC=CC=C2N(C=2C=CC=CC12)C1=CC2=C(C=C1)C(C1=CC=CC=C1C21C2=CC=CC=C2C=2C=CC=CC12)=O)C1=CC=CC=C1 | 0 | C1CCOC1 | O=C1c2ccccc2C2(c3cc(N4c5ccccc5C(c5ccccc5)(c5ccccc5)c5ccccc54)ccc31)c1ccccc1-c1ccccc12 | 2.317383
517 | https://doi.org/10.1039/D0SC05631F | toluene | 497 | C1=CC=CC=2C3=CC=CC=C3C3(C12)C1=CC=CC=C1N(C=1C=CC=CC13)C1=CC3=C(C=C1)C(C1=CC=CC=C1C31C3=CC=CC=C3C=3C=CC=CC13)=O | 0 | Cc1ccccc1 | O=C1c2ccccc2C2(c3cc(N4c5ccccc5C5(c6ccccc6-c6ccccc65)c5ccccc54)ccc31)c1ccccc1-c1ccccc12 | 2.494567
518 | https://doi.org/10.1039/D0SC05631F | THF | 542 | C1=CC=CC=2C3=CC=CC=C3C3(C12)C1=CC=CC=C1N(C=1C=CC=CC13)C1=CC3=C(C=C1)C(C1=CC=CC=C1C31C3=CC=CC=C3C=3C=CC=CC13)=O | 0 | C1CCOC1 | O=C1c2ccccc2C2(c3cc(N4c5ccccc5C5(c6ccccc6-c6ccccc65)c5ccccc54)ccc31)c1ccccc1-c1ccccc12 | 2.287454
519 | https://doi.org/10.1039/D1TC01079D | DCM | 450 | C1(=CC=CC2=CC=CC=C12)N1C(=NN=C1C1=CC=CC=C1)C1=CC=C(C=C1)C1=CC=C(C=C1)C1=NC2=C(N1C1=CC=CC=C1)C1=CC=CC=C1C=1C=CC=CC12 | 0 | ClCCl | c1ccc(-c2nnc(-c3ccc(-c4ccc(-c5nc6c7ccccc7c7ccccc7c6n5-c5ccccc5)cc4)cc3)n2-c2cccc3ccccc23)cc1 | 2.755111
520 | https://doi.org/10.1039/D1TC01079D | DCM | 450 | C1(=CC=CC=C1)N1C(=NN=C1C1=CC=CC=C1)C1=CC=C(C=C1)C1=CC=C(C=C1)C1=NC2=C(N1C1=CC=CC=C1)C1=CC=CC=C1C=1C=CC=CC12 | 0 | ClCCl | c1ccc(-c2nnc(-c3ccc(-c4ccc(-c5nc6c7ccccc7c7ccccc7c6n5-c5ccccc5)cc4)cc3)n2-c2ccccc2)cc1 | 2.755111
521 | https://doi.org/10.1039/D4TC03503H | toluene | 392 | C(C)(C)(C)C=1C=CC=2OC=3C=C(C=C4OC=5C=CC(=CC5B(C34)C2C1)C(C)(C)C)N1C2=CC=CC=C2C=2C=CC=CC12 | 0 | Cc1ccccc1 | CC(C)(C)c1ccc2c(c1)B1c3cc(C(C)(C)C)ccc3Oc3cc(-n4c5ccccc5c5ccccc54)cc(c31)O2 | 3.162755
522 | https://doi.org/10.1039/D4TC03503H | toluene | 393 | C(C)(C)(C)C=1C=CC=2OC=3C=C(C=C4OC=5C=CC(=CC5B(C34)C2C1)C(C)(C)C)N1C2=C(C3=CC=CC=C13)C=CC=N2 | 0 | Cc1ccccc1 | CC(C)(C)c1ccc2c(c1)B1c3cc(C(C)(C)C)ccc3Oc3cc(-n4c5ccccc5c5cccnc54)cc(c31)O2 | 3.154707
523 | https://doi.org/10.1039/D4TC03503H | toluene | 392 | C(C)(C)(C)C=1C=CC=2OC=3C=C(C=C4OC=5C=CC(=CC5B(C34)C2C1)C(C)(C)C)N1C2=C(C3=CC=CC=C13)C=CN=C2 | 0 | Cc1ccccc1 | CC(C)(C)c1ccc2c(c1)B1c3cc(C(C)(C)C)ccc3Oc3cc(-n4c5ccccc5c5ccncc54)cc(c31)O2 | 3.162755
524 | https://doi.org/10.1039/D4TC03503H | toluene | 391 | C(C)(C)(C)C=1C=CC=2OC=3C=C(C=C4OC=5C=CC(=CC5B(C34)C2C1)C(C)(C)C)N1C2=C(C=3C=CC=CC13)C=NC=C2 | 0 | Cc1ccccc1 | CC(C)(C)c1ccc2c(c1)B1c3cc(C(C)(C)C)ccc3Oc3cc(-n4c5ccccc5c5cnccc54)cc(c31)O2 | 3.170844
527 | https://doi.org/10.1039/D4NJ03124E | CH2Cl2 | 462 | C1(=CC=CC=C1)C1=NC(=NC(=N1)C1=CC=CC=C1)C1=C(C=CC=C1)N1C2=CC=CC=C2C=2C=C(C=CC12)C#N | 1 | ClCCl | N#Cc1ccc2c(c1)c1ccccc1n2-c1ccccc1-c1nc(-c2ccccc2)nc(-c2ccccc2)n1 | 2.68355
529 | https://doi.org/10.1039/D4NJ03124E | CH2Cl2 | 490 | C1(=CC=CC=C1)C1=NC(=NC(=N1)C1=CC=CC=C1)C1=C(C=CC=C1)N1C2=CC=CC=C2C=2C(=CC=CC12)C#N | 0 | ClCCl | N#Cc1cccc2c1c1ccccc1n2-c1ccccc1-c1nc(-c2ccccc2)nc(-c2ccccc2)n1 | 2.530204
537 | https://doi.org/10.1039/D2TC01406H | toluene | 432 | C1(=CC=CC=C1)N1C2=CC=CC=C2C=2C=C(C=CC12)C1=CC=C(C=C1)C1=C2C=CC=CC2=C(C2=CC=CC=C12)C1=CC=C(C=C1)B1OC(C)(C)C(C)(C)O1 | 1 | Cc1ccccc1 | c1ccc(-c2nc(-c3cccc(-c4ccc(-c5c6ccccc6c(-c6ccc(-c7ccc8c(c7)c7ccccc7n8-c7ccccc7)cc6)c6ccccc56)cc4)c3)n(-c3ccccc3)c2-c2ccccc2)cc1 | 2.869907
538 | https://doi.org/10.1039/D2TC01406H | toluene | 432 | C1(=CC=CC=C1)N1C2=CC=CC=C2C=2C=C(C=CC12)C1=CC=C(C=C1)C1=C2C=CC=CC2=C(C2=CC=CC=C12)C1=CC=C(C=C1)B1OC(C)(C)C(C)(C)O1 | 1 | Cc1ccccc1 | Oc1ccc(-c2ccc(-c3c4ccccc4c(-c4ccc(-c5ccc6c(c5)c5ccccc5n6-c5ccccc5)cc4)c4ccccc34)cc2)cc1-c1nc(-c2ccccc2)c(-c2ccccc2)n1-c1ccccc1 | 2.869907
539 | https://doi.org/10.1039/C9TC02618E | THF | 403 | C1=CC=CC=2C3=CC=CC=C3N(C12)C1=C(C#N)C(=CC=C1)N1C2=CC=CC=C2C=2C=CC=CC12 | 0 | C1CCOC1 | N#Cc1c(-n2c3ccccc3c3ccccc32)cccc1-n1c2ccccc2c2ccccc21 | 3.076427
540 | https://doi.org/10.1039/C9TC02618E | THF | 453 | C1=CC=CC=2C3=CC=CC=C3N(C12)C1=C(C=CC(=C1C#N)N1C2=CC=CC=C2C=2C=CC=CC12)C1=CC(=C(C(=C1)N1C2=CC=CC=C2C=2C=CC=CC12)C#N)N1C2=CC=CC=C2C=2C=CC=CC12 | 0 | C1CCOC1 | N#Cc1c(-n2c3ccccc3c3ccccc32)cc(-c2ccc(-n3c4ccccc4c4ccccc43)c(C#N)c2-n2c3ccccc3c3ccccc32)cc1-n1c2ccccc2c2ccccc21 | 2.736865
541 | https://doi.org/10.1039/C9TC02618E | THF | 490 | C1=CC=CC=2C3=CC=CC=C3N(C12)C=1C=C(C=C(C1C#N)N1C2=CC=CC=C2C=2C=CC=CC12)C1=CC(=C(C(=C1)N1C2=CC=CC=C2C=2C=CC=CC12)C#N)N1C2=CC=CC=C2C=2C=CC=CC12 | 0 | C1CCOC1 | N#Cc1c(-n2c3ccccc3c3ccccc32)cc(-c2cc(-n3c4ccccc4c4ccccc43)c(C#N)c(-n3c4ccccc4c4ccccc43)c2)cc1-n1c2ccccc2c2ccccc21 | 2.530204
542 | https://doi.org/10.1039/C7QM00605E | dichloromethane | 420 | BrC=1C=CC=2N(C3=CC=CC=C3C2C1)C1=CC=C(C=C1)C1=NC(=NC(=N1)C1=CC=CC=C1)C1=CC=CC=C1 | 0 | ClCCl | Brc1ccc2c(c1)c1ccccc1n2-c1ccc(-c2nc(-c3ccccc3)nc(-c3ccccc3)n2)cc1 | 2.951905
543 | https://doi.org/10.1039/C7QM00605E | dichloromethane | 434 | C1=CC=CC=2C3=CC(=CC=C3C3(C12)C1=CC=CC=C1C=1C=CC=CC13)C=1C=CC=3N(C2=CC=CC=C2C3C1)C1=CC=C(C=C1)C1=NC(=NC(=N1)C1=CC=CC=C1)C1=CC=CC=C1 | 0 | ClCCl | c1ccc(-c2nc(-c3ccccc3)nc(-c3ccc(-n4c5ccccc5c5cc(-c6ccc7c(c6)-c6ccccc6C76c7ccccc7-c7ccccc76)ccc54)cc3)n2)cc1 | 2.856682
544 | https://doi.org/10.1039/D2CC00998F | toluene | 529 | CN1C2=CC=CC=C2C=2C(=C(C=CC12)O)C1=C(C=CC=2N(C3=CC=CC=C3C12)C)O | 0 | Cc1ccccc1 | Cn1c2ccccc2c2c(-c3c(O)ccc4c3c3ccccc3n4C)c(O)ccc21 | 2.343667
545 | https://doi.org/10.1039/C8TC01656A | toluene | 535 | C1=CC=CC=2OC3=CC=CC=C3N(C12)C1=CC=C(C=C1)C=1C=C2C(C(C(C2=CC1)=O)(C)C)=O | 0 | Cc1ccccc1 | CC1(C)C(=O)c2ccc(-c3ccc(N4c5ccccc5Oc5ccccc54)cc3)cc2C1=O | 2.317383
546 | https://doi.org/10.1039/C8TC01656A | toluene | 544 | C1=CC=CC=2OC3=CC=CC=C3N(C12)C1=CC=C(C=C1)C=1C=C2C(C(C(C2=CC1C1=CC=C(C=C1)N1C2=CC=CC=C2OC=2C=CC=CC12)=O)(C)C)=O | 0 | Cc1ccccc1 | CC1(C)C(=O)c2cc(-c3ccc(N4c5ccccc5Oc5ccccc54)cc3)c(-c3ccc(N4c5ccccc5Oc5ccccc54)cc3)cc2C1=O | 2.279044
547 | https://doi.org/10.1039/D2TC01233B | DCM | 633 | C1(=CC=CC=C1)N(C1=CC=C(C=C1)C1=CC=C(C2=NSN=C21)C2=CC=C(C=C2)C2=NC1=C(N2C2=CC=CC=C2)C=CC=C1)C1=CC=CC=C1 | 0 | ClCCl | c1ccc(N(c2ccccc2)c2ccc(-c3ccc(-c4ccc(-c5nc6ccccc6n5-c5ccccc5)cc4)c4nsnc34)cc2)cc1 | 1.95861
548 | https://doi.org/10.1039/D2TC01233B | DCM | 638 | C1(=CC=CC=C1)N(C1=CC=C(C=C1)C1=CC=C(C2=NSN=C21)C2=CC=C(C=C2)C=2N(C(=C(N2)C2=CC=CC=C2)C2=CC=CC=C2)C2=CC=CC=C2)C2=CC=CC=C2 | 0 | ClCCl | c1ccc(-c2nc(-c3ccc(-c4ccc(-c5ccc(N(c6ccccc6)c6ccccc6)cc5)c5nsnc45)cc3)n(-c3ccccc3)c2-c2ccccc2)cc1 | 1.94326
549 | https://doi.org/10.1039/C6TC00385K | chloroform | 379 | C1=CC=CC=2C3=CC=CC=C3N(C12)C1=CC(=CC=C1)N1C2=CC=CC=C2C=2C=CC=CC12 | 0 | ClC(Cl)Cl | c1cc(-n2c3ccccc3c3ccccc32)cc(-n2c3ccccc3c3ccccc32)c1 | 3.27124
550 | https://doi.org/10.1039/C6TC00385K | chloroform | 378 | C1=CC=CC=2C3=CC=CC=C3N(C12)C1=CC2=C(SC3=C2C=C(C=C3)N3C2=CC=CC=C2C=2C=CC=CC32)C=C1 | 0 | ClC(Cl)Cl | c1ccc2c(c1)c1ccccc1n2-c1ccc2sc3ccc(-n4c5ccccc5c5ccccc54)cc3c2c1 | 3.279894
551 | https://doi.org/10.1039/C6TC00385K | chloroform | 378 | C1=CC=CC=2C3=CC=CC=C3N(C12)C=1C=CC2=C(C3=C(S2)C=CC(=C3)N3C2=C(C4=CC=CC=C34)C=CC=N2)C1 | 1 | ClC(Cl)Cl | c1ccc2c(c1)c1ccccc1n2-c1ccc2sc3ccc(-n4c5ccccc5c5cccnc54)cc3c2c1 | 3.279894
552 | https://doi.org/10.1039/C6TC00385K | chloroform | 380 | N1=CC=CC2=C1N(C1=CC=CC=C21)C2=CC1=C(SC3=C1C=C(C=C3)N3C1=C(C4=CC=CC=C34)C=CC=N1)C=C2 | 0 | ClC(Cl)Cl | c1ccc2c(c1)c1cccnc1n2-c1ccc2sc3ccc(-n4c5ccccc5c5cccnc54)cc3c2c1 | 3.262632
553 | https://doi.org/10.1039/C7TC04934J | THF | 535 | C1=CC=CC=2C3=CC=CC=C3N(C12)C=1C=C(C=C(C1)N1C2=CC=CC=C2C=2C=CC=CC12)C(=O)C1=CC=C(C=C1)N1C=2C=CC=CC2C(C2=CC=CC=C12)(C)C | 1 | C1CCOC1 | CC1(C)c2ccccc2N(c2ccc(C(=O)c3cc(-n4c5ccccc5c5ccccc54)cc(-n4c5ccccc5c5ccccc54)c3)cc2)c2ccccc21 | 2.317383
555 | https://doi.org/10.1039/D2SC01543A | toluene | 450 | C(C)(C)(C)C1=CC=C2N3C4=C(C5=C6C(=C4C4(C2=C1)C1=CC=CC=C1C=1C=CC=CC14)C1=C(N6C6=C(C=C(C=C6)C(C)(C)C)C56C5=CC=CC=C5C=5C=CC=CC65)C=CC(=C1)C)C1=CC(=CC=C13)C | 0 | Cc1ccccc1 | Cc1ccc2c(c1)c1c3c4c(c5c1n2-c1ccc(C(C)(C)C)cc1C51c2ccccc2-c2ccccc21)c1cc(C)ccc1n4-c1ccc(C(C)(C)C)cc1C31c2ccccc2-c2ccccc21 | 2.755111
556 | https://doi.org/10.1039/D1MA00181G | toluene | 468 | C1(=CC=CC=2C3=CC=CC=C3NC12)C=1C=C2C(C(=O)N(C2=O)C23CC4CC(CC(C2)C4)C3)=CC1 | 0 | Cc1ccccc1 | O=C1c2ccc(-c3cccc4c3[nH]c3ccccc34)cc2C(=O)N1C12CC3CC(CC(C3)C1)C2 | 2.649145
557 | https://doi.org/10.1039/D1MA00181G | toluene | 486 | C(C)(C)(C)C=1C=C(C=2NC3=CC=C(C=C3C2C1)C(C)(C)C)C=1C=C2C(C(=O)N(C2=O)C23CC4CC(CC(C2)C4)C3)=CC1 | 0 | Cc1ccccc1 | CC(C)(C)c1ccc2[nH]c3c(-c4ccc5c(c4)C(=O)N(C46CC7CC(CC(C7)C4)C6)C5=O)cc(C(C)(C)C)cc3c2c1 | 2.551029
558 | https://doi.org/10.1039/D1MA00181G | toluene | 477 | C1(=CC=CC=C1)C1C2=CC=CC=C2C=2C=CC=C(C12)C=1C=C(C=2NC3=CC=C(C=C3C2C1)C1=CC=CC=2C3=CC=CC=C3C(C12)C1=CC=CC=C1)C=1C=C2C(C(=O)N(C2=O)C23CC4CC(CC(C2)C4)C3)=CC1 | 0 | Cc1ccccc1 | O=C1c2ccc(-c3cc(-c4cccc5c4C(c4ccccc4)c4ccccc4-5)cc4c3[nH]c3ccc(-c5cccc6c5C(c5ccccc5)c5ccccc5-6)cc34)cc2C(=O)N1C12CC3CC(CC(C3)C1)C2 | 2.599161
559 | https://doi.org/10.1039/C9TC04418C | toluene | 559 | C1(=CC=CC=C1)C=1C=CC=2N(C3=CC=C(C=C3C2C1)C1=CC=CC=C1)C=1C=CC=2C3=C(C4=CC=C(C=C4C2C1)N1C2=CC=C(C=C2C=2C=C(C=CC12)C1=CC=CC=C1)C1=CC=CC=C1)N=C(C(=N3)C#N)C#N | 0 | Cc1ccccc1 | N#Cc1nc2c3ccc(-n4c5ccc(-c6ccccc6)cc5c5cc(-c6ccccc6)ccc54)cc3c3cc(-n4c5ccc(-c6ccccc6)cc5c5cc(-c6ccccc6)ccc54)ccc3c2nc1C#N | 2.217889
561 | https://doi.org/10.1039/C9TC04418C | toluene | 619 | C1(=CC=CC=C1)N(C1=CC=C(C=C1)C=1C=CC=2N(C3=CC=C(C=C3C2C1)C1=CC=C(C=C1)N(C1=CC=CC=C1)C1=CC=CC=C1)C=1C=CC=2C3=C(C4=CC=C(C=C4C2C1)N1C2=CC=C(C=C2C=2C=C(C=CC12)C1=CC=C(C=C1)N(C1=CC=CC=C1)C1=CC=CC=C1)C1=CC=C(C=C1)N(C1=CC=CC=C1)C1=CC=CC=C1)N=C(C(=N3)C#N)C#N)C3=CC=CC=C3 | 1 | Cc1ccccc1 | N#Cc1nc2c3ccc(-n4c5ccc(-c6ccc(N(c7ccccc7)c7ccccc7)cc6)cc5c5cc(-c6ccc(N(c7ccccc7)c7ccccc7)cc6)ccc54)cc3c3cc(-n4c5ccc(-c6ccc(N(c7ccccc7)c7ccccc7)cc6)cc5c5cc(-c6ccc(N(c7ccccc7)c7ccccc7)cc6)ccc54)ccc3c2nc1C#N | 2.002908
563 | https://doi.org/10.1039/D0TC01811B | Toluene | 420 | O1C(=NC2=C1C=1C=CC=CC1C=1C=CC=CC12)C=1C=C(C=CC1)C1=C2C=CC=CC2=C(C2=CC=CC=C12)C1=CC=C(C#N)C=C1 | 0 | Cc1ccccc1 | N#Cc1ccc(-c2c3ccccc3c(-c3cccc(-c4nc5c6ccccc6c6ccccc6c5o4)c3)c3ccccc23)cc1 | 2.951905
565 | https://doi.org/10.1039/D0TC01811B | Toluene | 440 | O1C(=NC2=C1C=1C=CC=CC1C=1C=CC=CC12)C1=CC=C(C=C1)C1=C2C=CC=CC2=C(C2=CC=CC=C12)C1=CC=C(C#N)C=C1 | 1 | Cc1ccccc1 | N#Cc1ccc(-c2c3ccccc3c(-c3ccc(-c4nc5c6ccccc6c6ccccc6c5o4)cc3)c3ccccc23)cc1 | 2.817727
567 | https://doi.org/10.1039/D0TC01964J | DCM | 437 | C1=CC=CC=2C3=CC=CC=C3N(C12)C1=CC=C(C=C1)C1=CC=C(C=C1)C1=C2C=CC=CC2=C(C2=CC=CC=C12)C1=CC=C(C#N)C=C1 | 0 | ClCCl | N#Cc1ccc(-c2c3ccccc3c(-c3ccc(-c4ccc(-n5c6ccccc6c6ccccc65)cc4)cc3)c3ccccc23)cc1 | 2.837071
568 | https://doi.org/10.1039/D0TC01964J | DCM | 430 | C1=CC=CC=2C3=CC=CC=C3N(C12)C=1C=C(C=CC1)C1=C2C=CC=CC2=C(C2=CC=CC=C12)C1=CC=C(C#N)C=C1 | 0 | ClCCl | N#Cc1ccc(-c2c3ccccc3c(-c3cccc(-n4c5ccccc5c5ccccc54)c3)c3ccccc23)cc1 | 2.883256
569 | https://doi.org/10.1039/D0TC01964J | DCM | 428 | C1=CC=CC=2C3=CC=CC=C3N(C12)C=1C=C(C=C(C1)N1C2=CC=CC=C2C=2C=CC=CC12)C1=C2C=CC=CC2=C(C2=CC=CC=C12)C1=CC=C(C#N)C=C1 | 0 | ClCCl | N#Cc1ccc(-c2c3ccccc3c(-c3cc(-n4c5ccccc5c5ccccc54)cc(-n4c5ccccc5c5ccccc54)c3)c3ccccc23)cc1 | 2.896729
570 | https://doi.org/10.1039/C7TC00457E | toluene | 495 | C(C)(C)(C)C=1C=CC=2N(C3=CC=C(C=C3C2C1)C(C)(C)C)C=1C=C(C=C(C1)N1C2=CC=C(C=C2C=2C=C(C=CC12)C(C)(C)C)C(C)(C)C)C(=O)C1=CC=NC=C1 | 1 | Cc1ccccc1 | CC(C)(C)c1ccc2c(c1)c1cc(C(C)(C)C)ccc1n2-c1cc(C(=O)c2ccncc2)cc(-n2c3ccc(C(C)(C)C)cc3c3cc(C(C)(C)C)ccc32)c1 | 2.504646
572 | https://doi.org/10.1039/C7TC00457E | toluene | 480 | C(C)(C)(C)C=1C=CC=2N(C3=CC=C(C=C3C2C1)C(C)(C)C)C=1C=C(C=C(C1)N1C2=CC=C(C=C2C=2C=C(C=CC12)C(C)(C)C)C(C)(C)C)C(=O)C=1C=NC=CC1 | 1 | Cc1ccccc1 | CC(C)(C)c1ccc2c(c1)c1cc(C(C)(C)C)ccc1n2-c1cc(C(=O)c2cccnc2)cc(-n2c3ccc(C(C)(C)C)cc3c3cc(C(C)(C)C)ccc32)c1 | 2.582917
574 | https://doi.org/10.1039/C7TC00457E | toluene | 494 | C(C)(C)(C)C=1C=CC=2N(C3=CC=C(C=C3C2C1)C(C)(C)C)C=1C=C(C=C(C1)N1C2=CC=C(C=C2C=2C=C(C=CC12)C(C)(C)C)C(C)(C)C)C(=O)C1=NC=CC=C1 | 1 | Cc1ccccc1 | CC(C)(C)c1ccc2c(c1)c1cc(C(C)(C)C)ccc1n2-c1cc(C(=O)c2ccccn2)cc(-n2c3ccc(C(C)(C)C)cc3c3cc(C(C)(C)C)ccc32)c1 | 2.509717
576 | https://doi.org/10.1039/C7TC00457E | toluene | 465 | C(C)(C)(C)C=1C=CC=2N(C3=CC=C(C=C3C2C1)C(C)(C)C)C=1C=C(C=C(C1)N1C2=CC=C(C=C2C=2C=C(C=CC12)C(C)(C)C)C(C)(C)C)C(=O)C1=CC=CC=C1 | 1 | Cc1ccccc1 | CC(C)(C)c1ccc2c(c1)c1cc(C(C)(C)C)ccc1n2-c1cc(C(=O)c2ccccc2)cc(-n2c3ccc(C(C)(C)C)cc3c3cc(C(C)(C)C)ccc32)c1 | 2.666237
578 | https://doi.org/10.1039/C9TC06497D | toluene | 546 | ClC1=NC(=NC(=N1)C1=CC=C(C=C1)B(C1=C(C=C(C=C1C)C)C)C1=C(C=C(C=C1C)C)C)C1=CC=CC=C1 | 1 | Cc1ccccc1 | Cc1cc(C)c(B(c2ccc(-c3nc(-c4ccccc4)nc(N4c5ccccc5Oc5ccccc54)n3)cc2)c2c(C)cc(C)cc2C)c(C)c1 | 2.270696
579 | https://doi.org/10.1039/C9TC06497D | toluene | 533 | ClC1=NC(=NC(=N1)C1=CC=C(C=C1)B(C1=C(C=C(C=C1C)C)C)C1=C(C=C(C=C1C)C)C)C1=CC=CC=C1 | 1 | Cc1ccccc1 | Cc1cc(C)c(B(c2ccc(-c3ccc(S(=O)(=O)c4ccc(N5c6ccccc6Oc6ccccc65)cc4)cc3)cc2)c2c(C)cc(C)cc2C)c(C)c1 | 2.326079
580 | https://doi.org/10.1039/C9TC03582F | toluene | 452 | CC1(C2=CC=CC=C2N(C=2C=CC=CC12)C1=CC=C(C=C1)S(=O)(=O)C1=CC=CC=C1)C | 1 | Cc1ccccc1 | CC1(C)c2ccccc2N(c2ccc(S(=O)(=O)c3ccccc3)cc2)c2ccccc21 | 2.74292
582 | https://doi.org/10.1039/C9TC03582F | toluene | 442 | C1(=CC=CC=C1)S(=O)(=O)C1=CC=C(C=C1)N1C=2C=CC=CC2C2(C3=CC=CC=C13)C1=CC=CC=C1N(C=1C=CC=CC12)C1=CC=C(C=C1)S(=O)(=O)C1=CC=CC=C1 | 1 | Cc1ccccc1 | O=S(=O)(c1ccccc1)c1ccc(N2c3ccccc3C3(c4ccccc42)c2ccccc2N(c2ccc(S(=O)(=O)c4ccccc4)cc2)c2ccccc23)cc1 | 2.804977
586 | https://doi.org/10.1039/D4TC00988F | toluene | 545 | C1=CC=CC=2C3=CC=CC=C3N(C12)C1=C2N=C3C(=NC2=C(C(=C1N1C2=CC=CC=C2C=2C=CC=CC12)N1C2=CC=CC=C2C=2C=CC=CC12)N1C2=CC=CC=C2C=2C=CC=CC12)C=1C=CC=C2C=CC=C3C12 | 0 | Cc1ccccc1 | c1cc2c3c(cccc3c1)-c1nc3c(-n4c5ccccc5c5ccccc54)c(-n4c5ccccc5c5ccccc54)c(-n4c5ccccc5c5ccccc54)c(-n4c5ccccc5c5ccccc54)c3nc1-2 | 2.274862
587 | https://doi.org/10.1039/D4TC00988F | toluene | 595 | C1=CC=CC=2C3=CC=CC=C3N(C12)C1=C2N=C3C4=C(C5=C(C3=NC2=C(C(=C1N1C2=CC=CC=C2C=2C=CC=CC12)N1C2=CC=CC=C2C=2C=CC=CC12)N1C2=CC=CC=C2C=2C=CC=CC12)C=CC=C5)C=CC=C4 | 0 | Cc1ccccc1 | c1ccc2c(c1)c1ccccc1c1nc3c(-n4c5ccccc5c5ccccc54)c(-n4c5ccccc5c5ccccc54)c(-n4c5ccccc5c5ccccc54)c(-n4c5ccccc5c5ccccc54)c3nc21 | 2.083697
589 | https://doi.org/10.1039/D0TC02016H | THF | 568 | C1=CC=CC=2OC3=CC=CC=C3N(C12)C1=CC=C(C=C1)C(=O)C=1C=CC=2N(C3=CC=CC=C3C2C1)C1=CC(=CC=C1)C=1C=NC=C(C1)C1=CC(=CC=C1)N1C2=CC=CC=C2C=2C=CC=CC12 | 0 | C1CCOC1 | O=C(c1ccc(N2c3ccccc3Oc3ccccc32)cc1)c1ccc2c(c1)c1ccccc1n2-c1cccc(-c2cncc(-c3cccc(-n4c5ccccc5c5ccccc54)c3)c2)c1 | 2.182746
591 | https://doi.org/10.1039/D0TC02016H | THF | 569 | C1=CC=CC=2OC3=CC=CC=C3N(C12)C1=CC=C(C=C1)C(=O)C=1C=CC=2N(C3=CC=CC=C3C2C1)C1=CC(=CC=C1)C1=NC(=CC=C1)C1=CC(=CC=C1)N1C2=CC=CC=C2C=2C=CC=CC12 | 1 | C1CCOC1 | O=C(c1ccc(N2c3ccccc3Oc3ccccc32)cc1)c1ccc2c(c1)c1ccccc1n2-c1cccc(-c2cccc(-c3cccc(-n4c5ccccc5c5ccccc54)c3)n2)c1 | 2.17891
593 | https://doi.org/10.1039/D1TC01458G | THF | 477 | C(C)(C)(C)C1=CC=2C=3C=C(C=C4C=C(C=C(C5=CC(=CC(=C1)C52)C(C)(C)C)C43)C(C)(C)C)C(C)(C)C | 0 | C1CCOC1 | CC(C)(C)c1cc2cc(C(C)(C)C)cc3c4cc(C(C)(C)C)cc5cc(C(C)(C)C)cc(c(c1)c23)c54 | 2.599161
594 | https://doi.org/10.1039/D1TC01458G | THF | 481 | C1=CC=CC=2C3=CC=CC=C3N(C12)C1=C(C#N)C(=C(C(=C1N1C2=CC=CC=C2C=2C=CC=CC12)N1C2=CC=CC=C2C=2C=CC=CC12)N1C2=CC=CC=C2C=2C=CC=CC12)N1C2=CC=CC=C2C=2C=CC=CC12 | 0 | C1CCOC1 | N#Cc1c(-n2c3ccccc3c3ccccc32)c(-n2c3ccccc3c3ccccc32)c(-n2c3ccccc3c3ccccc32)c(-n2c3ccccc3c3ccccc32)c1-n1c2ccccc2c2ccccc21 | 2.577547
595 | https://doi.org/10.1039/D3QO01080E | toluene | 411 | C1=CC=CC=2C3=CC=CC=C3N(C12)C1=CC=C(C=C1)C1=CC=C(C=N1)C1=NC2=C(N1C1=CC=CC=C1)C1=CC=CC=C1C=1C=CC=CC12 | 0 | Cc1ccccc1 | c1ccc(-n2c(-c3ccc(-c4ccc(-n5c6ccccc6c6ccccc65)cc4)nc3)nc3c4ccccc4c4ccccc4c32)cc1 | 3.016545
596 | https://doi.org/10.1039/D3QO01080E | toluene | 404 | C1=CC=CC=2C3=CC=CC=C3N(C12)C=1C=C(C=CC1)C1=CC=C(C=N1)C1=NC2=C(N1C1=CC=CC=C1)C1=CC=CC=C1C=1C=CC=CC12 | 0 | Cc1ccccc1 | c1ccc(-n2c(-c3ccc(-c4cccc(-n5c6ccccc6c6ccccc65)c4)nc3)nc3c4ccccc4c4ccccc4c32)cc1 | 3.068812
597 | https://doi.org/10.1039/D4TC05314A | toluene | 401 | C1(=C(C(=CC(=C1)C)C)B(C=1C=CC=2N3C4=C(C=CC=C4C(C2C1)(C1=CC=CC=C1)C1=CC=CC=C1)C=1C=CC=CC13)C1=C(C=C(C=C1C)C)C)C | 0 | Cc1ccccc1 | Cc1cc(C)c(B(c2ccc3c(c2)C(c2ccccc2)(c2ccccc2)c2cccc4c5ccccc5n-3c24)c2c(C)cc(C)cc2C)c(C)c1 | 3.091771
598 | https://doi.org/10.1039/D4TC05314A | toluene | 473 | C1(=C(C(=CC(=C1)C)C)B(C=1C=2N3C4=C(C=CC=C4C(C2C=CC1)(C1=CC=CC=C1)C1=CC=CC=C1)C=1C=CC=CC13)C1=C(C=C(C=C1C)C)C)C | 0 | Cc1ccccc1 | Cc1cc(C)c(B(c2cccc3c2-n2c4ccccc4c4cccc(c42)C3(c2ccccc2)c2ccccc2)c2c(C)cc(C)cc2C)c(C)c1 | 2.621142
599 | https://doi.org/10.1039/C9CP05907E | toluene | 535 | CC1=C(C=CC(=C1)N1C2=CC=CC=C2SC=2C=CC=CC12)C1=NC=NC(=C1)C1=C(C=C(C=C1)N1C2=CC=CC=C2SC=2C=CC=CC12)C | 1 | Cc1ccccc1 | Cc1cc(N2c3ccccc3Sc3ccccc32)ccc1-c1cc(-c2ccc(N3c4ccccc4Sc4ccccc43)cc2C)ncn1 | 2.317383
600 | https://doi.org/10.1039/C9CP05907E | toluene | 525 | CC1=C(C=CC(=C1)N1C2=CC=CC=C2SC=2C=CC=CC12)C1=NC=NC(=C1)C1=C(C=C(C=C1)N1C2=CC=CC=C2SC=2C=CC=CC12)C | 1 | Cc1ccccc1 | N#Cc1c(C#N)c(-n2c3ccccc3c3ccccc32)c(-n2c3ccccc3c3ccccc32)c(-n2c3ccccc3c3ccccc32)c1-n1c2ccccc2c2ccccc21 | 2.361524
601 | https://doi.org/10.1039/D0NJ00905A | toluene | 439 | C(C)(C)(C)C=1C=CC=2N(C3=CC=C(C=C3C2C1)C(C)(C)C)C1=CC=C(C=C1)C1=NC(=NC(=N1)C1=CC=CC=C1)C1=CC=CC=C1 | 1 | Cc1ccccc1 | CC(C)(C)c1ccc2c(c1)c1cc(C(C)(C)C)ccc1n2-c1ccc(-c2nc(-c3ccccc3)nc(-c3ccccc3)n2)cc1 | 2.824146
602 | https://doi.org/10.1039/D0NJ00905A | toluene | 440 | C(C)(C)(C)C=1C=C(C=2N(C3=CC=C(C=C3C2C1)C(C)(C)C)C1=CC=C(C=C1)C1=NC(=NC(=N1)C1=CC=CC=C1)C1=CC=CC=C1)C1=CC=CC=C1 | 0 | Cc1ccccc1 | CC(C)(C)c1ccc2c(c1)c1cc(C(C)(C)C)cc(-c3ccccc3)c1n2-c1ccc(-c2nc(-c3ccccc3)nc(-c3ccccc3)n2)cc1 | 2.817727
603 | https://doi.org/10.1039/D0NJ00905A | toluene | 446 | C1=CC=CC=2C3=CC=CC=C3N(C12)C1=C(C=CC=C1)C1=CC(=CC=2C3=CC(=CC=C3N(C12)C1=CC=C(C=C1)C1=NC(=NC(=N1)C1=CC=CC=C1)C1=CC=CC=C1)C(C)(C)C)C(C)(C)C | 0 | Cc1ccccc1 | CC(C)(C)c1ccc2c(c1)c1cc(C(C)(C)C)cc(-c3ccccc3-n3c4ccccc4c4ccccc43)c1n2-c1ccc(-c2nc(-c3ccccc3)nc(-c3ccccc3)n2)cc1 | 2.779821
604 | https://doi.org/10.1039/D0NJ00905A | toluene | 443 | C1=CC=CC=2C3=CC=CC=C3N(C12)C1=CC=C(C=C1)C1=CC(=CC=2C3=CC(=CC=C3N(C12)C1=CC=C(C=C1)C1=NC(=NC(=N1)C1=CC=CC=C1)C1=CC=CC=C1)C(C)(C)C)C(C)(C)C | 0 | Cc1ccccc1 | CC(C)(C)c1ccc2c(c1)c1cc(C(C)(C)C)cc(-c3ccc(-n4c5ccccc5c5ccccc54)cc3)c1n2-c1ccc(-c2nc(-c3ccccc3)nc(-c3ccccc3)n2)cc1 | 2.798646
605 | https://doi.org/10.1039/D0NJ00905A | toluene | 467 | C(C)(C)(C)C=1C=C(C=2N(C3=CC=C(C=C3C2C1)C(C)(C)C)C1=CC=C(C=C1)C1=NC(=NC(=N1)C1=CC=CC=C1)C1=CC=CC=C1)C=1C=CC=2N(C3=CC=CC=C3C2C1)C1=CC=CC=C1 | 0 | Cc1ccccc1 | CC(C)(C)c1ccc2c(c1)c1cc(C(C)(C)C)cc(-c3ccc4c(c3)c3ccccc3n4-c3ccccc3)c1n2-c1ccc(-c2nc(-c3ccccc3)nc(-c3ccccc3)n2)cc1 | 2.654818
607 | https://doi.org/10.1039/D2TC02089K | hexane | 625 | CC1=CC2=C(C=C1)N(C1=CC=C(C=C1C21C2=CC=CC=C2C=2C=CC=CC12)C)C1=CC=C2C3=C(C=CC=C13)C1=NC=3C(N=C12)=NON3 | 1 | CCCCCC | Cc1ccc2c(c1)C1(c3ccccc3-c3ccccc31)c1cc(C)ccc1N2c1ccc2c3c(cccc13)-c1nc3nonc3nc1-2 | 1.98368
609 | https://doi.org/10.1039/D2TC02089K | hexane | 612 | CC1=CC2=C(C=C1)N(C1=CC=C(C=C1C21C2=CC=CC=C2C=2C=CC=CC12)C)C1=CC=C2C3=C(C=CC=C13)C1=NC=3C(N=C12)=NSN3 | 1 | CCCCCC | Cc1ccc2c(c1)C1(c3ccccc3-c3ccccc31)c1cc(C)ccc1N2c1ccc2c3c(cccc13)-c1nc3nsnc3nc1-2 | 2.025817
610 | https://doi.org/10.1039/D0TC03747H | THF | 420 | CC1=CC2=NC(=CC=C2C(O1)=O)N1C2=CC=CC=C2OC=2C=CC=CC12 | 0 | C1CCOC1 | Cc1cc2nc(N3c4ccccc4Oc4ccccc43)ccc2c(=O)o1 | 2.951905
611 | https://doi.org/10.1039/D0TC03747H | THF | 580 | CC=1OC(C2=C(N1)C=C(C=C2)N2C1=CC=CC=C1OC=1C=CC=CC21)=O | 0 | C1CCOC1 | Cc1nc2cc(N3c4ccccc4Oc4ccccc43)ccc2c(=O)o1 | 2.137586
612 | https://doi.org/10.1039/C5TC00779H | toluene | 540 | C(C)(C)(C)C1=CC=C(C=C1)N1C(C2=CC=CC=3C2=C(C1=O)C=CC3\C=C\C3=CC1=CC=C(C=C1C=C3)N(C3=CC=CC=C3)C3=CC=CC=C3)=O | 1 | Cc1ccccc1 | CC(C)(C)c1ccc(N2C(=O)c3cccc4c(/C=C/c5ccc6cc(N(c7ccccc7)c7ccccc7)ccc6c5)ccc(c34)C2=O)cc1 | 2.295926
613 | https://doi.org/10.1039/C5TC00779H | toluene | 540 | C(C)(C)(C)C1=CC=C(C=C1)N1C(C2=CC=CC=3C2=C(C1=O)C=CC3\C=C\C3=CC1=CC=C(C=C1C=C3)N(C3=CC=CC=C3)C3=CC=CC=C3)=O | 1 | Cc1ccccc1 | CC(C)(C)c1ccc(N2C(=O)c3cccc4c(/C=C/c5ccc6cc(N(c7ccccc7)c7ccccc7)ccc6c5)ccc(c34)C2=O)cc1 | 2.295926
614 | https://doi.org/10.1039/C5TC00779H | THF | 608 | C(C)(C)(C)C1=CC=C(C=C1)N1C(C2=CC=CC=3C2=C(C1=O)C=CC3\C=C\C3=CC1=CC=C(C=C1C=C3)N(C3=CC=CC=C3)C3=CC=CC=C3)=O | 1 | C1CCOC1 | CC(C)(C)c1ccc(N2C(=O)c3cccc4c(/C=C/c5ccc6cc(N(c7ccccc7)c7ccccc7)ccc6c5)ccc(c34)C2=O)cc1 | 2.039145
615 | https://doi.org/10.1039/C5TC00779H | DCM | 634 | C(C)(C)(C)C1=CC=C(C=C1)N1C(C2=CC=CC=3C2=C(C1=O)C=CC3\C=C\C3=CC1=CC=C(C=C1C=C3)N(C3=CC=CC=C3)C3=CC=CC=C3)=O | 1 | ClCCl | CC(C)(C)c1ccc(N2C(=O)c3cccc4c(/C=C/c5ccc6cc(N(c7ccccc7)c7ccccc7)ccc6c5)ccc(c34)C2=O)cc1 | 1.955521
616 | https://doi.org/10.1039/C5TC00779H | DMSO | 687 | C(C)(C)(C)C1=CC=C(C=C1)N1C(C2=CC=CC=3C2=C(C1=O)C=CC3\C=C\C3=CC1=CC=C(C=C1C=C3)N(C3=CC=CC=C3)C3=CC=CC=C3)=O | 1 | CS(C)=O | CC(C)(C)c1ccc(N2C(=O)c3cccc4c(/C=C/c5ccc6cc(N(c7ccccc7)c7ccccc7)ccc6c5)ccc(c34)C2=O)cc1 | 1.804658
617 | https://doi.org/10.1039/C6TC03063G | CH2Cl2 | 535 | C1=CC=CC=2C3=CC=CC=C3N(C12)CCCCCCOC=1C=CC=2N(C3=CC=CC=C3C2C1)C1=CC=C(C=C1)C1=NC(=NC(=N1)C1=CC=C(C=C1)N1C2=CC=CC=C2C=2C=C(C=CC12)OCCCCCCN1C2=CC=CC=C2C=2C=CC=CC12)C1=CC=C(C=C1)N1C2=CC=CC=C2C=2C=C(C=CC12)OCCCCCCN1C2=CC=CC=C2C=2C=CC=CC12 | 1 | ClCCl | c1ccc2c(c1)c1ccccc1n2CCCCCCOc1ccc2c(c1)c1ccccc1n2-c1ccc(-c2nc(-c3ccc(-n4c5ccccc5c5cc(OCCCCCCn6c7ccccc7c7ccccc76)ccc54)cc3)nc(-c3ccc(-n4c5ccccc5c5cc(OCCCCCCn6c7ccccc7c7ccccc76)ccc54)cc3)n2)cc1 | 2.317383
619 | https://doi.org/10.1039/C6TC03063G | CH2Cl2 | 535 | C1=CC=CC=2C3=CC=CC=C3N(C12)C=1C=CC=2N(C3=CC=C(C=C3C2C1)N1C2=CC=CC=C2C=2C=CC=CC12)CCCCCCOC=1C=CC=2N(C3=CC=CC=C3C2C1)C1=CC=C(C=C1)C1=NC(=NC(=N1)C1=CC=C(C=C1)N1C2=CC=CC=C2C=2C=C(C=CC12)OCCCCCCN1C2=CC=C(C=C2C=2C=C(C=CC12)N1C2=CC=CC=C2C=2C=CC=CC12)N1C2=CC=CC=C2C=2C=CC=CC12)C1=CC=C(C=C1)N1C2=CC=CC=C2C=2C=C(C=CC12)OCCCCCCN1C2=CC=C(C=C2C=2C=C(C=CC12)N1C2=CC=CC=C2C=2C=CC=CC12)N1C2=CC=CC=C2C=2C=CC=CC12 | 1 | ClCCl | c1ccc2c(c1)c1ccccc1n2-c1ccc2c(c1)c1cc(-n3c4ccccc4c4ccccc43)ccc1n2CCCCCCOc1ccc2c(c1)c1ccccc1n2-c1ccc(-c2nc(-c3ccc(-n4c5ccccc5c5cc(OCCCCCCn6c7ccc(-n8c9ccccc9c9ccccc98)cc7c7cc(-n8c9ccccc9c9ccccc98)ccc76)ccc54)cc3)nc(-c3ccc(-n4c5ccccc5c5cc(OCCCCCCn6c7ccc(-n8c9ccccc9c9ccccc98)cc7c7cc(-n8c9ccccc9c9ccccc98)ccc76)ccc54)cc3)n2)cc1 | 2.317383
620 | https://doi.org/10.1039/C6TC03063G | CH2Cl2 | 535 | C1=CC=CC=2C3=CC=CC=C3N(C12)C=1C=CC=2N(C3=CC=C(C=C3C2C1)N1C2=CC=CC=C2C=2C=CC=CC12)CCCCCCOC=1C=CC=2N(C3=CC=CC=C3C2C1)C1=CC=C(C=C1)C1=NC(=NC(=N1)C1=CC=C(C=C1)N1C2=CC=CC=C2C=2C=C(C=CC12)OCCCCCCN1C2=CC=C(C=C2C=2C=C(C=CC12)N1C2=CC=CC=C2C=2C=CC=CC12)N1C2=CC=CC=C2C=2C=CC=CC12)C1=CC=C(C=C1)N1C2=CC=CC=C2C=2C=C(C=CC12)OCCCCCCN1C2=CC=C(C=C2C=2C=C(C=CC12)N1C2=CC=CC=C2C=2C=CC=CC12)N1C2=CC=CC=C2C=2C=CC=CC12 | 1 | ClCCl | COc1ccc2c(c1)c1ccccc1n2-c1ccc(-c2nc(-c3ccc(-n4c5ccccc5c5cc(OC)ccc54)cc3)nc(-c3ccc(-n4c5ccccc5c5cc(OC)ccc54)cc3)n2)cc1 | 2.317383
621 | https://doi.org/10.1039/D4QM00779D | toluene | 382 | C1=CC=CC=2C3=CC=CC=C3N(C12)C1=CC=C(C=C1)C=1C=CC2=C(C3=C(O2)C=CC(=C3)C=3C=CC=2C(C4=CC=CC=C4OC2C3)=O)C1 | 1 | Cc1ccccc1 | O=c1c2ccccc2oc2cc(-c3ccc4oc5ccc(-c6ccc(-n7c8ccccc8c8ccccc87)cc6)cc5c4c3)ccc12 | 3.24555
622 | https://doi.org/10.1039/D4QM00779D | toluene | 403 | C1=CC=CC=2C3=CC=CC=C3N(C12)C1=CC=C(C=C1)C1=CC=CC2=C1C1=C(O2)C=CC(=C1)C=1C=CC=2C(C3=CC=CC=C3OC2C1)=O | 1 | Cc1ccccc1 | O=c1c2ccccc2oc2cc(-c3ccc4oc5cccc(-c6ccc(-n7c8ccccc8c8ccccc87)cc6)c5c4c3)ccc12 | 3.076427
623 | https://doi.org/10.1039/D4TC04832F | DCM | 421 | C1(=CC=CC=C1)N1C(=NC2=C1C1=CC=CC=C1C=1C=CC=CC12)C1=CC=C(C=C1)C1=CC=CC2=C1OC1=C2C=CC=C1C1=CC=C(C=C1)C1=NC2=C(N1C1=CC=CC=C1)C1=CC=CC=C1C=1C=CC=CC12 | 0 | ClCCl | c1ccc(-n2c(-c3ccc(-c4cccc5c4oc4c(-c6ccc(-c7nc8c9ccccc9c9ccccc9c8n7-c7ccccc7)cc6)cccc45)cc3)nc3c4ccccc4c4ccccc4c32)cc1 | 2.944893
624 | https://doi.org/10.1039/D4TC04832F | DCM | 419 | C1=CC=CC=2C3=CC=CC=C3N(C12)C1=CC=C(C=C1)C1=CC=CC=2C3=C(OC21)C(=CC=C3)C3=CC=C(C=C3)C3=NC2=C(N3C3=CC=CC=C3)C3=CC=CC=C3C=3C=CC=CC32 | 0 | ClCCl | c1ccc(-n2c(-c3ccc(-c4cccc5c4oc4c(-c6ccc(-n7c8ccccc8c8ccccc87)cc6)cccc45)cc3)nc3c4ccccc4c4ccccc4c32)cc1 | 2.95895
625 | https://doi.org/10.1039/D4TC04832F | DCM | 428 | C1(=CC=CC=C1)N(C1=CC=C(C=C1)C1=CC=CC2=C1OC1=C2C=CC=C1C1=CC=C(C=C1)C1=NC2=C(N1C1=CC=CC=C1)C1=CC=CC=C1C=1C=CC=CC12)C1=CC=CC=C1 | 0 | ClCCl | c1ccc(N(c2ccccc2)c2ccc(-c3cccc4c3oc3c(-c5ccc(-c6nc7c8ccccc8c8ccccc8c7n6-c6ccccc6)cc5)cccc34)cc2)cc1 | 2.896729
626 | https://doi.org/10.1039/D4TC01214C | toluene | 630 | C1(=CC=CC=C1)N(C1=CC=C(C=C1)C1=CC=CC2=C1C1=NC3=CC(=C(C=C3N=C1C1=C2C=CC=C1)C#N)C#N)C1=CC=CC=C1 | 0 | Cc1ccccc1 | N#Cc1cc2nc3c4ccccc4c4cccc(-c5ccc(N(c6ccccc6)c6ccccc6)cc5)c4c3nc2cc1C#N | 1.967937
627 | https://doi.org/10.1039/C9NJ03184G | toluene | 617 | FC(C=1C=C2N=C(C(=NC2=CC1)C1=CC=C(C=C1)N1C2=CC=CC=C2OC=2C=CC=CC12)C1=CC=C(C=C1)N1C2=CC=CC=C2OC=2C=CC=CC12)(F)F | 0 | Cc1ccccc1 | FC(F)(F)c1ccc2nc(-c3ccc(N4c5ccccc5Oc5ccccc54)cc3)c(-c3ccc(N4c5ccccc5Oc5ccccc54)cc3)nc2c1 | 2.0094
628 | https://doi.org/10.1039/C9NJ03184G | toluene | 611 | C1=CC=CC=2OC3=CC=CC=C3N(C12)C1=CC=C(C=C1)C1=NC2=CC=C(C=C2N=C1C1=CC=C(C=C1)N1C2=CC=CC=C2OC=2C=CC=CC12)C#N | 0 | Cc1ccccc1 | N#Cc1ccc2nc(-c3ccc(N4c5ccccc5Oc5ccccc54)cc3)c(-c3ccc(N4c5ccccc5Oc5ccccc54)cc3)nc2c1 | 2.029133
630 | https://doi.org/10.1039/D0TC01897J | toluene | 505 | C1=C2C=3C=C4C(=CC3NC2=CC=C1)NC=1C=CC=CC14 | 1 | Cc1ccccc1 | c1ccc(-c2nc(-c3ccccc3)nc(-c3ccccc3-n3c4ccccc4c4cc5c6ccccc6n(-c6ccccc6)c5cc43)n2)cc1 | 2.45505
631 | https://doi.org/10.1039/D0TC01897J | toluene | 502 | C1=C2C=3C=C4C(=CC3NC2=CC=C1)NC=1C=CC=CC14 | 1 | Cc1ccccc1 | c1ccc(-c2nc(-c3ccccc3)nc(-c3ccccc3-n3c4ccccc4c4cc5c6ccccc6n(-c6ccccc6-c6nc(-c7ccccc7)nc(-c7ccccc7)n6)c5cc43)n2)cc1 | 2.469721
634 | https://doi.org/10.1039/D4NR03955F | toluene | 478 | C(C)(C)(C)C=1C=CC=2N(C=3C=C(C=C4N(C=5C=CC(=CC5B(C34)C2C1)C(C)(C)C)C1=CC=C(C=C1)C(C)(C)C)C=1C=C2OC=3C=CC=CC3N3C2=C(C1)OC1=C3C=CC=C1)C1=CC=C(C=C1)C(C)(C)C | 1 | Cc1ccccc1 | CC(C)(C)c1ccc(N2c3ccc(C(C)(C)C)cc3B3c4cc(C(C)(C)C)ccc4N(c4ccc(C(C)(C)C)cc4)c4cc(-c5cc(-c6ccccc6)cc(-c6ccccc6)c5)cc2c43)cc1 | 2.593724
635 | https://doi.org/10.1039/D4NR03955F | toluene | 470 | C(C)(C)(C)C=1C=CC=2N(C=3C=C(C=C4N(C=5C=CC(=CC5B(C34)C2C1)C(C)(C)C)C1=CC=C(C=C1)C(C)(C)C)C=1C=C2OC=3C=CC=CC3N3C2=C(C1)OC1=C3C=CC=C1)C1=CC=C(C=C1)C(C)(C)C | 1 | Cc1ccccc1 | CC(C)(C)c1ccc(N2c3ccc(C(C)(C)C)cc3B3c4cc(C(C)(C)C)ccc4N(c4ccc(C(C)(C)C)cc4)c4cc(-c5cc6c7c(c5)Oc5ccccc5N7c5ccccc5O6)cc2c43)cc1 | 2.637872
636 | https://doi.org/10.1039/D4NR03955F | toluene | 496 | C1=CC=CC=2OC=3C=C(C=C4OC=5C=CC=CC5B(C34)C12)C=1C=C2N(C=3C=CC(=CC3B3C2=C(C1)N(C=1C=CC(=CC13)C(C)(C)C)C1=CC=C(C=C1)C(C)(C)C)C(C)(C)C)C1=CC=C(C=C1)C(C)(C)C | 1 | Cc1ccccc1 | CC(C)(C)c1ccc(N2c3ccc(C(C)(C)C)cc3B3c4cc(C(C)(C)C)ccc4N(c4ccc(C(C)(C)C)cc4)c4cc(-c5cc6c7c(c5)Oc5ccccc5B7c5ccccc5O6)cc2c43)cc1 | 2.499597
637 | https://doi.org/10.1039/D2QO02039D | THF | 419 | C(C)(C)(C)C1=CC=C(C=C1)N1C(=NC2=C1C1=CC=CC=C1C=1C=CC=CC12)C1=CC=C(C=C1)C1=CC=C(C=C1)C1=NN=C(N1C1=CC=CC=C1)C1=CC=CC=C1 | 0 | C1CCOC1 | CC(C)(C)c1ccc(-n2c(-c3ccc(-c4ccc(-c5nnc(-c6ccccc6)n5-c5ccccc5)cc4)cc3)nc3c4ccccc4c4ccccc4c32)cc1 | 2.95895
638 | https://doi.org/10.1039/D2QO02039D | THF | 421 | C1(=CC=CC=C1)N1C(=NN=C1C1=CC=CC=C1)C1=CC=C(C=C1)C1=CC=C(C=C1)C1=NC2=C(N1C1=CC=C(C#N)C=C1)C1=CC=CC=C1C=1C=CC=CC12 | 0 | C1CCOC1 | N#Cc1ccc(-n2c(-c3ccc(-c4ccc(-c5nnc(-c6ccccc6)n5-c5ccccc5)cc4)cc3)nc3c4ccccc4c4ccccc4c32)cc1 | 2.944893
639 | https://doi.org/10.1039/D0TC03136D | THF | 482 | C1(=CC=CC=C1)C(=C(C1=CC=CC=C1)C1=CC=CC=C1)C1=CC=C(C=C1)B1OC(C)(C)C(C)(C)O1 | 0 | C1CCOC1 | CC1(C)OB(c2ccc(C(=C(c3ccccc3)c3ccccc3)c3ccccc3)cc2)OC1(C)C | 2.572199
640 | https://doi.org/10.1039/D1TC04933J | toluene | 497 | C(C)(C)(C)C=1C=CC=2N(C3=CC=C(C=C3C2C1)C(C)(C)C)C1=C(C#N)C(=C(C(=C1N1C2=CC=C(C=C2C=2C=C(C=CC12)C(C)(C)C)C(C)(C)C)N1C2=CC=C(C=C2C=2C=C(C=CC12)C(C)(C)C)C(C)(C)C)N1C2=CC=C(C=C2C=2C=C(C=CC12)C(C)(C)C)C(C)(C)C)N1C2=CC=C(C=C2C=2C=C(C=CC12)C(C)(C)C)C(C)(C)C | 1 | Cc1ccccc1 | COC(=O)c1c(-n2c3ccc(C(C)(C)C)cc3c3cc(C(C)(C)C)ccc32)c(-n2c3ccc(C(C)(C)C)cc3c3cc(C(C)(C)C)ccc32)cc(-n2c3ccc(C(C)(C)C)cc3c3cc(C(C)(C)C)ccc32)c1-n1c2ccc(C(C)(C)C)cc2c2cc(C(C)(C)C)ccc21 | 2.494567
641 | https://doi.org/10.1039/D1TC04933J | toluene | 483 | C(C)(C)(C)C=1C=CC=2N(C3=CC=C(C=C3C2C1)C(C)(C)C)C1=C(C#N)C(=C(C(=C1N1C2=CC=C(C=C2C=2C=C(C=CC12)C(C)(C)C)C(C)(C)C)N1C2=CC=C(C=C2C=2C=C(C=CC12)C(C)(C)C)C(C)(C)C)N1C2=CC=C(C=C2C=2C=C(C=CC12)C(C)(C)C)C(C)(C)C)N1C2=CC=C(C=C2C=2C=C(C=CC12)C(C)(C)C)C(C)(C)C | 1 | Cc1ccccc1 | CC(C)(C)c1ccc2c(c1)c1cc(C(C)(C)C)ccc1n2-c1c(C#N)c(-n2c3ccc(C(C)(C)C)cc3c3cc(C(C)(C)C)ccc32)c(-n2c3ccc(C(C)(C)C)cc3c3cc(C(C)(C)C)ccc32)c(-n2c3ccc(C(C)(C)C)cc3c3cc(C(C)(C)C)ccc32)c1-n1c2ccc(C(C)(C)C)cc2c2cc(C(C)(C)C)ccc21 | 2.566874
643 | https://doi.org/10.1039/C9TC05917B | toluene | 486 | C1(=CC=CC=C1)N1C2=CC=CC=C2C=2C=C(C=CC12)N1C2=CC=CC=C2S(C=2C=CC=CC12)(=O)=O | 1 | Cc1ccccc1 | O=S1(=O)c2ccccc2N(c2ccc3c(c2)c2ccccc2n3-c2ccccc2)c2ccccc21 | 2.551029
644 | https://doi.org/10.1039/C9TC05917B | toluene | 382 | CC1(C2=CC=CC=C2N(C=2C=CC=CC12)C1=CC(=C(C=C1C)N1C2=CC=CC=C2S(C=2C=CC=CC12)(=O)=O)C)C | 1 | Cc1ccccc1 | Cc1cc(N2c3ccccc3S(=O)(=O)c3ccccc32)c(C)cc1N1c2ccccc2C(C)(C)c2ccccc21 | 3.24555
645 | https://doi.org/10.1039/C4TC02547D | toluene | 405 | C(CCC)C1(C2=CC(=CC=C2C=2C=CC(=CC12)C#CC1=CC=C2C=3C=CC(=CC3C(C2=C1)(CCC)CCC)C#N)C#CC1=CC=C2C=3C=CC(=CC3C(C2=C1)(CCC)CCC)C#N)CCCC | 1 | Cc1ccccc1 | CCCCC1(CCCC)c2cc(C#Cc3ccc4c(c3)C(CCC)(CCC)c3cc(C#N)ccc3-4)ccc2-c2ccc(C#Cc3ccc4c(c3)C(CCC)(CCC)c3cc(C#N)ccc3-4)cc21 | 3.061235
646 | https://doi.org/10.1039/C4TC02547D | dichloromethane | 401 | C(CC)C1(C2=CC=CC=C2C=2C=CC(=CC12)C#CC1=CC=C2C=3C=CC(=CC3C(C2=C1)(CCC)CCC)C#N)CCC | 0 | ClCCl | CCCC1(CCC)c2ccccc2-c2ccc(C#Cc3ccc4c(c3)C(CCC)(CCC)c3cc(C#N)ccc3-4)cc21 | 3.091771
700 | https://doi.org/10.1002/adfm.202420489 |  | 616 | C1(=CC=CC=C1)N(C1=CC=C(C=C1)C1=CC2=C(C3=NC4=CC(=C(C=C4N=C3C3=C2C=CC=C3)C#N)C#N)C=C1)C1=CC=CC=C1 | 0 |  | N#Cc1cc2nc3c4ccccc4c4cc(-c5ccc(N(c6ccccc6)c6ccccc6)cc5)ccc4c3nc2cc1C#N | 2.012662
701 | https://doi.org/10.1002/adfm.202420489 |  | 606 | C1(=CC=CC=C1)N1C=2C=CC(=CC2C2(C3=CC=CC=C3C=3C=CC=CC23)C2=CC=CC=C12)C1=CC2=C(C3=NC4=CC(=C(C=C4N=C3C3=C2C=CC=C3)C#N)C#N)C=C1 | 0 |  | N#Cc1cc2nc3c4ccccc4c4cc(-c5ccc6c(c5)C5(c7ccccc7-c7ccccc75)c5ccccc5N6c5ccccc5)ccc4c3nc2cc1C#N | 2.045875
702 | https://doi.org/10.1002/adom.202300368 |  | 616 | C1(=CC=CC=C1)N(C1=CC=C(C=C1)C1=CC2=C(C3=NC4=CC(=C(C=C4N=C3C3=C2C=CC=C3)C#N)C#N)C=C1)C1=CC=CC=C1 | 0 |  | N#Cc1cc2nc3c4ccccc4c4cc(-c5ccc(N(c6ccccc6)c6ccccc6)cc5)ccc4c3nc2cc1C#N | 2.012662
703 | https://doi.org/10.1002/adom.202300368 |  | 622 | C1(=CC=CC=C1)N(C1=CC=2C3(C4=CC(=CC=C4C2C=C1)C1=CC2=C(C4=NC5=CC(=C(C=C5N=C4C4=C2C=CC=C4)C#N)C#N)C=C1)C1=CC=CC=C1C=1C=CC=CC13)C1=CC=CC=C1 | 0 |  | N#Cc1cc2nc3c4ccccc4c4cc(-c5ccc6c(c5)C5(c7ccccc7-c7ccccc75)c5cc(N(c7ccccc7)c7ccccc7)ccc5-6)ccc4c3nc2cc1C#N | 1.993248
704 | https://doi.org/10.1002/chem.202401250 |  | 512 | C1(=CC=CC=C1)C1=NC(=NC(=N1)C1=CC=CC=C1)C1=CC=C(C=C1)N1C=2C=CC(=CC2C(C2=CC(=CC=C12)C1=C(C=CC=C1)F)(C)C)C1=C(C=CC=C1)F | 0 |  | CC1(C)c2cc(-c3ccccc3F)ccc2N(c2ccc(-c3nc(-c4ccccc4)nc(-c4ccccc4)n3)cc2)c2ccc(-c3ccccc3F)cc21 | 2.421484375
705 | https://doi.org/10.1002/chem.202401250 |  | 504 | C1(=CC=CC=C1)C1=NC(=NC(=N1)C1=CC=CC=C1)C1=CC=C(C=C1)N1C=2C=CC(=CC2C(C2=CC(=CC=C12)C1=C(C=CC=C1)C(F)(F)F)(C)C)C1=C(C=CC=C1)C(F)(F)F | 0 |  | CC1(C)c2cc(-c3ccccc3C(F)(F)F)ccc2N(c2ccc(-c3nc(-c4ccccc4)nc(-c4ccccc4)n3)cc2)c2ccc(-c3ccccc3C(F)(F)F)cc21 | 2.459921
706 | https://doi.org/10.1002/adfm.202105805 |  | 446 | C1=CC=CC=2OC=3C=C(C=C4OC=5C=CC=CC5B(C34)C12)N1C=2C=CC=CC2C2=C3C(=C4N(C=5C=CC=CC5C4=C21)C2=CC=CC=C2)C2=C(O3)C=CC=C2 | 0 |  | c1ccc(-n2c3ccccc3c3c4c(c5ccccc5n4-c4cc5c6c(c4)Oc4ccccc4B6c4ccccc4O5)c4oc5ccccc5c4c32)cc1 | 2.779821
707 | https://doi.org/10.1002/adfm.202105805 |  | 445 | C1=CC=CC=2OC=3C=C(C=C4OC=5C=CC=CC5B(C34)C12)N1C=2C=CC=CC2C2=C3C(=C4N(C=5C=CC=CC5C4=C21)C2=CC=CC=C2)C2=C(S3)C=CC=C2 | 0 |  | c1ccc(-n2c3ccccc3c3c4c(c5ccccc5n4-c4cc5c6c(c4)Oc4ccccc4B6c4ccccc4O5)c4sc5ccccc5c4c32)cc1 | 2.786067
708 | https://doi.org/10.1002/adom.201700145 | Cyclohexane | 625 | CC1(C2=CC=CC=C2N(C=2C=CC=CC12)C1=CC=C(C=C1)C1=C2C=CC=CC2=C(C2=NSN=C21)C2=CC=C(C=C2)N2C=1C=CC=CC1C(C1=CC=CC=C21)(C)C)C | 0 | C1CCCCC1 | CC1(C)c2ccccc2N(c2ccc(-c3c4ccccc4c(-c4ccc(N5c6ccccc6C(C)(C)c6ccccc65)cc4)c4nsnc34)cc2)c2ccccc21 | 1.98368
709 | https://doi.org/10.1002/adom.201700145 | Toluene | 631 | CC1(C2=CC=CC=C2N(C=2C=CC=CC12)C1=CC=C(C=C1)C1=C2C=CC=CC2=C(C2=NSN=C21)C2=CC=C(C=C2)N2C=1C=CC=CC1C(C1=CC=CC=C21)(C)C)C | 0 | Cc1ccccc1 | CC1(C)c2ccccc2N(c2ccc(-c3c4ccccc4c(-c4ccc(N5c6ccccc6C(C)(C)c6ccccc65)cc4)c4nsnc34)cc2)c2ccccc21 | 1.964818
710 | https://doi.org/10.1002/adom.201700145 | Chloroform | 663 | CC1(C2=CC=CC=C2N(C=2C=CC=CC12)C1=CC=C(C=C1)C1=C2C=CC=CC2=C(C2=NSN=C21)C2=CC=C(C=C2)N2C=1C=CC=CC1C(C1=CC=CC=C21)(C)C)C | 0 | ClC(Cl)Cl | CC1(C)c2ccccc2N(c2ccc(-c3c4ccccc4c(-c4ccc(N5c6ccccc6C(C)(C)c6ccccc65)cc4)c4nsnc34)cc2)c2ccccc21 | 1.869985
711 | https://doi.org/10.1002/adom.201700145 | Tetrahydrofuran | 668 | CC1(C2=CC=CC=C2N(C=2C=CC=CC12)C1=CC=C(C=C1)C1=C2C=CC=CC2=C(C2=NSN=C21)C2=CC=C(C=C2)N2C=1C=CC=CC1C(C1=CC=CC=C21)(C)C)C | 0 | C1CCOC1 | CC1(C)c2ccccc2N(c2ccc(-c3c4ccccc4c(-c4ccc(N5c6ccccc6C(C)(C)c6ccccc65)cc4)c4nsnc34)cc2)c2ccccc21 | 1.855988
712 | https://doi.org/10.1002/adom.201700145 | Dichloromethane | 663 | CC1(C2=CC=CC=C2N(C=2C=CC=CC12)C1=CC=C(C=C1)C1=C2C=CC=CC2=C(C2=NSN=C21)C2=CC=C(C=C2)N2C=1C=CC=CC1C(C1=CC=CC=C21)(C)C)C | 0 | ClCCl | CC1(C)c2ccccc2N(c2ccc(-c3c4ccccc4c(-c4ccc(N5c6ccccc6C(C)(C)c6ccccc65)cc4)c4nsnc34)cc2)c2ccccc21 | 1.869985
713 | https://doi.org/10.1002/ange.201600113 | cyclohexane | 457 | CC(C1=CC2=C(N(C3=CC4=CC=C5C(N=C(C(C=CC(N6C7=C(C8=C6C=CC(C(C)(C)C)=C8)C=C(C(C)(C)C)C=C7)=C9)=C9C=C%10)C%10=N5)=C4C=C3)C%11=C2C=C(C(C)(C)C)C=C%11)C=C1)(C)C | 1 | C1CCCCC1 | CC(C)(C)c1ccc2c(c1)c1cc(C(C)(C)C)ccc1n2-c1ccc2c(ccc3nc4ccc5cc(-n6c7ccc(C(C)(C)C)cc7c7cc(C(C)(C)C)ccc76)ccc5c4nc32)c1 | 2.71291
714 | https://doi.org/10.1002/advs.201800436 | toluene | 612 | C1=CC=CC=2OC3=CC=CC=C3N(C12)C=1C=CC2=C(C3=C(C4=NC5=C6C(=C7C(=C5N=C24)C=CC=N7)N=CC=C6)C=CC(=C3)N3C6=CC=CC=C6OC=6C=CC=CC36)C1 | 1 | Cc1ccccc1 | c1ccc2c(c1)Oc1ccccc1N2c1ccc2c(c1)c1cc(N3c4ccccc4Oc4ccccc43)ccc1c1nc3c4cccnc4c4ncccc4c3nc21 | 2.025817
715 | https://doi.org/10.1002/adfm.202411957 |  | 501 | C1=CC=CC2=C1N1C3=C2C=CC=C3OC=3C=CC=CC13 | 0 |  | c1ccc2c(c1)Oc1cccc3c4ccccc4n-2c13 | 2.474651
716 | https://doi.org/10.1002/adfm.202411957 |  | 506 | C1=CC=CC2=C1N1C3=C2C=CC=C3OC=3C=CC=CC13 | 0 |  | c1ccc2c(c1)Oc1cccc3c4ccccc4n-2c13 | 2.450198
717 | https://doi.org/10.1002/adfm.202411957 |  | 500 | C1=CC=CC2=C1N1C3=C2C=CC=C3OC=3C=CC=CC13 | 0 |  | c1ccc2c(c1)Oc1cccc3c4ccccc4n-2c13 | 2.4796
718 | https://doi.org/10.1002/adfm.202411957 |  | 508 | C1=CC=CC2=C1N1C3=C2C=CC=C3OC=3C=CC=CC13 | 0 |  | c1ccc2c(c1)Oc1cccc3c4ccccc4n-2c13 | 2.440551
719 | https://doi.org/10.1002/adom.202002019 | THF | 510 | O=C(C1=CC=C(N2C(C=CC=C3)=C3C4(C(C=CC=C5)=C5C6=C4C=CC=C6)C7=C2C=CC=C7)C=C1)C(C=C8C9=C%10C=CC=C9)=CC=C8N%10C(C=C%11)=CC=C%11N%12C%13=CC=CC=C%13C%14=C%12C=CC=C%14 | 1 | C1CCOC1 | O=C(c1ccc(N2c3ccccc3C3(c4ccccc4-c4ccccc43)c3ccccc32)cc1)c1ccc2c(c1)c1ccccc1n2-c1ccc(-n2c3ccccc3c3ccccc32)cc1 | 2.43098
720 | https://doi.org/10.1002/adfm.202304398 | toluene | 648 | N#CC(C=C1N=C2C3=C4C=C(C5=CC=C(N(C6=CC=C(C(C=CC=C7)=C7C89C(C=CC=C%10)=C%10C%11=C9C=CC=C%11)C8=C6)C%12=CC=CC=C%12)C=C5)C=C3)=C(C#N)C=C1N=C2C%13=C4C=CC=C%13 | 1 | Cc1ccccc1 | N#Cc1cc2nc3c4ccccc4c4cc(-c5ccc(N(c6ccccc6)c6ccc7c(c6)C6(c8ccccc8-c8ccccc86)c6ccccc6-7)cc5)ccc4c3nc2cc1C#N | 1.913272
721 | https://doi.org/10.1002/adom.201600304 | toluene | 543 | C1=CC=CC=2OC3=CC=CC=C3N(C12)C=1C=NC2=C3N=CC(=CC3=CC=C2C1)N1C2=CC=CC=C2OC=2C=CC=CC12 | 1 | Cc1ccccc1 | c1ccc2c(c1)Oc1ccccc1N2c1cnc2c(ccc3cc(N4c5ccccc5Oc5ccccc54)cnc32)c1 | 2.283241
722 | https://doi.org/10.1002/adom.201600304 | toluene | 535 | C1=CC=CC=2OC3=CC=CC=C3N(C12)C1=CC=NC2=C3N=CC=C(C3=CC=C12)N1C2=CC=CC=C2OC=2C=CC=CC12 | 1 | Cc1ccccc1 | c1ccc2c(c1)Oc1ccccc1N2c1ccnc2c1ccc1c(N3c4ccccc4Oc4ccccc43)ccnc12 | 2.317383
723 | https://doi.org/10.1002/adom.201600304 | toluene | 554 | C1=CC=CC=2OC3=CC=CC=C3N(C12)C1=NC2=C3N=C(C=CC3=CC=C2C=C1)N1C2=CC=CC=C2OC=2C=CC=CC12 | 1 | Cc1ccccc1 | c1ccc2c(c1)Oc1ccccc1N2c1ccc2ccc3ccc(N4c5ccccc5Oc5ccccc54)nc3c2n1 | 2.237906
724 | https://doi.org/10.1002/ange.201906575 | toluene | 607 | C1=CC=NC2=C3C(=C4N=C5C6=C(C7=C(C5=NC4=C21)C=CC=C7)C=C(C=C6)N6C7=CC=CC=C7OC=7C=CC=CC67)C=CC=N3 | 1 | Cc1ccccc1 | c1ccc2c(c1)Oc1ccccc1N2c1ccc2c(c1)c1ccccc1c1nc3c4cccnc4c4ncccc4c3nc21 | 2.042504
725 | https://doi.org/10.1002/ange.201906575 |  | 638 | N1=CC(=CC=C1)C=1C=C2N=C3C4=C(C5=C(C3=NC2=CC1C=1C=NC=CC1)C=CC(=C5)N5C1=CC=CC=C1OC=1C=CC=CC51)C=CC=C4 | 0 |  | c1cncc(-c2cc3nc4c5ccccc5c5cc(N6c7ccccc7Oc7ccccc76)ccc5c4nc3cc2-c2cccnc2)c1 | 1.94326
726 | https://doi.org/10.1002/adfm.202002064 | THF | 524 | FC(C1=C(C(=CC=C1)C(F)(F)F)B(C1=CC(=C(C(=C1)OC)N1C2=CC=CC=C2C=2C=CC=CC12)OC)C1=C(C=CC=C1C(F)(F)F)C(F)(F)F)(F)F | 0 | C1CCOC1 | COc1cc(B(c2c(C(F)(F)F)cccc2C(F)(F)F)c2c(C(F)(F)F)cccc2C(F)(F)F)cc(OC)c1-n1c2ccccc2c2ccccc21 | 2.366031
727 | https://doi.org/10.1002/adfm.202002064 | Hexane | 536 | FC(C1=C(C(=CC=C1)C(F)(F)F)B(C1=CC(=C(C(=C1)C)N1C2=CC=CC=C2OC=2C=CC=CC12)C)C1=C(C=CC=C1C(F)(F)F)C(F)(F)F)(F)F | 0 | CCCCCC | Cc1cc(B(c2c(C(F)(F)F)cccc2C(F)(F)F)c2c(C(F)(F)F)cccc2C(F)(F)F)cc(C)c1N1c2ccccc2Oc2ccccc21 | 2.31306
728 | https://doi.org/10.1002/adfm.201302907 | toluene | 412 | C1(=CC=CC=C1)C1=C2C=CC=CC2=C(C2=CC=CC=C12)C1=CC=C(C=C1)C=1C2=CC=CC=C2C(=C2C=CC=CC12)C1=CC=CC=C1 | 0 | Cc1ccccc1 | c1ccc(-c2c3ccccc3c(-c3ccc(-c4c5ccccc5c(-c5ccccc5)c5ccccc45)cc3)c3ccccc23)cc1 | 3.009223
729 | https://doi.org/10.1002/adfm.201302907 |  | 443 | C1(=CC=CC=C1)C1=C2C=CC=CC2=C(C2=CC=CC=C12)C1=CC=C(C=C1)C=1C2=CC=CC=C2C(=C2C=CC=CC12)C1=CC=CC=C1 | 0 |  | c1ccc(-c2c3ccccc3c(-c3ccc(-c4c5ccccc5c(-c5ccccc5)c5ccccc45)cc3)c3ccccc23)cc1 | 2.798646
730 | https://doi.org/10.1002/ange.201802060 | THF | 576 | O=C(C1=CC=C(N2C(C=CC=C3)=C3OC4=C2C=CC=C4)C=C1)C5=CC6=C(N(C7=CC=CC=C76)C(C=C8)=CC=C8N9C%10=CC=CC=C%10C%11=C9C=CC=C%11)C=C5 | 1 | C1CCOC1 | O=C(c1ccc(N2c3ccccc3Oc3ccccc32)cc1)c1ccc2c(c1)c1ccccc1n2-c1ccc(-n2c3ccccc3c3ccccc32)cc1 | 2.152431
731 | https://doi.org/10.1002/ange.201802060 | THF | 575 | O=C(C1=CC=C(N2C(C=CC=C3)=C3OC4=C2C=CC=C4)C=C1)C5=CC6=C(N(C7=CC=CC=C76)C8=CC=C(C(C=C9)=CC=C9N%10C%11=CC=CC=C%11C%12=C%10C=CC=C%12)C=C8)C=C5 | 1 | C1CCOC1 | O=C(c1ccc(N2c3ccccc3Oc3ccccc32)cc1)c1ccc2c(c1)c1ccccc1n2-c1ccc(-c2ccc(-n3c4ccccc4c4ccccc43)cc2)cc1 | 2.156174
732 | https://doi.org/10.1002/adfm.201606384 | Cyclohexane | 640 | N=1SN=C2C1C(=C1C=CC=CC1=C2C2=CC=C(N(C1=CC=CC=C1)C1=CC=CC=C1)C=C2)C2=CC=C(N(C1=CC=CC=C1)C1=CC=CC=C1)C=C2 | 1 | C1CCCCC1 | c1ccc(N(c2ccccc2)c2ccc(-c3c4ccccc4c(-c4ccc(N(c5ccccc5)c5ccccc5)cc4)c4nsnc34)cc2)cc1 | 1.9371875
733 | https://doi.org/10.1002/adfm.201606384 | Toluene | 661 | N=1SN=C2C1C(=C1C=CC=CC1=C2C2=CC=C(N(C1=CC=CC=C1)C1=CC=CC=C1)C=C2)C2=CC=C(N(C1=CC=CC=C1)C1=CC=CC=C1)C=C2 | 1 | Cc1ccccc1 | c1ccc(N(c2ccccc2)c2ccc(-c3c4ccccc4c(-c4ccc(N(c5ccccc5)c5ccccc5)cc4)c4nsnc34)cc2)cc1 | 1.875643
734 | https://doi.org/10.1002/adfm.201606384 | Tetrahydrofuran | 674 | N=1SN=C2C1C(=C1C=CC=CC1=C2C2=CC=C(N(C1=CC=CC=C1)C1=CC=CC=C1)C=C2)C2=CC=C(N(C1=CC=CC=C1)C1=CC=CC=C1)C=C2 | 1 | C1CCOC1 | c1ccc(N(c2ccccc2)c2ccc(-c3c4ccccc4c(-c4ccc(N(c5ccccc5)c5ccccc5)cc4)c4nsnc34)cc2)cc1 | 1.839466
735 | https://doi.org/10.1002/adfm.201606384 | Chloroform | 681 | N=1SN=C2C1C(=C1C=CC=CC1=C2C2=CC=C(N(C1=CC=CC=C1)C1=CC=CC=C1)C=C2)C2=CC=C(N(C1=CC=CC=C1)C1=CC=CC=C1)C=C2 | 1 | ClC(Cl)Cl | c1ccc(N(c2ccccc2)c2ccc(-c3c4ccccc4c(-c4ccc(N(c5ccccc5)c5ccccc5)cc4)c4nsnc34)cc2)cc1 | 1.820558
736 | https://doi.org/10.1002/adfm.201606384 | Dichloromethane | 684 | N=1SN=C2C1C(=C1C=CC=CC1=C2C2=CC=C(N(C1=CC=CC=C1)C1=CC=CC=C1)C=C2)C2=CC=C(N(C1=CC=CC=C1)C1=CC=CC=C1)C=C2 | 1 | ClCCl | c1ccc(N(c2ccccc2)c2ccc(-c3c4ccccc4c(-c4ccc(N(c5ccccc5)c5ccccc5)cc4)c4nsnc34)cc2)cc1 | 1.812573
737 | https://doi.org/10.1002/adom.202001027 |  | 575 | C1=CC=CC=2C3=CC=CC=C3N(C12)C1=CC=2C(C3=CC(=CC=C3C2C=C1)N1C2=CC=CC=C2C=2C=CC=CC12)(C)C | 0 |  | CC1(C)c2cc(-n3c4ccccc4c4ccccc43)ccc2-c2ccc(-n3c4ccccc4c4ccccc43)cc21 | 2.156174
738 | https://doi.org/10.1002/adom.202001027 |  | 540 | C1=CC=CC=2C3=CC=CC=C3N(C12)C1=CC=2C(C3=CC(=CC=C3C2C=C1)N1C2=CC=CC=C2C=2C=CC=CC12)(C)C | 0 |  | CC1(C)c2cc(-n3c4ccccc4c4ccccc43)ccc2-c2ccc(-n3c4ccccc4c4ccccc43)cc21 | 2.295926
739 | https://doi.org/10.1002/adom.202001027 |  | 572 | C1=CC=CC=2C3=CC=CC=C3N(C12)C1=CC=2C(C3=CC(=CC=C3C2C=C1)N1C2=CC=CC=C2C=2C=CC=CC12)(C1=CC=CC=C1)C1=CC=CC=C1 | 0 |  | c1ccc(C2(c3ccccc3)c3cc(-n4c5ccccc5c5ccccc54)ccc3-c3ccc(-n4c5ccccc5c5ccccc54)cc32)cc1 | 2.167483
740 | https://doi.org/10.1002/adom.202001027 |  | 530 | C1=CC=CC=2C3=CC=CC=C3N(C12)C1=CC=2C(C3=CC(=CC=C3C2C=C1)N1C2=CC=CC=C2C=2C=CC=CC12)(C1=CC=CC=C1)C1=CC=CC=C1 | 0 |  | c1ccc(C2(c3ccccc3)c3cc(-n4c5ccccc5c5ccccc54)ccc3-c3ccc(-n4c5ccccc5c5ccccc54)cc32)cc1 | 2.339245
741 | https://doi.org/10.1002/adom.202001027 |  | 569 | C1=CC=CC=2C3=CC=CC=C3N(C12)C1=CC=2C3(C4=CC(=CC=C4C2C=C1)N1C2=CC=CC=C2C=2C=CC=CC12)C1=CC=CC=C1C=1C=CC=CC13 | 0 |  | c1ccc2c(c1)-c1ccccc1C21c2cc(-n3c4ccccc4c4ccccc43)ccc2-c2ccc(-n3c4ccccc4c4ccccc43)cc21 | 2.17891
742 | https://doi.org/10.1002/adom.202001027 |  | 527 | C1=CC=CC=2C3=CC=CC=C3N(C12)C1=CC=2C3(C4=CC(=CC=C4C2C=C1)N1C2=CC=CC=C2C=2C=CC=CC12)C1=CC=CC=C1C=1C=CC=CC13 | 0 |  | c1ccc2c(c1)-c1ccccc1C21c2cc(-n3c4ccccc4c4ccccc43)ccc2-c2ccc(-n3c4ccccc4c4ccccc43)cc21 | 2.352562
743 | https://doi.org/10.1002/adom.202001027 |  | 504 | C1=CC=CC=2C3=CC=CC=C3N(C12)C1=CC=2C(C3=CC(=CC=C3C2C=C1)N1C2=CC=CC=C2C=2C=CC=CC12)(C)C | 0 |  | CC1(C)c2cc(-n3c4ccccc4c4ccccc43)ccc2-c2ccc(-n3c4ccccc4c4ccccc43)cc21 | 2.459921
744 | https://doi.org/10.1002/adom.202001027 |  | 502 | C1=CC=CC=2C3=CC=CC=C3N(C12)C1=CC=2C(C3=CC(=CC=C3C2C=C1)N1C2=CC=CC=C2C=2C=CC=CC12)(C)C | 0 |  | CC1(C)c2cc(-n3c4ccccc4c4ccccc43)ccc2-c2ccc(-n3c4ccccc4c4ccccc43)cc21 | 2.469721
745 | https://doi.org/10.1002/adom.202001027 |  | 508 | C1=CC=CC=2C3=CC=CC=C3N(C12)C1=CC=2C(C3=CC(=CC=C3C2C=C1)N1C2=CC=CC=C2C=2C=CC=CC12)(C1=CC=CC=C1)C1=CC=CC=C1 | 0 |  | c1ccc(C2(c3ccccc3)c3cc(-n4c5ccccc5c5ccccc54)ccc3-c3ccc(-n4c5ccccc5c5ccccc54)cc32)cc1 | 2.440551
746 | https://doi.org/10.1002/adom.202001027 |  | 516 | C1=CC=CC=2C3=CC=CC=C3N(C12)C1=CC=2C(C3=CC(=CC=C3C2C=C1)N1C2=CC=CC=C2C=2C=CC=CC12)(C1=CC=CC=C1)C1=CC=CC=C1 | 0 |  | c1ccc(C2(c3ccccc3)c3cc(-n4c5ccccc5c5ccccc54)ccc3-c3ccc(-n4c5ccccc5c5ccccc54)cc32)cc1 | 2.402713
747 | https://doi.org/10.1002/adom.202001027 |  | 508 | C1=CC=CC=2C3=CC=CC=C3N(C12)C1=CC=2C3(C4=CC(=CC=C4C2C=C1)N1C2=CC=CC=C2C=2C=CC=CC12)C1=CC=CC=C1C=1C=CC=CC13 | 0 |  | c1ccc2c(c1)-c1ccccc1C21c2cc(-n3c4ccccc4c4ccccc43)ccc2-c2ccc(-n3c4ccccc4c4ccccc43)cc21 | 2.440551
748 | https://doi.org/10.1002/adom.202001027 |  | 522 | C1=CC=CC=2C3=CC=CC=C3N(C12)C1=CC=2C3(C4=CC(=CC=C4C2C=C1)N1C2=CC=CC=C2C=2C=CC=CC12)C1=CC=CC=C1C=1C=CC=CC13 | 0 |  | c1ccc2c(c1)-c1ccccc1C21c2cc(-n3c4ccccc4c4ccccc43)ccc2-c2ccc(-n3c4ccccc4c4ccccc43)cc21 | 2.375096
749 | https://doi.org/10.1002/adma.202103293 |  | 551 | N1=CC=NC2=C3C(=C4C(=C12)C=C(C=C4)N4C1=CC=C(C=C1C=1C=C(C=CC41)N(C4=CC=CC=C4)C4=CC=CC=C4)N(C4=CC=CC=C4)C4=CC=CC=C4)C=CC(=C3)N3C4=CC=C(C=C4C=4C=C(C=CC34)N(C3=CC=CC=C3)C3=CC=CC=C3)N(C3=CC=CC=C3)C3=CC=CC=C3 | 0 |  | c1ccc(N(c2ccccc2)c2ccc3c(c2)c2cc(N(c4ccccc4)c4ccccc4)ccc2n3-c2ccc3c4ccc(-n5c6ccc(N(c7ccccc7)c7ccccc7)cc6c6cc(N(c7ccccc7)c7ccccc7)ccc65)cc4c4nccnc4c3c2)cc1 | 2.250091
750 | https://doi.org/10.1002/adom.201901283 |  | 384 | C1=CC=CC=2C3=CC=CC=C3N(C12)C1=CC=C(C=N1)C=1C=NC(=CC1)N1C2=CC=CC=C2C=2C=CC=CC12 | 0 |  | c1ccc2c(c1)c1ccccc1n2-c1ccc(-c2ccc(-n3c4ccccc4c4ccccc43)nc2)cn1 | 3.228646
751 | https://doi.org/10.1002/adma.202003885 | toluene | 502 | C(C)(C)(C)C1=CC2=C(C=C1)N(C1=CC=CC=C1C21C2=CC=CC=C2C=2C=CC=C(C12)C1=CC=C(C=C1)C1=NC(=NC(=N1)C1=CC=CC=C1)C1=CC=CC=C1)C1=CC=C(C=C1)C(C)(C)C | 1 | Cc1ccccc1 | CC(C)(C)c1ccc(N2c3ccccc3C3(c4ccccc4-c4cccc(-c5ccc(-c6nc(-c7ccccc7)nc(-c7ccccc7)n6)cc5)c43)c3cc(C(C)(C)C)ccc32)cc1 | 2.469721
752 | https://doi.org/10.1002/adma.202003885 | toluene | 505 | C(C)(C)(C)C1=CC2=C(C=C1)N(C1=CC=C(C=C1C21C2=CC=CC=C2C=2C=CC=C(C12)C1=CC=C(C=C1)C1=NC(=NC(=N1)C1=CC=CC=C1)C1=CC=CC=C1)C(C)(C)C)C1=CC=C(C=C1)C(C)(C)C | 1 | Cc1ccccc1 | CC(C)(C)c1ccc(N2c3ccc(C(C)(C)C)cc3C3(c4ccccc4-c4cccc(-c5ccc(-c6nc(-c7ccccc7)nc(-c7ccccc7)n6)cc5)c43)c3cc(C(C)(C)C)ccc32)cc1 | 2.45505
753 | https://doi.org/10.1002/adma.202404357 | Toluene | 528 | C(C)(C)C1=C(C(=CC=C1)C(C)C)NC=NC1=C(C=CC=C1C(C)C)C(C)C | 0 | Cc1ccccc1 | CC(C)c1cccc(C(C)C)c1N=CNc1c(C(C)C)cccc1C(C)C | 2.348106
754 | https://doi.org/10.1002/adma.202307725 | toluene | 550 | C1(=CC=CC=C1)N1C=2C=CC(=CC2C2(C3=CC=CC=C3C=3C=CC=CC23)C2=CC(=CC=C12)C1=CC=C(C=C1)C1=NC2=CC(=C(C=C2N=C1)C#N)C#N)C1=CC=C(C=C1)C1=NC2=CC(=C(C=C2N=C1)C#N)C#N | 0 | Cc1ccccc1 | N#Cc1cc2ncc(-c3ccc(-c4ccc5c(c4)C4(c6ccccc6-c6ccccc64)c4cc(-c6ccc(-c7cnc8cc(C#N)c(C#N)cc8n7)cc6)ccc4N5c4ccccc4)cc3)nc2cc1C#N | 2.254182
755 | https://doi.org/10.1002/adom.202101773 |  | 452 | C(CCCCCCC)N1C2=CC=CC=C2C=2C(C=3N(C4=CC=CC=C4C3C(C21)C2=CC=CC=C2)CCCCCCCC)C2=CC=CC=C2 | 0 |  | CCCCCCCCn1c2c(c3ccccc31)C(c1ccccc1)c1c(c3ccccc3n1CCCCCCCC)C2c1ccccc1 | 2.74292
756 | https://doi.org/10.1002/adom.202101773 |  | 588 | C(CCCCCCC)N1C2=CC=CC=C2C=2C(C=3N(C4=CC=CC=C4C3C(C21)C2=CC=CC=C2)CCCCCCCC)C2=CC=CC=C2 | 0 |  | CCCCCCCCn1c2c(c3ccccc31)C(c1ccccc1)c1c(c3ccccc3n1CCCCCCCC)C2c1ccccc1 | 2.108503
757 | https://doi.org/10.1002/adom.202101773 |  | 453 | BrCCCCCCCCN1C2=CC=CC=C2C=2C(C=3N(C4=CC=CC=C4C3C(C21)C2=CC=C(C=C2)Br)CCCCCCCCBr)C2=CC=C(C=C2)Br | 0 |  | BrCCCCCCCCn1c2c(c3ccccc31)C(c1ccc(Br)cc1)c1c(c3ccccc3n1CCCCCCCCBr)C2c1ccc(Br)cc1 | 2.736865
758 | https://doi.org/10.1002/adom.202101773 |  | 460 | BrCCCCCCCCN1C2=CC=CC=C2C=2C(C=3N(C4=CC=CC=C4C3C(C21)C2=CC=C(C=C2)Br)CCCCCCCCBr)C2=CC=C(C=C2)Br | 0 |  | BrCCCCCCCCn1c2c(c3ccccc31)C(c1ccc(Br)cc1)c1c(c3ccccc3n1CCCCCCCCBr)C2c1ccc(Br)cc1 | 2.695217
759 | https://doi.org/10.1002/adma.202408816 | toluene | 456 | C1=C(C=CC=2SC3=C(C21)C=CC=C3)C3=C2C=1C4=C5C(=C6C1N(C2=CC=C3)C=3C=CC=CC36)C3=C(N5C5=C4C=CC=C5)C=CC=C3 | 1 | Cc1ccccc1 | c1ccc2c(c1)sc1ccc(-c3cccc4c3c3c5c6ccccc6n6c7ccccc7c(c7c8ccccc8n4c73)c56)cc12 | 2.71886
760 | https://doi.org/10.1002/adom.201801071 |  | 567 | C1(=CC=CC=C1)C1=CC(=NC=2N1N=CN2)C2=CC=C(C=C2)N2C1=CC=CC=C1OC=1C=CC=CC21 | 0 |  | c1ccc(-c2cc(-c3ccc(N4c5ccccc5Oc5ccccc54)cc3)nc3ncnn23)cc1 | 2.186596
761 | https://doi.org/10.1002/adom.201801071 |  | 527 | C1(=CC=CC=C1)C1=CC(=NC=2N1N=CN2)C2=CC=C(C=C2)N2C1=CC=CC=C1OC=1C=CC=CC21 | 0 |  | c1ccc(-c2cc(-c3ccc(N4c5ccccc5Oc5ccccc54)cc3)nc3ncnn23)cc1 | 2.352562
762 | https://doi.org/10.1002/adom.201801071 |  | 590 | C1(=CC=CC=C1)C1=NC=2N(C(=C1)C1=CC=C(C=C1)N1C3=CC=CC=C3OC=3C=CC=CC13)N=CN2 | 0 |  | c1ccc(-c2cc(-c3ccc(N4c5ccccc5Oc5ccccc54)cc3)n3ncnc3n2)cc1 | 2.101356
763 | https://doi.org/10.1002/adom.201801071 |  | 532 | C1(=CC=CC=C1)C1=NC=2N(C(=C1)C1=CC=C(C=C1)N1C3=CC=CC=C3OC=3C=CC=CC13)N=CN2 | 0 |  | c1ccc(-c2cc(-c3ccc(N4c5ccccc5Oc5ccccc54)cc3)n3ncnc3n2)cc1 | 2.330451
764 | https://doi.org/10.1002/adom.201801071 |  | 596 | N1=CN=C2N1C(=CC(=N2)C2=CC=C(C=C2)N2C1=CC=CC=C1OC=1C=CC=CC21)C2=CC=C(C=C2)N2C1=CC=CC=C1OC=1C=CC=CC21 | 0 |  | c1ccc2c(c1)Oc1ccccc1N2c1ccc(-c2cc(-c3ccc(N4c5ccccc5Oc5ccccc54)cc3)n3ncnc3n2)cc1 | 2.080201
765 | https://doi.org/10.1002/adom.201801071 |  | 543 | N1=CN=C2N1C(=CC(=N2)C2=CC=C(C=C2)N2C1=CC=CC=C1OC=1C=CC=CC21)C2=CC=C(C=C2)N2C1=CC=CC=C1OC=1C=CC=CC21 | 0 |  | c1ccc2c(c1)Oc1ccccc1N2c1ccc(-c2cc(-c3ccc(N4c5ccccc5Oc5ccccc54)cc3)n3ncnc3n2)cc1 | 2.283241
766 | https://doi.org/10.1002/adom.201700334 |  | 504 | CC1(C2=CC=CC=C2N(C=2C=CC=CC12)C1=CC=C(C=C1)S(=O)(=O)C1=CC=C(C=C1)S(=O)(=O)C1=CC=C(C=C1)N1C=2C=CC=CC2C(C2=CC=CC=C12)(C)C)C | 0 |  | CC1(C)c2ccccc2N(c2ccc(S(=O)(=O)c3ccc(S(=O)(=O)c4ccc(N5c6ccccc6C(C)(C)c6ccccc65)cc4)cc3)cc2)c2ccccc21 | 2.459921
767 | https://doi.org/10.1002/adom.201700334 |  | 521 | CC1(C2=CC=CC=C2N(C=2C=CC=CC12)C1=CC=C(C=C1)S(=O)(=O)C1=CC=C(C=C1)S(=O)(=O)C1=CC=C(C=C1)N1C=2C=CC=CC2C(C2=CC=CC=C12)(C)C)C | 0 |  | CC1(C)c2ccccc2N(c2ccc(S(=O)(=O)c3ccc(S(=O)(=O)c4ccc(N5c6ccccc6C(C)(C)c6ccccc65)cc4)cc3)cc2)c2ccccc21 | 2.379655
768 | https://doi.org/10.1002/adom.201700334 |  | 490 | CC1(C2=CC=CC=C2N(C=2C=CC=CC12)C1=CC=C(C=C1)S(=O)(=O)C1=CC=C(C=C1)S(=O)(=O)C1=CC=C(C=C1)N1C=2C=CC=CC2C(C2=CC=CC=C12)(C)C)C | 0 |  | CC1(C)c2ccccc2N(c2ccc(S(=O)(=O)c3ccc(S(=O)(=O)c4ccc(N5c6ccccc6C(C)(C)c6ccccc65)cc4)cc3)cc2)c2ccccc21 | 2.530204
769 | https://doi.org/10.1002/adfm.201908839 |  | 628 | CC1(C2=CC=CC=C2N(C=2C=CC=CC12)C1=C2C=CC=C3C2=C(C=C1)C1=NC2=CC(=C(C=C2N=C13)C#N)C#N)C | 0 |  | CC1(C)c2ccccc2N(c2ccc3c4c(cccc24)-c2nc4cc(C#N)c(C#N)cc4nc2-3)c2ccccc21 | 1.974204
770 | https://doi.org/10.1002/adfm.201908839 | toluene | 647 | CC1=CC2=C(C=C1)N(C1=CC=C(C=C1C21C2=CC=CC=C2C=2C=CC=CC12)C)C1=C2C=CC=C3C2=C(C=C1)C1=NC2=CC(=C(C=C2N=C13)C#N)C#N | 1 | Cc1ccccc1 | Cc1ccc2c(c1)C1(c3ccccc3-c3ccccc31)c1cc(C)ccc1N2c1ccc2c3c(cccc13)-c1nc3cc(C#N)c(C#N)cc3nc1-2 | 1.916229
771 | https://doi.org/10.1002/anie.201802060 | THF | 574 | O=C(C1=CC2=C(C=C1)N(C3=CC(C4=CC(N5C6=CC=CC=C6C7=C5C=CC=C7)=CC=C4)=CC=C3)C8=CC=CC=C82)C9=CC=C(C=C9)N%10C%11=C(OC%12=C%10C=CC=C%12)C=CC=C%11 | 1 | C1CCOC1 | O=C(c1ccc(N2c3ccccc3Oc3ccccc32)cc1)c1ccc2c(c1)c1ccccc1n2-c1cccc(-c2cccc(-n3c4ccccc4c4ccccc43)c2)c1 | 2.15993
772 | https://doi.org/10.1002/anie.201802060 | THF | 575 | O=C(C1=CC2=C(C=C1)N(C3=CC=CC(N4C5=CC=CC=C5C6=C4C=CC=C6)=C3)C7=CC=CC=C72)C8=CC=C(C=C8)N9C%10=C(OC%11=C9C=CC=C%11)C=CC=C%10 | 1 | C1CCOC1 | O=C(c1ccc(N2c3ccccc3Oc3ccccc32)cc1)c1ccc2c(c1)c1ccccc1n2-c1cccc(-n2c3ccccc3c3ccccc32)c1 | 2.156174
773 | https://doi.org/10.1002/chem.201805323 | toluene | 518 | C(C)(C)(C)C=1C=CC=2N(C3=CC=C(C=C3C2C1)C(C)(C)C)C1=NC(=C(C(=C1C#N)C1=CC=C(C=C1)F)C#N)O | 0 | Cc1ccccc1 | CC(C)(C)c1ccc2c(c1)c1cc(C(C)(C)C)ccc1n2-c1nc(O)c(C#N)c(-c2ccc(F)cc2)c1C#N | 2.393436
774 | https://doi.org/10.1002/anie.202016089 |  | 672 | C1(=CC=CC=C1)N(C1=CC=C(C=C1)C=1C=C2N=C3C4=C(C5=C(C3=NC2=CC1C1=CC=C(C=C1)N(C1=CC=CC=C1)C1=CC=CC=C1)C=C(C(=C5)C#N)C#N)C=C(C(=C4)C#N)C#N)C4=CC=CC=C4 | 0 |  | N#Cc1cc2c3cc(C#N)c(C#N)cc3c3nc4cc(-c5ccc(N(c6ccccc6)c6ccccc6)cc5)c(-c5ccc(N(c6ccccc6)c6ccccc6)cc5)cc4nc3c2cc1C#N | 1.84494
775 | https://doi.org/10.1002/ajoc.202100780 |  | 527 | C1(=CC=CC2=CC=CC=C12)N(C1=CC=C(C=C1)C1=CC=C(C=C1)N(C1=CC=CC=C1)C1=CC=CC2=CC=CC=C12)C1=CC=CC=C1 | 0 |  | c1ccc(N(c2ccc(-c3ccc(N(c4ccccc4)c4cccc5ccccc45)cc3)cc2)c2cccc3ccccc23)cc1 | 2.352562
776 | https://doi.org/10.1002/ajoc.202100780 |  | 555 | C1(=CC=CC2=CC=CC=C12)N(C1=CC=C(C=C1)C1=CC=C(C=C1)N(C1=CC=CC=C1)C1=CC=CC2=CC=CC=C12)C1=CC=CC=C1 | 0 |  | c1ccc(N(c2ccc(-c3ccc(N(c4ccccc4)c4cccc5ccccc45)cc3)cc2)c2cccc3ccccc23)cc1 | 2.233874
777 | https://doi.org/10.1002/ajoc.202100780 |  | 555 | C1(=CC=CC2=CC=CC=C12)N(C1=CC=C(C=C1)C1=CC=C(C=C1)N(C1=CC=CC=C1)C1=CC=CC2=CC=CC=C12)C1=CC=CC=C1 | 0 |  | c1ccc(N(c2ccc(-c3ccc(N(c4ccccc4)c4cccc5ccccc45)cc3)cc2)c2cccc3ccccc23)cc1 | 2.233874
778 | https://doi.org/10.1002/ajoc.202100780 |  | 521 | C1(=CC=CC2=CC=CC=C12)N(C1=CC=C(C=C1)C1=CC=C(C=C1)N(C1=CC=CC=C1)C1=CC=CC2=CC=CC=C12)C1=CC=CC=C1 | 0 |  | c1ccc(N(c2ccc(-c3ccc(N(c4ccccc4)c4cccc5ccccc45)cc3)cc2)c2cccc3ccccc23)cc1 | 2.379655
779 | https://doi.org/10.1002/ajoc.202100780 |  | 553 | C1(=CC=CC2=CC=CC=C12)N(C1=CC=C(C=C1)C1=CC=C(C=C1)N(C1=CC=CC=C1)C1=CC=CC2=CC=CC=C12)C1=CC=CC=C1 | 0 |  | c1ccc(N(c2ccc(-c3ccc(N(c4ccccc4)c4cccc5ccccc45)cc3)cc2)c2cccc3ccccc23)cc1 | 2.241953
780 | https://doi.org/10.1002/ajoc.202100780 |  | 551 | C1(=CC=CC2=CC=CC=C12)N(C1=CC=C(C=C1)C1=CC=C(C=C1)N(C1=CC=CC=C1)C1=CC=CC2=CC=CC=C12)C1=CC=CC=C1 | 0 |  | c1ccc(N(c2ccc(-c3ccc(N(c4ccccc4)c4cccc5ccccc45)cc3)cc2)c2cccc3ccccc23)cc1 | 2.250091
781 | https://doi.org/10.1002/ajoc.202100780 |  | 507 | C1(=CC=CC2=CC=CC=C12)N(C1=CC=C(C=C1)C1=CC=C(C=C1)N(C1=CC=CC=C1)C1=CC=CC2=CC=CC=C12)C1=CC=CC=C1 | 0 |  | c1ccc(N(c2ccc(-c3ccc(N(c4ccccc4)c4cccc5ccccc45)cc3)cc2)c2cccc3ccccc23)cc1 | 2.445365
782 | https://doi.org/10.1002/ajoc.202100780 |  | 535 | C1(=CC=CC2=CC=CC=C12)N(C1=CC=C(C=C1)C1=CC=C(C=C1)N(C1=CC=CC=C1)C1=CC=CC2=CC=CC=C12)C1=CC=CC=C1 | 0 |  | c1ccc(N(c2ccc(-c3ccc(N(c4ccccc4)c4cccc5ccccc45)cc3)cc2)c2cccc3ccccc23)cc1 | 2.317383
783 | https://doi.org/10.1002/ajoc.202100780 |  | 529 | C1(=CC=CC2=CC=CC=C12)N(C1=CC=C(C=C1)C1=CC=C(C=C1)N(C1=CC=CC=C1)C1=CC=CC2=CC=CC=C12)C1=CC=CC=C1 | 0 |  | c1ccc(N(c2ccc(-c3ccc(N(c4ccccc4)c4cccc5ccccc45)cc3)cc2)c2cccc3ccccc23)cc1 | 2.343667
784 | https://doi.org/10.1002/adom.202202267 | toluene | 471 | CC1=C(C(=CC=C1)C)N(C=1C=C2C=3B(C=4C=C(C=C5C6=C(N(C3C1)C54)C=CC(=C6)C)C)C6=CC5=C(C=C6N2C2=C(C=CC=C2C)C)C(C2=CC=CC=C25)(C2=CC=CC=C2)C2=CC=CC=C2)C2=CC=5C(C6=CC=CC=C6C5C=C2)(C2=CC=CC=C2)C2=CC=CC=C2 | 0 | Cc1ccccc1 | Cc1ccc2c(c1)c1cc(C)cc3c1n2-c1cc(N(c2ccc4c(c2)C(c2ccccc2)(c2ccccc2)c2ccccc2-4)c2c(C)cccc2C)cc2c1B3c1cc3c(cc1N2c1c(C)cccc1C)C(c1ccccc1)(c1ccccc1)c1ccccc1-3 | 2.632272
785 | https://doi.org/10.1002/adfm.201802031 |  | 477 | CC1=CC=2C(C3=CC(=CC=C3NC2C=C1)C)(C1=CC=CC=C1)C1=CC=CC=C1 | 0 |  | Cc1ccc2c(c1)C(c1ccccc1)(c1ccccc1)c1cc(C)ccc1N2 | 2.599161
786 | https://doi.org/10.1002/adfm.201802031 |  | 483 | CC1=CC=2C(C3=CC(=CC=C3NC2C=C1)C)(C1=CC=CC=C1)C1=CC=CC=C1 | 0 |  | Cc1ccc2c(c1)C(c1ccccc1)(c1ccccc1)c1cc(C)ccc1N2 | 2.566874
787 | https://doi.org/10.1002/adfm.201802031 |  | 466 | CC1=CC=2C(C3=CC(=CC=C3NC2C=C1)C)(C1=CC=CC=C1)C1=CC=CC=C1 | 0 |  | Cc1ccc2c(c1)C(c1ccccc1)(c1ccccc1)c1cc(C)ccc1N2 | 2.660515
800 | https://doi.org/10.1002/adom.202001764 | toluene | 506 | CC(C1=C2C=CC=C1)(C)C3=C(C=CC=C3)N2C(C=C4)=CC=C4C5=CC(C(N6CCCCCCCC)=O)=C(C7=C(C6=O)C=C(C8=CC=C(N9C(C=CC=C%10)=C%10C(C)(C)C%11=C9C=CC=C%11)C=C8)C=C7C%12=O)C(C(N%12CCCCCCCC)=O)=C5 | 1 | Cc1ccccc1 | CCCCCCCCn1c(=O)c2cc(-c3ccc(N4c5ccccc5C(C)(C)c5ccccc54)cc3)cc3c(=O)n(CCCCCCCC)c(=O)c4cc(-c5ccc(N6c7ccccc7C(C)(C)c7ccccc76)cc5)cc(c1=O)c4c23 | 2.450198
801 | https://doi.org/10.1002/adma.202200537 | toluene | 427 | C(C)(C)(C)C=1C=CC=2OC=3C=C(C=C4OC=5C=CC(=CC5B(C34)C2C1)C(C)(C)C)N1C2=C([Si](C3=C1C=CC=C3)(C3=CC=CC=C3)C3=CC=CC=C3)C=CC=C2 | 1 | Cc1ccccc1 | CC(C)(C)c1ccc2c(c1)B1c3cc(C(C)(C)C)ccc3Oc3cc(N4c5ccccc5[Si](c5ccccc5)(c5ccccc5)c5ccccc54)cc(c31)O2 | 2.903513
802 | https://doi.org/10.1002/adma.202200537 | toluene | 444 | CC(C)(C1=CC2=C(OC3=C4B2C5=C(C=CC(C(C)(C)C)=C5)OC4=CC(N6C7=C(C=CC=C7)C(C8=CC=CC=C8)(C9=CC=CC=C9)C%10=C6C=CC=C%10)=C3)C=C1)C | 1 | Cc1ccccc1 | CC(C)(C)c1ccc2c(c1)B1c3cc(C(C)(C)C)ccc3Oc3cc(N4c5ccccc5C(c5ccccc5)(c5ccccc5)c5ccccc54)cc(c31)O2 | 2.792342
803 | https://doi.org/10.1002/chem.202401250 | toluene | 536 | CC1(C)C2=C(C=CC(C3=CC=CC=C3)=C2)N(C4=CC=C(C5=NC(C6=CC=CC=C6)=NC(C7=CC=CC=C7)=N5)C=C4)C8=CC=C(C9=CC=CC=C9)C=C18 | 1 | Cc1ccccc1 | CC1(C)c2cc(-c3ccccc3)ccc2N(c2ccc(-c3nc(-c4ccccc4)nc(-c4ccccc4)n3)cc2)c2ccc(-c3ccccc3)cc21 | 2.31306
804 | https://doi.org/10.1002/chem.202202305 | DCM | 625 | CC(C)(C1=CC2=C(N(C(C=C3SC4=C5C=CC=C4)=CC(S6)=C3N5C7=C6C=CC=C7)C8=CC=C(C(C)(C)C)C=C82)C(C9=CC%10=C(C=C9)C%11=NC%12=CC=CC=C%12N=C%11C%13=C%10C=CC=C%13)=C1)C | 1 | ClCCl | CC(C)(C)c1ccc2c(c1)c1cc(C(C)(C)C)cc(-c3ccc4c(c3)c3ccccc3c3nc5ccccc5nc43)c1n2-c1cc2c3c(c1)Sc1ccccc1N3c1ccccc1S2 | 1.98368
805 | https://doi.org/10.1002/chem.202202305 | hexane | 458 | CC(C)(C1=CC2=C(N(C(C=C3SC4=C5C=CC=C4)=CC(S6)=C3N5C7=C6C=CC=C7)C8=CC=C(C(C)(C)C)C=C82)C(C9=CC%10=C(C=C9)C%11=NC%12=CC=CC=C%12N=C%11C%13=C%10C=CC=C%13)=C1)C | 1 | CCCCCC | CC(C)(C)c1ccc2c(c1)c1cc(C(C)(C)C)cc(-c3ccc4c(c3)c3ccccc3c3nc5ccccc5nc43)c1n2-c1cc2c3c(c1)Sc1ccccc1N3c1ccccc1S2 | 2.706987
806 | https://doi.org/10.1002/chem.202202305 | hexane | 544 | CC(C)(C1=CC2=C(N(C(C=C3SC4=C5C=CC=C4)=CC(S6)=C3N5C7=C6C=CC=C7)C8=CC=C(C(C)(C)C)C=C82)C(C9=CC%10=C(C=C9)C%11=NC%12=CC(F)=C(F)C=C%12N=C%11C%13=C%10C=CC=C%13)=C1)C | 1 | CCCCCC | CC(C)(C)c1ccc2c(c1)c1cc(C(C)(C)C)cc(-c3ccc4c(c3)c3ccccc3c3nc5cc(F)c(F)cc5nc43)c1n2-c1cc2c3c(c1)Sc1ccccc1N3c1ccccc1S2 | 2.279044
807 | https://doi.org/10.1002/adfm.202110356 | toluene | 483 | CC1=CC2=C(OC3=C4B2C5=C(C=CC(C)=C5)OC4=CC(N6C7=C(C8=C9N(C%10=CC=CC=C%10)C%11=C(C=CC=C%11)C9=C(N(C%12=CC=CC=C%12)C%13=C%14C=CC=C%13)C%14=C86)C=CC=C7)=C3)C=C1 | 1 | Cc1ccccc1 | Cc1ccc2c(c1)B1c3cc(C)ccc3Oc3cc(-n4c5ccccc5c5c6c(c7ccccc7n6-c6ccccc6)c6c(c7ccccc7n6-c6ccccc6)c54)cc(c31)O2 | 2.566874
808 | https://doi.org/10.1002/adfm.202304398 | toluene | 617 | C1(=CC=C(C=C1)N(C1=CC=C(C=C1)C1=CC2=C(C3=NC4=CC(=C(C=C4N=C3C3=C2C=CC=C3)C#N)C#N)C=C1)C1=CC=CC=C1)C1=CC=CC=C1 | 1 | Cc1ccccc1 | N#Cc1cc2nc3c4ccccc4c4cc(-c5ccc(N(c6ccccc6)c6ccc(-c7ccccc7)cc6)cc5)ccc4c3nc2cc1C#N | 2.0094
809 | https://doi.org/10.1002/chem.201904411 | cyclohexane | 519 | CCCCCCC1=CC(C(C=C2)=CC=C2N3C4=C(C=CC=C4)SC5=CC=CC=C35)=CC(C(C=C6)=CC=C6N7C8=C(C=CC=C8)SC9=CC=CC=C79)=C1 | 1 | C1CCCCC1 | CCCCCCc1cc(-c2ccc(N3c4ccccc4Sc4ccccc43)cc2)cc(-c2ccc(N3c4ccccc4Sc4ccccc43)cc2)c1 | 2.388825
810 | https://doi.org/10.1002/chem.202000926 | toluene | 414 | CC=1C=C(C=C(C1C1=NC(=NC(=N1)C1=CC=CC=C1)C1=CC=CC=C1)C)N1C2=CC=CC=C2C=2C=CC=CC12 | 1 | Cc1ccccc1 | Cc1cc(-n2c3ccccc3c3ccccc32)cc(C)c1-c1nc(-c2ccccc2)nc(-c2ccccc2)n1 | 2.994686
811 | https://doi.org/10.1002/chem.202000926 | toluene | 476 | CC(C)(C)C(C=C1C2=C3C=CC(C(C)(C)C)=C2)=CC=C1N3C4=C(C(F)(F)F)C=C(C5=NC(C6=CC=CC=C6)=NC(C7=CC=CC=C7)=N5)C=C4 | 1 | Cc1ccccc1 | CC(C)(C)c1ccc2c(c1)c1cc(C(C)(C)C)ccc1n2-c1ccc(-c2nc(-c3ccccc3)nc(-c3ccccc3)n2)cc1C(F)(F)F | 2.604622
812 | https://doi.org/10.1002/adom.201901283 | toluene | 392 | C1=CC=CC=2C3=CC=CC=C3N(C12)C1=CC(=NC=C1)C1=NC=CC(=C1)N1C2=CC=CC=C2C=2C=CC=CC12 | 1 | Cc1ccccc1 | c1ccc2c(c1)c1ccccc1n2-c1ccnc(-c2cc(-n3c4ccccc4c4ccccc43)ccn2)c1 | 3.162755
813 | https://doi.org/10.1002/ejoc.201900189 | CH2Cl2 | 476 | C1(=CC=CC=C1)N(C1=CC2=C(P(C3=C2C=C(C=C3)N(C3=CC=CC=C3)C3=CC=CC=C3)(C3=CC=CC=C3)=O)C=C1)C1=CC=CC=C1 | 1 | ClCCl | O=P1(c2ccccc2)c2ccc(N(c3ccccc3)c3ccccc3)cc2-c2cc(N(c3ccccc3)c3ccccc3)ccc21 | 2.604622
814 | https://doi.org/10.1002/ejoc.201900189 | Toluene | 396 | C(C)N1C2=CC=CC=C2C=2C=C(C=CC12)C1=CC2=C(P(C3=C2C=C(C=C3)C=3C=CC=2N(C4=CC=CC=C4C2C3)CC)(C3=CC=CC=C3)=O)C=C1 | 1 | Cc1ccccc1 | CCn1c2ccccc2c2cc(-c3ccc4c(c3)-c3cc(-c5ccc6c(c5)c5ccccc5n6CC)ccc3P4(=O)c3ccccc3)ccc21 | 3.130808
815 | https://doi.org/10.1002/ejoc.201900189 | CH2Cl2 | 436 | C(C)N1C2=CC=CC=C2C=2C=C(C=CC12)C1=CC2=C(P(C3=C2C=C(C=C3)C=3C=CC=2N(C4=CC=CC=C4C2C3)CC)(C3=CC=CC=C3)=O)C=C1 | 1 | ClCCl | CCn1c2ccccc2c2cc(-c3ccc4c(c3)-c3cc(-c5ccc6c(c5)c5ccccc5n6CC)ccc3P4(=O)c3ccccc3)ccc21 | 2.843578
816 | https://doi.org/10.1002/ejoc.201900189 | CH3CN | 472 | C(C)N1C2=CC=CC=C2C=2C=C(C=CC12)C1=CC2=C(P(C3=C2C=C(C=C3)C=3C=CC=2N(C4=CC=CC=C4C2C3)CC)(C3=CC=CC=C3)=O)C=C1 | 1 | CC#N | CCn1c2ccccc2c2cc(-c3ccc4c(c3)-c3cc(-c5ccc6c(c5)c5ccccc5n6CC)ccc3P4(=O)c3ccccc3)ccc21 | 2.626695
817 | https://doi.org/10.1002/adom.202100970 | toluene | 514 | CC1(C2=CC=CC=C2N(C=2C=CC=CC12)C1=CC=C(C=C1)C(=O)C=1C=C2C=3C=C(C=CC3N(C2=CC1)C1=CC=CC=C1)N1C2=CC=CC=C2C=2C=CC=CC12)C | 1 | Cc1ccccc1 | CC1(C)c2ccccc2N(c2ccc(C(=O)c3ccc4c(c3)c3cc(-n5c6ccccc6c6ccccc65)ccc3n4-c3ccccc3)cc2)c2ccccc21 | 2.412062
818 | https://doi.org/10.1002/adom.202100970 | toluene | 522 | CC1(C2=CC=CC=C2N(C=2C=CC=CC12)C1=CC=C(C=C1)C(=O)C1=CC=CC=C1)C | 1 | Cc1ccccc1 | CC1(C)c2ccccc2N(c2ccc(C(=O)c3ccccc3)cc2)c2ccccc21 | 2.375096
819 | https://doi.org/10.1002/adfm.202302483 | toluene | 565 | COC=1C=CC=2N(C3=CC=C(C=C3C2C1)OC)C=1C=CC=2N(C3=CC=C(C=C3C2C1)N1C2=CC=C(C=C2C=2C=C(C=CC12)OC)OC)C1=CC=C(C=C1)C1=NC(=NC(=N1)C1=CC=C(C=C1)N1C2=CC=C(C=C2C=2C=C(C=CC12)N1C2=CC=C(C=C2C=2C=C(C=CC12)OC)OC)N1C2=CC=C(C=C2C=2C=C(C=CC12)OC)OC)C1=CC=C(C=C1)N1C2=CC=C(C=C2C=2C=C(C=CC12)N1C2=CC=C(C=C2C=2C=C(C=CC12)OC)OC)N1C2=CC=C(C=C2C=2C=C(C=CC12)OC)OC | 1 | Cc1ccccc1 | COc1ccc2c(c1)c1cc(OC)ccc1n2-c1ccc2c(c1)c1cc(-n3c4ccc(OC)cc4c4cc(OC)ccc43)ccc1n2-c1ccc(-c2nc(-c3ccc(-n4c5ccc(-n6c7ccc(OC)cc7c7cc(OC)ccc76)cc5c5cc(-n6c7ccc(OC)cc7c7cc(OC)ccc76)ccc54)cc3)nc(-c3ccc(-n4c5ccc(-n6c7ccc(OC)cc7c7cc(OC)ccc76)cc5c5cc(-n6c7ccc(OC)cc7c7cc(OC)ccc76)ccc54)cc3)n2)cc1 | 2.194336
820 | https://doi.org/10.1002/ange.202217530 | Methylcyclohexane | 474 | CC(C)C1=C(B2C(C=CC=C3)=C3S(C4=C2C=CC=C4)(=O)=O)C(C(C)C)=CC(N5C6=C(C7=C5C=CC=C7)C=CC=C6)=C1 | 1 | CC1CCCCC1 | CC(C)c1cc(-n2c3ccccc3c3ccccc32)cc(C(C)C)c1B1c2ccccc2S(=O)(=O)c2ccccc21 | 2.615612
821 | https://doi.org/10.1002/ange.202217530 | Methylcyclohexane | 560 | CC(C)C1=C(B2C(C=CC=C3)=C3S(C4=C2C=CC=C4)(=O)=O)C(C(C)C)=CC(N(C5=C(O6)C=CC=C5)C7=C6C=CC=C7)=C1 | 1 | CC1CCCCC1 | CC(C)c1cc(N2c3ccccc3Oc3ccccc32)cc(C(C)C)c1B1c2ccccc2S(=O)(=O)c2ccccc21 | 2.213929
822 | https://doi.org/10.1002/adom.201900727 | toluene | 508 | C=1(C=C(N2C1C1=CC=CC=C1CC2)C(=O)C2=CC=C(C=C2)N2C=1C=CC=CC1C(C1=CC=CC=C21)(C)C)C(=O)C2=CC=C(C=C2)N2C=1C=CC=CC1C(C1=CC=CC=C21)(C)C | 1 | Cc1ccccc1 | CC1(C)c2ccccc2N(c2ccc(C(=O)c3cc(C(=O)c4ccc(N5c6ccccc6C(C)(C)c6ccccc65)cc4)n4c3-c3ccccc3CC4)cc2)c2ccccc21 | 2.440551
823 | https://doi.org/10.1002/adom.201900727 | toluene | 563 | C=1(C=C(N2C1C1=CC=CC=C1CC2)C(=O)C2=CC=C(C=C2)N2C1=CC=CC=C1OC=1C=CC=CC21)C(=O)C2=CC=C(C=C2)N2C1=CC=CC=C1OC=1C=CC=CC21 | 1 | Cc1ccccc1 | O=C(c1ccc(N2c3ccccc3Oc3ccccc32)cc1)c1cc(C(=O)c2ccc(N3c4ccccc4Oc4ccccc43)cc2)n2c1-c1ccccc1CC2 | 2.202131
824 | https://doi.org/10.1002/adfm.202209708 | toluene | 480 | C1(=CC=CC=C1)C1=NC(=NC(=N1)C1=CC=CC=C1)C1=CC=C(C=C1)C=1C=CC=C2C=3C(=CC=C(C3C3(C12)C1=CC=CC=C1N(C=1C=CC=CC13)C1=CC=CC=C1)C)C | 1 | Cc1ccccc1 | Cc1ccc(C)c2c1-c1cccc(-c3ccc(-c4nc(-c5ccccc5)nc(-c5ccccc5)n4)cc3)c1C21c2ccccc2N(c2ccccc2)c2ccccc21 | 2.582917
825 | https://doi.org/10.1002/adfm.202209708 | toluene | 483 | C1(=CC=CC=C1)C1=NC(=NC(=N1)C1=CC=CC=C1)C1=CC=C(C=C1)C=1C=CC=C2C=3C(=CC=C(C3C3(C12)C1=CC=CC=C1N(C=1C=CC=CC13)C1=CC=CC=C1)F)C | 1 | Cc1ccccc1 | Cc1ccc(F)c2c1-c1cccc(-c3ccc(-c4nc(-c5ccccc5)nc(-c5ccccc5)n4)cc3)c1C21c2ccccc2N(c2ccccc2)c2ccccc21 | 2.566874
826 | https://doi.org/10.1002/adfm.201704927 | toluene | 522 | C1(=CC(=CC(=C1)C(=O)C1=CC=C(C=C1)N1C=2C=CC=CC2C(C2=CC=CC=C12)(C)C)C(=O)C1=CC=C(C=C1)N1C=2C=CC=CC2C(C2=CC=CC=C12)(C)C)C(=O)C1=CC=C(C=C1)N1C=2C=CC=CC2C(C2=CC=CC=C12)(C)C | 1 | Cc1ccccc1 | CC1(C)c2ccccc2N(c2ccc(C(=O)c3cc(C(=O)c4ccc(N5c6ccccc6C(C)(C)c6ccccc65)cc4)cc(C(=O)c4ccc(N5c6ccccc6C(C)(C)c6ccccc65)cc4)c3)cc2)c2ccccc21 | 2.375096
827 | https://doi.org/10.1039/D0TC05395C | toluene | 451 | C1=CC=CC=2C3=CC=CC=C3N(C12)C1=NC(=CC(=C1)C1=CC(=NC(=C1)N1C2=CC=CC=C2C=2C=CC=CC12)N1C2=CC=CC=C2C=2C=CC=CC12)N1C2=CC=CC=C2C=2C=CC=CC12 | 1 | Cc1ccccc1 | c1ccc2c(c1)c1ccccc1n2-c1cc(-c2cc(-n3c4ccccc4c4ccccc43)nc(-n3c4ccccc4c4ccccc43)c2)cc(-n2c3ccccc3c3ccccc32)n1 | 2.749002
828 | https://doi.org/10.1039/C6RA03281H | ch2cl2 | 553 | O=S1(C2=C(S(C3=C1C=CC(N4C5=C(C=C(C(C)(C)C)C=C5)C6=C4C=CC(C(C)(C)C)=C6)=C3)(=O)=O)C=CC=C2)=O | 1 | ClCCl | CC(C)(C)c1ccc2c(c1)c1cc(C(C)(C)C)ccc1n2-c1ccc2c(c1)S(=O)(=O)c1ccccc1S2(=O)=O | 2.241953
830 | https://doi.org/10.1039/C6RA03281H | CH2Cl2 | 595 | C(C)(C)(C)C=1C=CC=2N(C3=CC=C(C=C3C2C1)C(C)(C)C)C=1C=CC=2N(C3=CC=C(C=C3C2C1)N1C2=CC=C(C=C2C=2C=C(C=CC12)C(C)(C)C)C(C)(C)C)C1=CC=2S(C3=CC=CC=C3S(C2C=C1)(=O)=O)(=O)=O | 1 | ClCCl | CC(C)(C)c1ccc2c(c1)c1cc(C(C)(C)C)ccc1n2-c1ccc2c(c1)c1cc(-n3c4ccc(C(C)(C)C)cc4c4cc(C(C)(C)C)ccc43)ccc1n2-c1ccc2c(c1)S(=O)(=O)c1ccccc1S2(=O)=O | 2.083697
831 | https://doi.org/10.1039/C9TC00346K | toluene | 556 | CC1(C)C2=CC=CC=C2N(C3=C(N=CC=C4)C4=NC=C3)C5=C1C=CC=C5 | 1 | Cc1ccccc1 | CC1(C)c2ccccc2N(c2ccnc3cccnc23)c2ccccc21 | 2.229856
832 | https://doi.org/10.1039/C9TC00346K | toluene | 643 | CC1(C)C2=CC=CC=C2N(C3=C(N=CC=C4)C4=NC=C3C#N)C5=C1C=CC=C5 | 1 | Cc1ccccc1 | CC1(C)c2ccccc2N(c2c(C#N)cnc3cccnc23)c2ccccc21 | 1.928149
833 | https://doi.org/10.1039/C9TC02195G | THF | 498 | C1=C2C(=CC=C1)N1C=3C=CC=CC3C=3C=C4C(=C2C13)N(C1=CC=CC=C14)C1=C(C#N)C=C(C=C1)C1=NC(=NC(=N1)C1=CC=CC=C1)C1=CC=CC=C1 | 1 | C1CCOC1 | N#Cc1cc(-c2nc(-c3ccccc3)nc(-c3ccccc3)n2)ccc1-n1c2ccccc2c2cc3c4ccccc4n4c5ccccc5c(c21)c34 | 2.489558
834 | https://doi.org/10.1039/D3TC02824K | toluene | 566 | FC=1C=C2N=C3C4=C(C5=C(C3=NC2=CC1F)C=CC(=C5)N5C=1C=CC=CC1C1(C2=CC=CC=C2C=2C=CC=CC12)C1=CC=CC=C51)C=C(C=C4)N4C=5C=CC=CC5C5(C1=CC=CC=C1C=1C=CC=CC51)C5=CC=CC=C45 | 1 | Cc1ccccc1 | Fc1cc2nc3c4ccc(N5c6ccccc6C6(c7ccccc7-c7ccccc76)c6ccccc65)cc4c4cc(N5c6ccccc6C6(c7ccccc7-c7ccccc76)c6ccccc65)ccc4c3nc2cc1F | 2.190459
835 | https://doi.org/10.1039/D0TC01612H | toluene | 481 | CC1(C)C2=CC=CC=C2N(C3=CC=C(S(C4=CC=C(N(C5=C6C=C(N7C8=C(C(C)(C)C9=CC=CC=C79)C=CC=C8)C=C5)C%10=CC=CC=C%10C6(C)C)C=C4)(=O)=O)C=C3)C%11=C1C=C(N%12C%13=C(C(C)(C)C%14=CC=CC=C%12%14)C=CC=C%13)C=C%11 | 1 | Cc1ccccc1 | CC1(C)c2ccccc2N(c2ccc3c(c2)C(C)(C)c2ccccc2N3c2ccc(S(=O)(=O)c3ccc(N4c5ccccc5C(C)(C)c5cc(N6c7ccccc7C(C)(C)c7ccccc76)ccc54)cc3)cc2)c2ccccc21 | 2.577547
836 | https://doi.org/10.1039/D0TC01612H | toluene | 510 | CC1(C2=CC=CC=C2N(C3=C1C=C(C=C3)N4C5=C(C=CC=C5)C(C)(C6=CC=CC=C46)C)C7=CC=C(C8=NC(C9=CC=CC=C9)=NC(C%10=CC=CC=C%10)=N8)C=C7)C | 1 | Cc1ccccc1 | CC1(C)c2ccccc2N(c2ccc3c(c2)C(C)(C)c2ccccc2N3c2ccc(-c3nc(-c4ccccc4)nc(-c4ccccc4)n3)cc2)c2ccccc21 | 2.43098
837 | https://doi.org/10.1039/D1SC01175H | THF | 387 | C1(N(C2=CC=CC=C2)C3=CC=CC=C3)=CC=C(C4=CC=CC=C4)C=C1 | 1 | C1CCOC1 | c1ccc(-c2ccc(N(c3ccccc3)c3ccccc3)cc2)cc1 | 3.203618
838 | https://doi.org/10.1039/D1SC01175H | THF | 392 | CC1=CC=C(C2=CC=C(N(C3=CC=CC=C3)C4=CC=CC=C4)C=C2)C=C1 | 1 | C1CCOC1 | Cc1ccc(-c2ccc(N(c3ccccc3)c3ccccc3)cc2)cc1 | 3.162755
839 | https://doi.org/10.1039/D1SC01175H | THF | 395 | COC1=CC=C(C2=CC=C(N(C3=CC=CC=C3)C4=CC=CC=C4)C=C2)C=C1 | 1 | C1CCOC1 | COc1ccc(-c2ccc(N(c3ccccc3)c3ccccc3)cc2)cc1 | 3.138734
840 | https://doi.org/10.1039/D1SC01175H | THF | 404 | CN(C)C1=CC=C(C2=CC=C(N(C3=CC=CC=C3)C4=CC=CC=C4)C=C2)C=C1 | 1 | C1CCOC1 | CN(C)c1ccc(-c2ccc(N(c3ccccc3)c3ccccc3)cc2)cc1 | 3.068812
841 | https://doi.org/10.1039/D3SC06989C | toluene | 488 | CC(C)(C)C1=CC2=C([N@@]([C@@]3=CC=C(C4=CC(C(C=CC=C5)=C5O[B-]6(F)OC7=C8C=CC=C7)=[N+]6C8=C4)C=C3F)C9=C2C=C(C(C)(C)C)C=C9)C=C1 | 1 | Cc1ccccc1 | CC(C)(C)c1ccc2c(c1)c1cc(C(C)(C)C)ccc1n2-c1ccc(-c2cc3[n+]4c(c2)-c2ccccc2O[B-]4(F)Oc2ccccc2-3)cc1F | 2.540574
842 | https://doi.org/10.1039/D0RA01925A | toluene | 522 | N12C(N3C(N4C2=NN=C4C(C=C5)=CC=C5N6C7=C(C=CC=C7)OC8=CC=CC=C68)=NN=C3C(C=C9)=CC=C9N%10C%11=C(C=CC=C%11)OC%12=CC=CC=C%10%12)=NN=C1C(C=C%13)=CC=C%13N%14C%15=C(C=CC=C%15)OC%16=CC=CC=C%14%16 | 1 | Cc1ccccc1 | c1ccc2c(c1)Oc1ccccc1N2c1ccc(-c2nnc3n2c2nnc(-c4ccc(N5c6ccccc6Oc6ccccc65)cc4)n2c2nnc(-c4ccc(N5c6ccccc6Oc6ccccc65)cc4)n32)cc1 | 2.375096
843 | https://doi.org/10.1039/D0RA01925A | toluene | 468 | CC1(C)C2=CC=CC=C2N(C3=CC=C(C4=NN=C5N4C6=NN=C(C(C=C7)=CC=C7N8C9=C(C=CC=C9)C(C)(C)C%10=CC=CC=C8%10)N6C%11=NN=C(C(C=C%12)=CC=C%12N%13C%14=C(C=CC=C%14)C(C)(C)C%15=CC=CC=C%13%15)N5%11)C=C3)C%16=C1C=CC=C%16 | 1 | Cc1ccccc1 | CC1(C)c2ccccc2N(c2ccc(-c3nnc4n3c3nnc(-c5ccc(N6c7ccccc7C(C)(C)c7ccccc76)cc5)n3c3nnc(-c5ccc(N6c7ccccc7C(C)(C)c7ccccc76)cc5)n43)cc2)c2ccccc21 | 2.649145
844 | https://doi.org/10.1039/D3QO01788E | CH2Cl2 | 375 | C12=CC=CC(C3=C4C=CC=C3)=C1N4C5=C2C=CC=C5 | 1 | ClCCl | c1ccc2c(c1)c1cccc3c4ccccc4n2c13 | 3.306133
845 | https://doi.org/10.1039/D3QO01788E | CH2Cl2 | 482 | C12=CC=CC(C3=C4C5=CC=C3)=C1N(C4=CC=C5)C6=C2C=CC=C6 | 1 | ClCCl | c1cc2cccc3c2c(c1)c1cccc2c4ccccc4n3c12 | 2.572199
846 | https://doi.org/10.1039/D4QM00636D | THF | 429 | C1(=CC=CC=C1)N1C(=NC2=C1C1=CC=CC=C1C=1C=CC=CC12)C1=CC=C(C=C1)C1=C(C(=C(C(=C1F)F)C=1C=CC=2N(C3=CC=CC=C3C2C1)C1=CC=CC=C1)F)F | 1 | C1CCOC1 | Fc1c(F)c(-c2ccc3c(c2)c2ccccc2n3-c2ccccc2)c(F)c(F)c1-c1ccc(-c2nc3c4ccccc4c4ccccc4c3n2-c2ccccc2)cc1 | 2.889977
847 | https://doi.org/10.1039/D4TC00606B | toluene | 510 | C1(SC2=C3C=CC=C2)=CC=CC=C1N3C4=CC=C(C=C4)C5=NN=C6N5C7=NN=C(N7C8=NN=C(N68)C9=CC=C(N%10C%11=C(SC%12=CC=CC=C%10%12)C=CC=C%11)C=C9)C%13=CC=C(N%14C%15=C(SC%16=CC=CC=C%14%16)C=CC=C%15)C=C%13 | 1 | Cc1ccccc1 | c1ccc2c(c1)Sc1ccccc1N2c1ccc(-c2nnc3n2c2nnc(-c4ccc(N5c6ccccc6Sc6ccccc65)cc4)n2c2nnc(-c4ccc(N5c6ccccc6Sc6ccccc65)cc4)n32)cc1 | 2.43098
848 | https://doi.org/10.1039/D4TC00606B | toluene | 493 | CC1=CC=CC(SC2=CC=CC=C32)=C1N3C4=CC=C(C=C4)C(N5C6=NN=C(N76)C8=CC=C(N9C%10=C(SC%11=CC=CC=C9%11)C=CC=C%10C)C=C8)=NN=C5N%12C7=NN=C%12C(C=C%13)=CC=C%13N%14C%15=CC=CC=C%15SC%16=C%14C(C)=CC=C%16 | 1 | Cc1ccccc1 | Cc1cccc2c1N(c1ccc(-c3nnc4n3c3nnc(-c5ccc(N6c7ccccc7Sc7cccc(C)c76)cc5)n3c3nnc(-c5ccc(N6c7ccccc7Sc7cccc(C)c76)cc5)n43)cc1)c1ccccc1S2 | 2.514807
849 | https://doi.org/10.1039/D4TC00606B | toluene | 517 | CC1=C(C=CC(N2C3=C(SC4=CC=CC=C24)C=CC=C3)=C1)C(N5C6=NN=C(N76)C8=C(C)C=C(N9C%10=C(SC%11=CC=CC=C9%11)C=CC=C%10)C=C8)=NN=C5N%12C7=NN=C%12C(C=C%13)=C(C)C=C%13N%14C%15=CC=CC=C%15SC%16=C%14C=CC=C%16 | 1 | Cc1ccccc1 | Cc1cc(N2c3ccccc3Sc3ccccc32)ccc1-c1nnc2n1c1nnc(-c3ccc(N4c5ccccc5Sc5ccccc54)cc3C)n1c1nnc(-c3ccc(N4c5ccccc5Sc5ccccc54)cc3C)n21 | 2.398066
850 | https://doi.org/10.1039/D1MA00738F | toluene | 432 | FC(C1=CC2=C(C=C1)N(C3=CC=C(C4=NC(C5=CC=CC=C5)=NC(C6=CC=CC=C6)=N4)C=C3)C7=C2C(CC8)=CC=C7CCC9=CC=CC8=C9)(F)F | 1 | Cc1ccccc1 | FC(F)(F)c1ccc2c(c1)c1c3ccc(c1n2-c1ccc(-c2nc(-c4ccccc4)nc(-c4ccccc4)n2)cc1)CCc1cccc(c1)CC3 | 2.869907
851 | https://doi.org/10.1039/D1MA00738F | toluene | 426 | N#CC1=CC2=C(C=C1)N(C3=CC=C(C4=NC(C5=CC=CC=C5)=NC(C6=CC=CC=C6)=N4)C=C3)C7=C2C(CC8)=CC=C7CCC9=CC=CC8=C9 | 1 | Cc1ccccc1 | N#Cc1ccc2c(c1)c1c3ccc(c1n2-c1ccc(-c2nc(-c4ccccc4)nc(-c4ccccc4)n2)cc1)CCc1cccc(c1)CC3 | 2.910329
852 | https://doi.org/10.1039/C9RA02875G | 2-Me-THF | 391 | C1(C(C=CC=C2)=C2C34C(C=CC=C5C6=NC(C7=CC=CC=C7)=NC(C8=CC=CC=C8)=N6)=C5C9=C4C=CC=C9)=C3C=CN=C1 | 1 | CC1CCCO1 | c1ccc(-c2nc(-c3ccccc3)nc(-c3cccc4c3-c3ccccc3C43c4ccccc4-c4cnccc43)n2)cc1 | 3.170844
853 | https://doi.org/10.1039/D3TA05930H | Cyclohexane | 440 | C1=CC=C2C=CC=C3C4=CC=CC5=CC=CC(C1=C23)=C45 | 1 | C1CCCCC1 | c1cc2cccc3c4cccc5cccc(c(c1)c23)c54 | 2.817727
854 | https://doi.org/10.1039/D3TA05930H | Cyclohexane | 520 | O=C(N1CC(CC)CCCC)C(C2=C3C4=CC=C2C1=O)=CC=C3C5=C6C4=CC=C(C(N(CC(CC)CCCC)C7=O)=O)C6=C7C=C5 | 1 | C1CCCCC1 | CCCCC(CC)CN1C(=O)c2ccc3c4ccc5c6c(ccc(c7ccc(c2c37)C1=O)c64)C(=O)N(CC(CC)CCCC)C5=O | 2.384231
855 | https://doi.org/10.1039/D3TA05930H | Chloroform | 535 | O=C(N1CC(CC)CCCC)C(C2=C3C4=CC=C2C1=O)=CC=C3C5=C6C4=CC=C(C(N(CC(CC)CCCC)C7=O)=O)C6=C7C=C5 | 1 | ClC(Cl)Cl | CCCCC(CC)CN1C(=O)c2ccc3c4ccc5c6c(ccc(c7ccc(c2c37)C1=O)c64)C(=O)N(CC(CC)CCCC)C5=O | 2.317383
856 | https://doi.org/10.1039/D3TA05930H | Cyclohexane | 630 | O=C(N1CC(CC)CCCC)C(C2=C3C4=C(C5=CC=C(N6C7=C(C8=C6C=CC=C8)C=CC=C7)C=C5)C=C2C1=O)=CC=C3C9=C%10C4=CC=C(C(N(CC(CC)CCCC)C%11=O)=O)C%10=C%11C=C9C%12=CC=C(N%13C%14=C(C%15=C%13C=CC=C%15)C=CC=C%14)C=C%12 | 1 | C1CCCCC1 | CCCCC(CC)CN1C(=O)c2ccc3c4c(-c5ccc(-n6c7ccccc7c7ccccc76)cc5)cc5c6c(ccc(c7c(-c8ccc(-n9c%10ccccc%10c%10ccccc%109)cc8)cc(c2c37)C1=O)c64)C(=O)N(CC(CC)CCCC)C5=O | 1.967937
857 | https://doi.org/10.1039/D3TA05930H | Chloroform | 730 | O=C(N1CC(CC)CCCC)C(C2=C3C4=C(C5=CC=C(N6C7=C(C8=C6C=CC=C8)C=CC=C7)C=C5)C=C2C1=O)=CC=C3C9=C%10C4=CC=C(C(N(CC(CC)CCCC)C%11=O)=O)C%10=C%11C=C9C%12=CC=C(N%13C%14=C(C%15=C%13C=CC=C%15)C=CC=C%14)C=C%12 | 1 | ClC(Cl)Cl | CCCCC(CC)CN1C(=O)c2ccc3c4c(-c5ccc(-n6c7ccccc7c7ccccc76)cc5)cc5c6c(ccc(c7c(-c8ccc(-n9c%10ccccc%10c%10ccccc%109)cc8)cc(c2c37)C1=O)c64)C(=O)N(CC(CC)CCCC)C5=O | 1.698356
859 | https://doi.org/10.1039/C5CC00307E | toluene | 475 | CC(C)C1=CC(C(C)C)=C(B2C3=C(C=CC=C3)OC4=C2C=CC(N5C6=C(C=CC=C6)C(C)(C)C7=C5C=CC=C7)=C4)C(C(C)C)=C1 | 1 | Cc1ccccc1 | CC(C)c1cc(C(C)C)c(B2c3ccccc3Oc3cc(N4c5ccccc5C(C)(C)c5ccccc54)ccc32)c(C(C)C)c1 | 2.610105
860 | https://doi.org/10.1039/C5CC00307E | toluene | 456 | CC(C)C1=CC(C(C)C)=C(B2C3=C(C=CC=C3)OC4=C2C=CC(N5C6=C(C=CC=C6)C7(C(C=CC=C8)=C8C9=C7C=CC=C9)C%10=C5C=CC=C%10)=C4)C(C(C)C)=C1 | 1 | Cc1ccccc1 | CC(C)c1cc(C(C)C)c(B2c3ccccc3Oc3cc(N4c5ccccc5C5(c6ccccc6-c6ccccc65)c5ccccc54)ccc32)c(C(C)C)c1 | 2.71886
861 | https://doi.org/10.1039/C5CC00307E | toluene | 451 | CC(C)C1=CC(C(C)C)=C(B2C3=C(C=CC=C3)OC4=C2C=CC(N5C6=C(C=CC=C6)C7(C(C=CC=C8)=C8OC9=C7C=CC=C9)C%10=C5C=CC=C%10)=C4)C(C(C)C)=C1 | 1 | Cc1ccccc1 | CC(C)c1cc(C(C)C)c(B2c3ccccc3Oc3cc(N4c5ccccc5C5(c6ccccc6Oc6ccccc65)c5ccccc54)ccc32)c(C(C)C)c1 | 2.749002
862 | https://doi.org/10.1039/C5CC00307E | toluene | 443 | CC(C)C1=CC(C(C)C)=C(B2C3=C(C=CC=C3)OC4=C2C=CC(N(C5=C6C=C(C)C=C5C)C7=C6C=C(C)C=C7C)=C4)C(C(C)C)=C1 | 1 | Cc1ccccc1 | Cc1cc(C)c2c(c1)c1cc(C)cc(C)c1n2-c1ccc2c(c1)Oc1ccccc1B2c1c(C(C)C)cc(C(C)C)cc1C(C)C | 2.798646
863 | https://doi.org/10.1039/C8SC05456H | toluene | 459 | N#CC(C(N1C2=CC=C(OCCCCCCN3C4=CC=CC=C4C5=C3C=CC=C5)C=C2C6=C1C=CC=C6)=CC(N7C8=CC=CC=C8C9=C7C=CC(OCCCCCCN%10C%11=CC=CC=C%11C%12=C%10C=CC=C%12)=C9)=C%13)=C%13N%14C(C=CC(OCCCCCCN%15C%16=CC=CC=C%16C%17=C%15C=CC=C%17)=C%18)=C%18C%19=CC=CC=C%14%19 | 1 | Cc1ccccc1 | N#Cc1c(-n2c3ccccc3c3cc(OCCCCCCn4c5ccccc5c5ccccc54)ccc32)cc(-n2c3ccccc3c3cc(OCCCCCCn4c5ccccc5c5ccccc54)ccc32)cc1-n1c2ccccc2c2cc(OCCCCCCn3c4ccccc4c4ccccc43)ccc21 | 2.701089
864 | https://doi.org/10.1039/D0SC05631F | toluene | 491 | C1(=CC=CC=C1)C1(C2=CC=CC=C2N(C=2C=CC=CC12)C1=CC=C(C=C1)C(=O)C1=CC=CC=C1)C1=CC=CC=C1 | 1 | Cc1ccccc1 | O=C(c1ccccc1)c1ccc(N2c3ccccc3C(c3ccccc3)(c3ccccc3)c3ccccc32)cc1 | 2.525051
865 | https://doi.org/10.1039/D0SC05631F | THF | 520 | C1(=CC=CC=C1)C1(C2=CC=CC=C2N(C=2C=CC=CC12)C1=CC=C(C=C1)C(=O)C1=CC=CC=C1)C1=CC=CC=C1 | 1 | C1CCOC1 | O=C(c1ccccc1)c1ccc(N2c3ccccc3C(c3ccccc3)(c3ccccc3)c3ccccc32)cc1 | 2.384231
866 | https://doi.org/10.1039/C6CP08334J | CH2Cl2 | 484 | C(C)(C)(C)C1=CC=C(C=C1)C=1OC(=NN1)C1=CC=CC=C1CCCC1=CC=C(C=C1)N(C1=CC=CC=C1)C1=CC=CC=C1 | 1 | ClCCl | CC(C)(C)c1ccc(-c2nnc(-c3ccccc3CCCc3ccc(N(c4ccccc4)c4ccccc4)cc3)o2)cc1 | 2.56157
867 | https://doi.org/10.1039/C6CP08334J | CH2Cl2 | 480 | C(C)(C)(C)C1=CC=C(C=C1)C=1OC(=NN1)C1=CC=CC(=C1)CCCC1=CC=C(C=C1)N(C1=CC=CC=C1)C1=CC=CC=C1 | 1 | ClCCl | CC(C)(C)c1ccc(-c2nnc(-c3cccc(CCCc4ccc(N(c5ccccc5)c5ccccc5)cc4)c3)o2)cc1 | 2.582917
868 | https://doi.org/10.1039/C6CP08334J | CH2Cl2 | 484 | C(C)(C)(C)C1=CC=C(C=C1)C=1OC(=NN1)C1=CC=C(C=C1)CCCC1=CC=C(C=C1)N(C1=CC=CC=C1)C1=CC=CC=C1 | 1 | ClCCl | CC(C)(C)c1ccc(-c2nnc(-c3ccc(CCCc4ccc(N(c5ccccc5)c5ccccc5)cc4)cc3)o2)cc1 | 2.56157
869 | https://doi.org/10.1039/D2TC03448D | toluene | 422 | CC(C1=CC=C(C2=CC3=C(N(C4=CC=C5C(N(C6=CC=CC=C6)C(C=C(N7C8=C(C9=C7C=CC(C%10=CC=C(C(C)(C)C)C=C%10)=C9)C=CC=C8)C=C%11)=C%11C5=O)=C4)C%12=C3C=CC=C%12)C=C2)C=C1)(C)C | 1 | Cc1ccccc1 | CC(C)(C)c1ccc(-c2ccc3c(c2)c2ccccc2n3-c2ccc3c(=O)c4ccc(-n5c6ccccc6c6cc(-c7ccc(C(C)(C)C)cc7)ccc65)cc4n(-c4ccccc4)c3c2)cc1 | 2.937915
870 | https://doi.org/10.1039/D2TC03448D | toluene | 432 | CC(C1=CC=C(C2=CC3=C(N(C4=CC=C5C(N(C6=CC=CC=C6)C(C=C(N7C8=C(C9=C7C=CC(C%10=CC=C(C(C)(C)C)C=C%10)=C9)C=C(C%11=CC=C(C)C=C%11)C=C8)C=C%12)=C%12C5=O)=C4)C%13=C3C=C(C%14=CC=C(C(C)(C)C)C=C%14)C=C%13)C=C2)C=C1)(C)C.CC | 1 | Cc1ccccc1 | CC.Cc1ccc(-c2ccc3c(c2)c2cc(-c4ccc(C(C)(C)C)cc4)ccc2n3-c2ccc3c(=O)c4ccc(-n5c6ccc(-c7ccc(C(C)(C)C)cc7)cc6c6cc(-c7ccc(C(C)(C)C)cc7)ccc65)cc4n(-c4ccccc4)c3c2)cc1 | 2.869907
871 | https://doi.org/10.1039/D2SC01543A | toluene | 443 | CC(C=C1)=CC2=C1N(C3=C4C=CC=C3)C5=C4C(C6(C7=CC=CC=C7C8=C6C=CC=C8)C(C=C(C)C=C9)=C9N%10C%11=C%12C=CC=C%11)=C%10C%12=C5C2%13C%14=CC=CC=C%14C%15=C%13C=CC=C%15 | 1 | Cc1ccccc1 | Cc1ccc2c(c1)C1(c3ccccc3-c3ccccc31)c1c3c4ccccc4n4c3c(c3c5ccccc5n-2c13)C1(c2ccccc2-c2ccccc21)c1cc(C)ccc1-4 | 2.798646
872 | https://doi.org/10.1039/C5SC04848F | CH2Cl2 | 311 | O=P(C1=CC=CC=C1)(C2=C(OC3=CC=CC=C3)C=CC(P(C4=CC=CC=C4)(C5=CC=CC=C5)=O)=C2)C6=CC=CC=C6 | 1 | ClCCl | O=P(c1ccccc1)(c1ccccc1)c1ccc(Oc2ccccc2)c(P(=O)(c2ccccc2)c2ccccc2)c1 | 3.986495
873 | https://doi.org/10.1039/D2SC06335B | toluene | 583 | C1(=CC=CC=C1)N(C1=CC=C(C=C1)C1=CC2=C(C3=NC4=CC(=C(C=C4N=C3C3=C2C=C(C=C3)C3=CC=C(C=C3)N(C3=CC=CC=C3)C3=CC=CC=C3)C3=CC=C(C#N)C=C3)C3=CC=C(C#N)C=C3)C=C1)C1=CC=CC=C1 | 1 | Cc1ccccc1 | N#Cc1ccc(-c2cc3nc4c5ccc(-c6ccc(N(c7ccccc7)c7ccccc7)cc6)cc5c5cc(-c6ccc(N(c7ccccc7)c7ccccc7)cc6)ccc5c4nc3cc2-c2ccc(C#N)cc2)cc1 | 2.126587
874 | https://doi.org/10.1039/D3TC00499F | toluene | 453 | CC(C=CC=C1C)=C1N(C2=CC(N(C3=C(C)C=CC=C3C)C4=C(OC5=C6C=CC=C5)C6=CC=C4)=CC7=C2B8C9=CC=C%10C(OC%11=C%10C=CC=C%11)=C9N7C%12=C(C)C=CC=C%12C)C%13=C8C=CC%14=C%13OC%15=C%14C=CC=C%15 | 1 | Cc1ccccc1 | Cc1cccc(C)c1N(c1cc2c3c(c1)N(c1c(C)cccc1C)c1c(ccc4c1oc1ccccc14)B3c1ccc3c(oc4ccccc43)c1N2c1c(C)cccc1C)c1cccc2c1oc1ccccc12 | 2.736865
875 | https://doi.org/10.1039/D3TC00499F | toluene | 463 | CC(C=CC=C1C)=C1N(C2=CC(N(C3=C(C)C=CC=C3C)C4=C(SC5=C6C=CC=C5)C6=CC=C4)=CC7=C2B8C9=CC=C%10C(SC%11=C%10C=CC=C%11)=C9N7C%12=C(C)C=CC=C%12C)C%13=C8C=CC%14=C%13SC%15=C%14C=CC=C%15 | 1 | Cc1ccccc1 | Cc1cccc(C)c1N(c1cc2c3c(c1)N(c1c(C)cccc1C)c1c(ccc4c1sc1ccccc14)B3c1ccc3c(sc4ccccc43)c1N2c1c(C)cccc1C)c1cccc2c1sc1ccccc12 | 2.677754
876 | https://doi.org/10.1039/D3TC02860G | DCM | 518 | C12=CC=CC(C3=C4N=C(C=C(N5C(C=CC=C6)=C6SC7=C5C=CC=C7)C=N8)C8=N3)=C1C4=CC=C2 | 1 | ClCCl | c1ccc2c(c1)Sc1ccccc1N2c1cnc2nc3c(nc2c1)-c1cccc2cccc-3c12 | 2.393436
877 | https://doi.org/10.1039/D3TC02860G | toluene | 476 | C12=CC=CC(C3=C4N=C(C=C(N5C(C=CC=C6)=C6SC7=C5C=CC=C7)C=N8)C8=N3)=C1C4=CC=C2 | 1 | Cc1ccccc1 | c1ccc2c(c1)Sc1ccccc1N2c1cnc2nc3c(nc2c1)-c1cccc2cccc-3c12 | 2.604622
878 | https://doi.org/10.1039/D2CP02684H | toluene | 585 | C(CCCCCCCCCCC)OC=1C=C(C=CC1OCCCCCCCCCCCC)C=1C=CC=2N(C3=CC=C(C=C3C2C1)C1=CC(=C(C=C1)OCCCCCCCCCCCC)OCCCCCCCCCCCC)C1=C(C#N)C(=C(C(=C1C#N)N1C2=CC=C(C=C2C=2C=C(C=CC12)C1=CC(=C(C=C1)OCCCCCCCCCCCC)OCCCCCCCCCCCC)C1=CC(=C(C=C1)OCCCCCCCCCCCC)OCCCCCCCCCCCC)N1C2=CC=C(C=C2C=2C=C(C=CC12)C1=CC(=C(C=C1)OCCCCCCCCCCCC)OCCCCCCCCCCCC)C1=CC(=C(C=C1)OCCCCCCCCCCCC)OCCCCCCCCCCCC)N1C2=CC=C(C=C2C=2C=C(C=CC12)C1=CC(=C(C=C1)OCCCCCCCCCCCC)OCCCCCCCCCCCC)C1=CC(=C(C=C1)OCCCCCCCCCCCC)OCCCCCCCCCCCC | 1 | Cc1ccccc1 | CCCCCCCCCCCCOc1ccc(-c2ccc3c(c2)c2cc(-c4ccc(OCCCCCCCCCCCC)c(OCCCCCCCCCCCC)c4)ccc2n3-c2c(C#N)c(-n3c4ccc(-c5ccc(OCCCCCCCCCCCC)c(OCCCCCCCCCCCC)c5)cc4c4cc(-c5ccc(OCCCCCCCCCCCC)c(OCCCCCCCCCCCC)c5)ccc43)c(-n3c4ccc(-c5ccc(OCCCCCCCCCCCC)c(OCCCCCCCCCCCC)c5)cc4c4cc(-c5ccc(OCCCCCCCCCCCC)c(OCCCCCCCCCCCC)c5)ccc43)c(-n3c4ccc(-c5ccc(OCCCCCCCCCCCC)c(OCCCCCCCCCCCC)c5)cc4c4cc(-c5ccc(OCCCCCCCCCCCC)c(OCCCCCCCCCCCC)c5)ccc43)c2C#N)cc1OCCCCCCCCCCCC | 2.119316
879 | https://doi.org/10.1039/D1TC05027C | toluene | 453 | C(C)(C)(C)C=1C=CC=2N(C3=CC=C(C=C3C2C1)C(C)(C)C)C1=CC=C(C=C1)C(=O)C=1C=NC(=CC1)N1C2=CC=C(C=C2C=2C=C(C=CC12)C(C)(C)C)C(C)(C)C | 1 | Cc1ccccc1 | CC(C)(C)c1ccc2c(c1)c1cc(C(C)(C)C)ccc1n2-c1ccc(C(=O)c2ccc(-n3c4ccc(C(C)(C)C)cc4c4cc(C(C)(C)C)ccc43)nc2)cc1 | 2.736865
880 | https://doi.org/10.1039/D3TC04292H | Toluene | 496 | C12=CC=CC=C1N(C(C=C3)=C4C(C=CC=C4)=C3N5C6=C(C=CC=C6)OC7=CC=CC=C57)C8=C(C=CC=C8)O2 | 1 | Cc1ccccc1 | c1ccc2c(c1)Oc1ccccc1N2c1ccc(N2c3ccccc3Oc3ccccc32)c2ccccc12 | 2.499597
881 | https://doi.org/10.1039/D3TC04292H | DCM | 536 | C12=CC=CC=C1N(C(C=C3)=C4C(C=CC=C4)=C3N5C6=C(C=CC=C6)OC7=CC=CC=C57)C8=C(C=CC=C8)O2 | 1 | ClCCl | c1ccc2c(c1)Oc1ccccc1N2c1ccc(N2c3ccccc3Oc3ccccc32)c2ccccc12 | 2.31306
882 | https://doi.org/10.1039/C9TC05917B | toluene | 344 | C1=CC=CC=2C3=CC=CC=C3N(C12)C1=CC=C(C=C1)N1C2=CC=CC=C2S(C=2C=CC=CC12)(=O)=O | 1 | Cc1ccccc1 | O=S1(=O)c2ccccc2N(c2ccc(-n3c4ccccc4c4ccccc43)cc2)c2ccccc21 | 3.60407
883 | https://doi.org/10.1039/D2TC04820E | toluene | 434 | C1(=CC=CC=C1)C=1C=CC=2N(C3=CC=CC=C3C2C1)C1=CC=C(C(=O)C2=CC=C(C=C2)N2C3=CC=CC=C3C=3C=C(C=CC23)C2=CC=CC=C2)C=C1 | 1 | Cc1ccccc1 | O=C(c1ccc(-n2c3ccccc3c3cc(-c4ccccc4)ccc32)cc1)c1ccc(-n2c3ccccc3c3cc(-c4ccccc4)ccc32)cc1 | 2.856682
884 | https://doi.org/10.1039/D2TC04820E | toluene | 433 | C1=CC=CC=2C3=CC=CC=C3N(C12)C1=CC=C(C=C1)C=1C=CC=2N(C3=CC=CC=C3C2C1)C1=CC=C(C(=O)C2=CC=C(C=C2)N2C3=CC=CC=C3C=3C=C(C=CC23)C2=CC=C(C=C2)N2C3=CC=CC=C3C=3C=CC=CC23)C=C1 | 1 | Cc1ccccc1 | O=C(c1ccc(-n2c3ccccc3c3cc(-c4ccc(-n5c6ccccc6c6ccccc65)cc4)ccc32)cc1)c1ccc(-n2c3ccccc3c3cc(-c4ccc(-n5c6ccccc6c6ccccc65)cc4)ccc32)cc1 | 2.863279
885 | https://doi.org/10.1016/j.cej.2020.126173 | toluene | 491 | C1(=CC=CC=C1)C1=NC(=NC(=N1)C1=CC=CC=C1)C1=C(C=CC=C1)N1C2=CC=CC=C2C=2C3=C(C=CC12)C=1C=CC=CC1C31C3=CC=CC=C3C=3C=CC=CC31 | 1 | Cc1ccccc1 | c1ccc(-c2nc(-c3ccccc3)nc(-c3ccccc3-n3c4ccccc4c4c5c(ccc43)-c3ccccc3C53c4ccccc4-c4ccccc43)n2)cc1 | 2.525051
886 | https://doi.org/10.1016/j.cej.2020.126173 | toluene | 473 | C1(=CC=CC=C1)C1=NC(=NC(=N1)C1=CC=CC=C1)C1=C(C=CC=C1)N1C2=CC=CC=C2C=2C=C3C(=CC12)C1(C2=CC=CC=C23)C2=CC=CC=C2C=2C=CC=CC21 | 1 | Cc1ccccc1 | c1ccc(-c2nc(-c3ccccc3)nc(-c3ccccc3-n3c4ccccc4c4cc5c(cc43)C3(c4ccccc4-c4ccccc43)c3ccccc3-5)n2)cc1 | 2.621142
887 | https://doi.org/10.1016/j.cej.2021.133249 | toluene | 503 | C1(=CC=CC=C1)N(C1=CC=C(C=C1)C1=C(C(=C(C(=C1)C1=CC=C(C=C1)N(C1=CC=CC=C1)C1=CC=CC=C1)C#N)C=1C(=C(C=C(C1C#N)C1=CC=C(C=C1)N(C1=CC=CC=C1)C1=CC=CC=C1)C1=CC=C(C=C1)N(C1=CC=CC=C1)C1=CC=CC=C1)C#N)C#N)C1=CC=CC=C1 | 1 | Cc1ccccc1 | N#Cc1c(-c2ccc(N(c3ccccc3)c3ccccc3)cc2)cc(-c2ccc(N(c3ccccc3)c3ccccc3)cc2)c(C#N)c1-c1c(C#N)c(-c2ccc(N(c3ccccc3)c3ccccc3)cc2)cc(-c2ccc(N(c3ccccc3)c3ccccc3)cc2)c1C#N | 2.464811
888 | https://doi.org/10.1016/j.cej.2021.133249 | toluene | 528 | C1(=CC=CC=C1)N(C1=CC=C(C=C1)C1=CC(=C(C(=C1C#N)C=1C(=C(C=C(C1C#N)C1=CC=C(C=C1)N(C1=CC=CC=C1)C1=CC=CC=C1)C1=CC(=CC(=C1)N1C2=CC=CC=C2C=2C=CC=CC12)N1C2=CC=CC=C2C=2C=CC=CC12)C#N)C#N)C1=CC(=CC(=C1)N1C2=CC=CC=C2C=2C=CC=CC12)N1C2=CC=CC=C2C=2C=CC=CC12)C1=CC=CC=C1 | 1 | Cc1ccccc1 | N#Cc1c(-c2ccc(N(c3ccccc3)c3ccccc3)cc2)cc(-c2cc(-n3c4ccccc4c4ccccc43)cc(-n3c4ccccc4c4ccccc43)c2)c(C#N)c1-c1c(C#N)c(-c2ccc(N(c3ccccc3)c3ccccc3)cc2)cc(-c2cc(-n3c4ccccc4c4ccccc43)cc(-n3c4ccccc4c4ccccc43)c2)c1C#N | 2.348106
889 | https://doi.org/10.1016/j.cej.2021.133249 | toluene | 513 | C1=CC=CC=2C3=CC=CC=C3N(C12)C=1C=C(C=C(C1)N1C2=CC=CC=C2C=2C=CC=CC12)C1=C(C(=C(C(=C1)C1=CC(=CC(=C1)N1C2=CC=CC=C2C=2C=CC=CC12)N1C2=CC=CC=C2C=2C=CC=CC12)C#N)C=1C(=C(C=C(C1C#N)C1=CC(=CC(=C1)N1C2=CC=CC=C2C=2C=CC=CC12)N1C2=CC=CC=C2C=2C=CC=CC12)C1=CC(=CC(=C1)N1C2=CC=CC=C2C=2C=CC=CC12)N1C2=CC=CC=C2C=2C=CC=CC12)C#N)C#N | 1 | Cc1ccccc1 | N#Cc1c(-c2cc(-n3c4ccccc4c4ccccc43)cc(-n3c4ccccc4c4ccccc43)c2)cc(-c2cc(-n3c4ccccc4c4ccccc43)cc(-n3c4ccccc4c4ccccc43)c2)c(C#N)c1-c1c(C#N)c(-c2cc(-n3c4ccccc4c4ccccc43)cc(-n3c4ccccc4c4ccccc43)c2)cc(-c2cc(-n3c4ccccc4c4ccccc43)cc(-n3c4ccccc4c4ccccc43)c2)c1C#N | 2.416764
890 | https://doi.org/10.1016/j.cej.2022.141061 | toluene | 632 | C1(=CC=CC=C1)N(C1=CC=C(C=C1)C=1C=CC(=C2N=C3C4=C(C5=C(C3=NC12)SC=C5)C=CS4)P(C4=CC=CC=C4)(C4=CC=CC=C4)=O)C4=CC=CC=C4 | 1 | Cc1ccccc1 | O=P(c1ccccc1)(c1ccccc1)c1ccc(-c2ccc(N(c3ccccc3)c3ccccc3)cc2)c2nc3c(nc12)c1sccc1c1ccsc13 | 1.961709
891 | https://doi.org/10.1016/j.jlumin.2021.118473 | toluene | 437 | C1(=CC=CC=C1)N(C=1C=CC=2N(C3=CC=C(C=C3C2C1)N(C1=CC=CC=C1)C1=CC=CC=C1)C1=NC=NC(=C1)N1C2=CC=C(C=C2C=2C=C(C=CC12)N(C1=CC=CC=C1)C1=CC=CC=C1)N(C1=CC=CC=C1)C1=CC=CC=C1)C1=CC=CC=C1 | 1 | Cc1ccccc1 | c1ccc(N(c2ccccc2)c2ccc3c(c2)c2cc(N(c4ccccc4)c4ccccc4)ccc2n3-c2cc(-n3c4ccc(N(c5ccccc5)c5ccccc5)cc4c4cc(N(c5ccccc5)c5ccccc5)ccc43)ncn2)cc1 | 2.837071
892 | https://doi.org/10.1016/j.jlumin.2021.118473 | Toluene | 525 | C1(=CC=CC=C1)N(C=1C=CC=2N(C3=CC=C(C=C3C2C1)N(C1=CC=CC=C1)C1=CC=CC=C1)C1=CC=C(C=C1)C1=NC=NC(=C1)C1=CC=C(C=C1)N1C2=CC=C(C=C2C=2C=C(C=CC12)N(C1=CC=CC=C1)C1=CC=CC=C1)N(C1=CC=CC=C1)C1=CC=CC=C1)C1=CC=CC=C1 | 1 | Cc1ccccc1 | c1ccc(N(c2ccccc2)c2ccc3c(c2)c2cc(N(c4ccccc4)c4ccccc4)ccc2n3-c2ccc(-c3cc(-c4ccc(-n5c6ccc(N(c7ccccc7)c7ccccc7)cc6c6cc(N(c7ccccc7)c7ccccc7)ccc65)cc4)ncn3)cc2)cc1 | 2.361524
893 | https://doi.org/10.1016/j.dyepig.2019.108179 | toluene | 530 | CC1(C2=CC=CC=C2N(C=2C=CC=CC12)C1=CC=C(C=C1)C(=O)C1=CC=NC=C1)C | 1 | Cc1ccccc1 | CC1(C)c2ccccc2N(c2ccc(C(=O)c3ccncc3)cc2)c2ccccc21 | 2.339245
894 | https://doi.org/10.1016/j.dyepig.2019.108179 | toluene | 509 | C1(=CC=CC=C1)C1(C2=CC=CC=C2N(C=2C=CC=CC12)C1=CC=C(C=C1)C(=O)C1=CC=NC=C1)C1=CC=CC=C1 | 1 | Cc1ccccc1 | O=C(c1ccncc1)c1ccc(N2c3ccccc3C(c3ccccc3)(c3ccccc3)c3ccccc32)cc1 | 2.435756
895 | https://doi.org/10.1016/j.dyepig.2017.11.027 | THF | 485 | ClC1=NC(=C(C(=C1Cl)N1C2=CC=CC=C2C=2C=CC=CC12)Cl)Cl | 1 | C1CCOC1 | Clc1nc(Cl)c(Cl)c(-n2c3ccccc3c3ccccc32)c1Cl | 2.556289
896 | https://doi.org/10.1016/j.dyepig.2024.112274 | THF | 607 | C1(=CC=CC=C1)N(C1=CC=C(C=C1)C1=CC=C(C2=NSN=C21)C2=CC=C(C=C2)C=2C=CC=1N(C3=CC=CC=C3OC1C2)C2=CC=CC=C2)C2=CC=CC=C2 | 1 | C1CCOC1 | c1ccc(N(c2ccccc2)c2ccc(-c3ccc(-c4ccc(-c5ccc6c(c5)Oc5ccccc5N6c5ccccc5)cc4)c4nsnc34)cc2)cc1 | 2.042504
897 | https://doi.org/10.1016/j.orgel.2019.03.045 | DMSO | 523 | C1(=CC=CC=C1)C(=CC1=CC=CC=C1)C=1C=C2C=3C=C(C=CC3N(C2=CC1)CC)C1=CC=2S(C3=CC=CC=C3S(C2C=C1)(=O)=O)(=O)=O | 1 | CS(C)=O | CCn1c2ccc(C(=Cc3ccccc3)c3ccccc3)cc2c2cc(-c3ccc4c(c3)S(=O)(=O)c3ccccc3S4(=O)=O)ccc21 | 2.370554
898 | https://doi.org/10.1016/j.mtchem.2021.100645 | toluene | 508 | CC1(C2=CC=CC=C2N(C=2C=CC=CC12)C1=CC=CC=2C(C3=CC=C(C=C3N(C12)C1=CC=C(C=C1)C(F)(F)F)N1C=2C=CC=CC2C(C2=CC=CC=C12)(C)C)=O)C | 1 | Cc1ccccc1 | CC1(C)c2ccccc2N(c2ccc3c(=O)c4cccc(N5c6ccccc6C(C)(C)c6ccccc65)c4n(-c4ccc(C(F)(F)F)cc4)c3c2)c2ccccc21 | 2.440551
899 | https://doi.org/10.1016/j.tetlet.2016.03.097 | toluene | 426 | C1=CC=CC=2C3=CC=CC=C3N(C12)C1=C(C#N)C(=C(C(=C1N1C2=CC=CC=C2C=2C=CC=CC12)F)N1C2=CC=CC=C2C=2C=CC=CC12)N1C2=CC=CC=C2C=2C=CC=CC12 | 1 | Cc1ccccc1 | N#Cc1c(-n2c3ccccc3c3ccccc32)c(-n2c3ccccc3c3ccccc32)c(F)c(-n2c3ccccc3c3ccccc32)c1-n1c2ccccc2c2ccccc21 | 2.910329
900 | https://doi.org/10.1016/j.dyepig.2023.111515 | toluene | 633 | C(C)(C)(C)C1=CC=C(C=C1)N1C(C=2C=CC3=C4C(=CC=C(C24)C1=O)C1=NC2=CC(=C(C=C2N=C13)C1=CC=C(C=C1)N(C1=CC=CC=C1)C1=CC=CC=C1)C)=O | 1 | Cc1ccccc1 | Cc1cc2nc3c(nc2cc1-c1ccc(N(c2ccccc2)c2ccccc2)cc1)-c1ccc2c4c(ccc-3c14)C(=O)N(c1ccc(C(C)(C)C)cc1)C2=O | 1.95861
901 | https://doi.org/10.1016/j.dyepig.2021.109781 | toluene | 650 | C1=CC=CC=2C3=CC=CC=C3N(C12)C=1C=C(C=C(C1)N1C2=CC=CC=C2C=2C=CC=CC12)C1=CC=C(C2=NSN=C21)N2C=1C=CC=CC1C(C1=CC=CC=C21)(C)C | 1 | Cc1ccccc1 | CC1(C)c2ccccc2N(c2ccc(-c3cc(-n4c5ccccc5c5ccccc54)cc(-n4c5ccccc5c5ccccc54)c3)c3nsnc23)c2ccccc21 | 1.907385
903 | https://doi.org/10.1016/j.dyepig.2017.04.024 | toluene | 518 | C1=CC=CC=2OC3=CC=CC=C3N(C12)C1=C(C=C(C=C1C1=CC=C(C=C1)C#N)C#N)C1=CC=C(C=C1)C#N | 1 | Cc1ccccc1 | N#Cc1ccc(-c2cc(C#N)cc(-c3ccc(C#N)cc3)c2N2c3ccccc3Oc3ccccc32)cc1 | 2.393436
904 | https://doi.org/10.1016/j.dyepig.2022.110373 | toluene | 365 | C1=CC=CC=2C3=CC=CC=C3C3(C12)C1=CC=CC=C1NC=1C=CC=CC13 | 1 | Cc1ccccc1 | c1ccc2c(c1)Nc1ccccc1C21c2ccccc2-c2ccccc21 | 3.396712
905 | https://doi.org/10.1016/j.dyepig.2023.111568 | toluene | 536 | N1=CC(=CC=C1)C=1C=C2N=C3C4=C(C5=C(C3=NC2=CC1C=1C=NC=CC1)C=CC(=C5)C5=C(N(C1=CC=CC=C1)C1=CC=CC=C1)C=CC=C5)C=CC=C4 | 1 | Cc1ccccc1 | c1ccc(N(c2ccccc2)c2ccccc2-c2ccc3c(c2)c2ccccc2c2nc4cc(-c5cccnc5)c(-c5cccnc5)cc4nc32)cc1 | 2.31306
906 | https://doi.org/10.1016/j.optmat.2019.05.040 | toluene | 460 | C1=CC=CC=2C3=CC=CC=C3N(C12)C1=CC=C(C=C1)C=1OC(=NN1)C1=CC=C(C=C1)C1=CC=CC=2NC3=CC=CC=C3C(C12)(C)C | 1 | Cc1ccccc1 | CC1(C)c2ccccc2Nc2cccc(-c3ccc(-c4nnc(-c5ccc(-n6c7ccccc7c7ccccc76)cc5)o4)cc3)c21 | 2.695217
907 | https://doi.org/10.1016/j.cej.2020.127418 | toluene | 504 | C12C3=CC(=CC=C3C(C=3C=CC=CC31)C=3C=CC=CC23)C(=O)C2=CC=C(C=C2)N2C=3C=CC=CC3C(C3=CC=CC=C23)(C)C | 1 | Cc1ccccc1 | CC1(C)c2ccccc2N(c2ccc(C(=O)c3ccc4c(c3)C3c5ccccc5C4c4ccccc43)cc2)c2ccccc21 | 2.459921
908 | https://doi.org/10.1016/j.cej.2020.127418 | toluene | 540 | C12C3=CC(=CC=C3C(C=3C=CC=CC31)C=3C=CC=CC23)C(=O)C2=CC=C(C=C2)N2C3=CC=CC=C3OC=3C=CC=CC23 | 1 | Cc1ccccc1 | O=C(c1ccc(N2c3ccccc3Oc3ccccc32)cc1)c1ccc2c(c1)C1c3ccccc3C2c2ccccc21 | 2.295926
909 | https://doi.org/10.1016/j.orgel.2021.106245 | toluene | 579 | CC1(C2=CC=CC=C2N(C=2C=CC=CC12)C1=CC=C(C=C1)SC1=CC=2C(C3=CC=CC=C3C(C2C=C1)=O)=O)C | 1 | Cc1ccccc1 | CC1(C)c2ccccc2N(c2ccc(Sc3ccc4c(c3)C(=O)c3ccccc3C4=O)cc2)c2ccccc21 | 2.141278
910 | https://doi.org/10.1016/j.orgel.2021.106199 | DCM | 539 | C1=CC(=CC=2C3=CC=CC=C3N(C12)C1=CC=C(C=C1)C(=O)C1=CC2=C(SC3=C2C=CC=C3)C=C1)C=1C=CC=3N(C2=CC=CC=C2C3C1)C1=CC=C(C=C1)C(=O)C1=CC3=C(SC2=C3C=CC=C2)C=C1 | 1 | ClCCl | O=C(c1ccc(-n2c3ccccc3c3cc(-c4ccc5c(c4)c4ccccc4n5-c4ccc(C(=O)c5ccc6sc7ccccc7c6c5)cc4)ccc32)cc1)c1ccc2sc3ccccc3c2c1 | 2.300186
911 | https://doi.org/10.1016/j.orgel.2021.106199 | DCM | 535 | C1=CC(=CC=2C3=CC=CC=C3N(C12)C1=CC=C(C=C1)C(=O)C1=CC2=C(OC3=C2C=CC=C3)C=C1)C=1C=CC=3N(C2=CC=CC=C2C3C1)C1=CC=C(C=C1)C(=O)C1=CC3=C(OC2=C3C=CC=C2)C=C1 | 1 | ClCCl | O=C(c1ccc(-n2c3ccccc3c3cc(-c4ccc5c(c4)c4ccccc4n5-c4ccc(C(=O)c5ccc6oc7ccccc7c6c5)cc4)ccc32)cc1)c1ccc2oc3ccccc3c2c1 | 2.317383
912 | https://doi.org/10.1016/j.dyepig.2025.112723 | toluene | 509 | C1(=CC=CC=C1)C1=NC(=NC(=N1)C1=CC=CC=C1)C1=C(C(=C(C(=C1N1C2=CC=CC=C2C=2C(=CC=CC12)OCCCCCCN1C2=CC=CC=C2C=2C=CC=CC12)N1C2=CC=CC=C2C=2C(=CC=CC12)OCCCCCCN1C2=CC=CC=C2C=2C=CC=CC12)N1C2=CC=CC=C2C=2C(=CC=CC12)OCCCCCCN1C2=CC=CC=C2C=2C=CC=CC12)N1C2=CC=CC=C2C=2C(=CC=CC12)OCCCCCCN1C2=CC=CC=C2C=2C=CC=CC12)N1C2=CC=CC=C2C=2C(=CC=CC12)OCCCCCCN1C2=CC=CC=C2C=2C=CC=CC12 | 1 | Cc1ccccc1 | c1ccc(-c2nc(-c3ccccc3)nc(-c3c(-n4c5ccccc5c5c(OCCCCCCn6c7ccccc7c7ccccc76)cccc54)c(-n4c5ccccc5c5c(OCCCCCCn6c7ccccc7c7ccccc76)cccc54)c(-n4c5ccccc5c5c(OCCCCCCn6c7ccccc7c7ccccc76)cccc54)c(-n4c5ccccc5c5c(OCCCCCCn6c7ccccc7c7ccccc76)cccc54)c3-n3c4ccccc4c4c(OCCCCCCn5c6ccccc6c6ccccc65)cccc43)n2)cc1 | 2.435756
913 | https://doi.org/10.1016/j.dyepig.2021.109873 | THF | 479 | C1=CC=CC2=C1N1C3=C2C=CC=C3C3(C=2C=CC=CC12)C1=CC=CC=C1C(C=1C=CC=CC13)=O | 1 | C1CCOC1 | O=C1c2ccccc2C2(c3ccccc31)c1ccccc1-n1c3ccccc3c3cccc2c31 | 2.588309
914 | https://doi.org/10.1016/j.dyepig.2021.109873 | THF | 522 | C1=CC=CC=2OC3=CC=CC4=C3N(C12)C1=CC=CC=C1C41C4=CC=CC=C4C(C=4C=CC=CC41)=O | 1 | C1CCOC1 | O=C1c2ccccc2C2(c3ccccc31)c1ccccc1N1c3ccccc3Oc3cccc2c31 | 2.375096
1000 | https://doi.org/10.1039/D1TC02778F | CH2Cl2 | 535 | C1=CC=CC=2C3=CC=CC=C3N(C12)C1=C(C(=C(C(=C1N1C2=CC=CC=C2C=2C=CC=CC12)N1C2=CC=CC=C2C=2C=CC=CC12)N1C2=CC=CC=C2C=2C=CC=CC12)N1C2=CC=CC=C2C=2C=CC=CC12)C=1OC(=NN1)C1=CC=CC=C1 | 1 | ClCCl | CC(C)(C)c1ccc2c(c1)c1cc(C(C)(C)C)ccc1n2-c1c(-c2nnc(-c3ccc(C(F)(F)F)cc3)o2)c(-n2c3ccc(C(C)(C)C)cc3c3cc(C(C)(C)C)ccc32)c(-n2c3ccc(C(C)(C)C)cc3c3cc(C(C)(C)C)ccc32)c(-n2c3ccc(C(C)(C)C)cc3c3cc(C(C)(C)C)ccc32)c1-n1c2ccc(C(C)(C)C)cc2c2cc(C(C)(C)C)ccc21 | 2.317383
1001 | https://doi.org/10.1039/D1TC02778F | CH2Cl2 | 537 | C1=CC=CC=2C3=CC=CC=C3N(C12)C1=C(C(=C(C(=C1N1C2=CC=CC=C2C=2C=CC=CC12)N1C2=CC=CC=C2C=2C=CC=CC12)N1C2=CC=CC=C2C=2C=CC=CC12)N1C2=CC=CC=C2C=2C=CC=CC12)C=1OC(=NN1)C1=CC=CC=C1 | 1 | ClCCl | CC.CC(C)(C)c1ccc2c(c1)c1cc(C(C)(C)C)ccc1n2-c1c(-c2nnc(-c3cc(C(F)(F)F)cc(C(F)(F)F)c3)o2)c(-n2c3ccc(C(C)(C)C)cc3c3cc(C(C)(C)C)ccc32)c(-n2c3ccc(C(C)(C)C)cc3c3cc(C(C)(C)C)ccc32)c(-n2c3ccc(C(C)(C)C)cc3c3cc(C(C)(C)C)ccc32)c1-n1c2ccc(C(C)(C)C)cc2c2cc(C(C)(C)C)ccc21 | 2.308752
1002 | https://doi.org/10.1039/D1TC02778F | CH2Cl2 | 518 | C1=CC=CC=2C3=CC=CC=C3N(C12)C1=C(C(=C(C(=C1N1C2=CC=CC=C2C=2C=CC=CC12)N1C2=CC=CC=C2C=2C=CC=CC12)N1C2=CC=CC=C2C=2C=CC=CC12)N1C2=CC=CC=C2C=2C=CC=CC12)C=1OC(=NN1)C1=CC=CC=C1 | 1 | ClCCl | FC(F)(F)c1cc(-c2nnc(-c3c(-n4c5ccccc5c5ccccc54)c(-n4c5ccccc5c5ccccc54)c(-n4c5ccccc5c5ccccc54)c(-n4c5ccccc5c5ccccc54)c3-n3c4ccccc4c4ccccc43)o2)cc(C(F)(F)F)c1 | 2.393436
1005 | https://doi.org/10.1039/D1TC04933J | toluene | 508 | C(C)(C)(C)C=1C=CC=2N(C3=CC=C(C=C3C2C1)C(C)(C)C)C1=C(C#N)C(=C(C(=C1N1C2=CC=C(C=C2C=2C=C(C=CC12)C(C)(C)C)C(C)(C)C)N1C2=CC=C(C=C2C=2C=C(C=CC12)C(C)(C)C)C(C)(C)C)N1C2=CC=C(C=C2C=2C=C(C=CC12)C(C)(C)C)C(C)(C)C)N1C2=CC=C(C=C2C=2C=C(C=CC12)C(C)(C)C)C(C)(C)C | 1 | Cc1ccccc1 | COC(=O)c1c(-n2c3ccc(C(C)(C)C)cc3c3cc(C(C)(C)C)ccc32)c(-n2c3ccc(C(C)(C)C)cc3c3cc(C(C)(C)C)ccc32)c(-n2c3ccc(C(C)(C)C)cc3c3cc(C(C)(C)C)ccc32)c(-n2c3ccc(C(C)(C)C)cc3c3cc(C(C)(C)C)ccc32)c1-n1c2ccc(C(C)(C)C)cc2c2cc(C(C)(C)C)ccc21 | 2.440551
1006 | https://doi.org/10.1039/D1TC04933J | toluene | 540 | C(C)(C)(C)C=1C=CC=2N(C3=CC=C(C=C3C2C1)C(C)(C)C)C1=C(C#N)C(=C(C(=C1N1C2=CC=C(C=C2C=2C=C(C=CC12)C(C)(C)C)C(C)(C)C)N1C2=CC=C(C=C2C=2C=C(C=CC12)C(C)(C)C)C(C)(C)C)N1C2=CC=C(C=C2C=2C=C(C=CC12)C(C)(C)C)C(C)(C)C)N1C2=CC=C(C=C2C=2C=C(C=CC12)C(C)(C)C)C(C)(C)C | 1 | Cc1ccccc1 | COC(=O)c1c(-n2c3ccc(C(C)(C)C)cc3c3cc(C(C)(C)C)ccc32)c(C(=O)OC)c(-n2c3ccc(C(C)(C)C)cc3c3cc(C(C)(C)C)ccc32)c(-n2c3ccc(C(C)(C)C)cc3c3cc(C(C)(C)C)ccc32)c1-n1c2ccc(C(C)(C)C)cc2c2cc(C(C)(C)C)ccc21 | 2.295926
1007 | https://doi.org/10.1039/D1TC04933J | toluene | 598 | C(C)(C)(C)C=1C=CC=2N(C3=CC=C(C=C3C2C1)C(C)(C)C)C1=C(C#N)C(=C(C(=C1N1C2=CC=C(C=C2C=2C=C(C=CC12)C(C)(C)C)C(C)(C)C)N1C2=CC=C(C=C2C=2C=C(C=CC12)C(C)(C)C)C(C)(C)C)N1C2=CC=C(C=C2C=2C=C(C=CC12)C(C)(C)C)C(C)(C)C)N1C2=CC=C(C=C2C=2C=C(C=CC12)C(C)(C)C)C(C)(C)C | 1 | Cc1ccccc1 | COC(=O)c1c(-n2c3ccc(C(C)(C)C)cc3c3cc(C(C)(C)C)ccc32)c(-n2c3ccc(C(C)(C)C)cc3c3cc(C(C)(C)C)ccc32)c(C(=O)OC)c(-n2c3ccc(C(C)(C)C)cc3c3cc(C(C)(C)C)ccc32)c1-n1c2ccc(C(C)(C)C)cc2c2cc(C(C)(C)C)ccc21 | 2.073244

## 9_fixed_solvents
_id | doi | solvent | standard_value | smiles | corrected | solvent_smiles | canonical_smiles | eV
728 | https://doi.org/10.1002/adfm.201302907 | toluene | 412 | C1(=CC=CC=C1)C1=C2C=CC=CC2=C(C2=CC=CC=C12)C1=CC=C(C=C1)C=1C2=CC=CC=C2C(=C2C=CC=CC12)C1=CC=CC=C1 | 1 | Cc1ccccc1 | c1ccc(-c2c3ccccc3c(-c3ccc(-c4c5ccccc5c(-c5ccccc5)c5ccccc45)cc3)c3ccccc23)cc1 | 3.009223
729 | https://doi.org/10.1002/adfm.201302907 | toluene | 421 | N#Cc1ccc(c(c(cccc2)c2c3c4ccc(c(c(cccc5)c5c6c7ccccc7)c8c6cccc8)cc4)c9c3cccc9)cc1 | 1 |  | c1ccc(-c2c3ccccc3c(-c3ccc(-c4c5ccccc5c(-c5ccccc5)c5ccccc45)cc3)c3ccccc23)cc1 | 2.798646
1008 | https://doi.org/10.1002/adfm.201302907 | toluene | 422 | N#Cc1ccc(c(c(cccc2)c2c3c4ccc(c(c(cccc5)c5c6c7ccc(OC)cc7)c8c6cccc8)cc4)c9c3cccc9)cc1 | 1 |  | c1ccc(-c2c3ccccc3c(-c3ccc(-c4c5ccccc5c(-c5ccccc5)c5ccccc45)cc3)c3ccccc23)cc1 | 2.798646
732 | https://doi.org/10.1002/adfm.201606384 | Cyclohexane | 640 | N=1SN=C2C1C(=C1C=CC=CC1=C2C2=CC=C(N(C1=CC=CC=C1)C1=CC=CC=C1)C=C2)C2=CC=C(N(C1=CC=CC=C1)C1=CC=CC=C1)C=C2 | 1 | C1CCCCC1 | c1ccc(N(c2ccccc2)c2ccc(-c3c4ccccc4c(-c4ccc(N(c5ccccc5)c5ccccc5)cc4)c4nsnc34)cc2)cc1 | 1.9371875
733 | https://doi.org/10.1002/adfm.201606384 | Toluene | 661 | N=1SN=C2C1C(=C1C=CC=CC1=C2C2=CC=C(N(C1=CC=CC=C1)C1=CC=CC=C1)C=C2)C2=CC=C(N(C1=CC=CC=C1)C1=CC=CC=C1)C=C2 | 1 | Cc1ccccc1 | c1ccc(N(c2ccccc2)c2ccc(-c3c4ccccc4c(-c4ccc(N(c5ccccc5)c5ccccc5)cc4)c4nsnc34)cc2)cc1 | 1.875643
734 | https://doi.org/10.1002/adfm.201606384 | Tetrahydrofuran | 674 | N=1SN=C2C1C(=C1C=CC=CC1=C2C2=CC=C(N(C1=CC=CC=C1)C1=CC=CC=C1)C=C2)C2=CC=C(N(C1=CC=CC=C1)C1=CC=CC=C1)C=C2 | 1 | C1CCOC1 | c1ccc(N(c2ccccc2)c2ccc(-c3c4ccccc4c(-c4ccc(N(c5ccccc5)c5ccccc5)cc4)c4nsnc34)cc2)cc1 | 1.839466
735 | https://doi.org/10.1002/adfm.201606384 | Chloroform | 681 | N=1SN=C2C1C(=C1C=CC=CC1=C2C2=CC=C(N(C1=CC=CC=C1)C1=CC=CC=C1)C=C2)C2=CC=C(N(C1=CC=CC=C1)C1=CC=CC=C1)C=C2 | 1 | ClC(Cl)Cl | c1ccc(N(c2ccccc2)c2ccc(-c3c4ccccc4c(-c4ccc(N(c5ccccc5)c5ccccc5)cc4)c4nsnc34)cc2)cc1 | 1.820558
736 | https://doi.org/10.1002/adfm.201606384 | Dichloromethane | 684 | N=1SN=C2C1C(=C1C=CC=CC1=C2C2=CC=C(N(C1=CC=CC=C1)C1=CC=CC=C1)C=C2)C2=CC=C(N(C1=CC=CC=C1)C1=CC=CC=C1)C=C2 | 1 | ClCCl | c1ccc(N(c2ccccc2)c2ccc(-c3c4ccccc4c(-c4ccc(N(c5ccccc5)c5ccccc5)cc4)c4nsnc34)cc2)cc1 | 1.812573
826 | https://doi.org/10.1002/adfm.201704927 | toluene | 522 | C1(=CC(=CC(=C1)C(=O)C1=CC=C(C=C1)N1C=2C=CC=CC2C(C2=CC=CC=C12)(C)C)C(=O)C1=CC=C(C=C1)N1C=2C=CC=CC2C(C2=CC=CC=C12)(C)C)C(=O)C1=CC=C(C=C1)N1C=2C=CC=CC2C(C2=CC=CC=C12)(C)C | 1 | Cc1ccccc1 | CC1(C)c2ccccc2N(c2ccc(C(=O)c3cc(C(=O)c4ccc(N5c6ccccc6C(C)(C)c6ccccc65)cc4)cc(C(=O)c4ccc(N5c6ccccc6C(C)(C)c6ccccc65)cc4)c3)cc2)c2ccccc21 | 2.375096
785 | https://doi.org/10.1002/adfm.201802031 | toluene | 477 | Cc1cc(C(c2ccccc2)(c3c(N4C5=CC(OC(C=CC=C6)=C6B7C8=C(C(C)C)C=C(C(C)C)C=C8C(C)C)=C7C=C5)ccc(C)c3)c9ccccc9)c4cc1 | 1 |  | Cc1ccc2c(c1)C(c1ccccc1)(c1ccccc1)c1cc(C)ccc1N2 | 2.599161
786 | https://doi.org/10.1002/adfm.201802031 | toluene | 493 | Cc1cc(C(c2ccccc2)(c3c(N4C5=CC(SC(C=CC=C6)=C6B7C8=C(C(C)C)C=C(C(C)C)C=C8C(C)C)=C7C=C5)ccc(C)c3)c9ccccc9)c4cc1 | 1 |  | Cc1ccc2c(c1)C(c1ccccc1)(c1ccccc1)c1cc(C)ccc1N2 | 2.566874
787 | https://doi.org/10.1002/adfm.201802031 | toluene | 449 | Cc1cc(C(c2ccccc2)(c3c(N4C5=CC(N(C6=CC=CC=C6)C(C=CC=C7)=C7B8C9=C(C(C)C)C=C(C(C)C)C=C9C(C)C)=C8C=C5)ccc(C)c3)c%10ccccc%10)c4cc1 | 1 |  | Cc1ccc2c(c1)C(c1ccccc1)(c1ccccc1)c1cc(C)ccc1N2 | 2.660515
1009 | https://doi.org/10.1002/adfm.201802031 | toluene | 487 | Cc1cc(C(c2ccccc2)(c3c(N4C(C=C5C(C)C)=CC(C(C)C)=C5B6C7=C(C=CC=C7)NC8=C6C=CC=C8)ccc(C)c3)c9ccccc9)c4cc1 | 1 |  | Cc1ccc2c(c1)C(c1ccccc1)(c1ccccc1)c1cc(C)ccc1N2 | 2.660515
769 | https://doi.org/10.1002/adfm.201908839 | toluene | 628 | CC1(C2=CC=CC=C2N(C=2C=CC=CC12)C1=C2C=CC=C3C2=C(C=C1)C1=NC2=CC(=C(C=C2N=C13)C#N)C#N)C | 1 |  | CC1(C)c2ccccc2N(c2ccc3c4c(cccc24)-c2nc4cc(C#N)c(C#N)cc4nc2-3)c2ccccc21 | 1.974204
770 | https://doi.org/10.1002/adfm.201908839 | toluene | 647 | CC1=CC2=C(C=C1)N(C1=CC=C(C=C1C21C2=CC=CC=C2C=2C=CC=CC12)C)C1=C2C=CC=C3C2=C(C=C1)C1=NC2=CC(=C(C=C2N=C13)C#N)C#N | 1 | Cc1ccccc1 | Cc1ccc2c(c1)C1(c3ccccc3-c3ccccc31)c1cc(C)ccc1N2c1ccc2c3c(cccc13)-c1nc3cc(C#N)c(C#N)cc3nc1-2 | 1.916229
727 | https://doi.org/10.1002/adfm.202002064 | Hexane | 536 | FC(C1=C(C(=CC=C1)C(F)(F)F)B(C1=CC(=C(C(=C1)C)N1C2=CC=CC=C2OC=2C=CC=CC12)C)C1=C(C=CC=C1C(F)(F)F)C(F)(F)F)(F)F | 1 | CCCCCC | Cc1cc(B(c2c(C(F)(F)F)cccc2C(F)(F)F)c2c(C(F)(F)F)cccc2C(F)(F)F)cc(C)c1N1c2ccccc2Oc2ccccc21 | 2.31306
1010 | https://doi.org/10.1002/adfm.202002064 | Hexane | 412 | FC(F)(F)c1cccc(C(F)(F)F)c1B(c2c(C(F)(F)F)cccc2C(F)(F)F)c3cc(C)c(n(c4c5cccc4)c6c5cccc6)c(C)c3 | 1 | CCCCCC | Cc1cc(B(c2c(C(F)(F)F)cccc2C(F)(F)F)c2c(C(F)(F)F)cccc2C(F)(F)F)cc(C)c1N1c2ccccc2Oc2ccccc21 | 2.31306
1011 | https://doi.org/10.1002/adfm.202002064 | Hexane | 439 | FC(F)(F)c1cccc(C(F)(F)F)c1B(c2c(C(F)(F)F)cccc2C(F)(F)F)c3cc(C(F)(F)F)c(C4=C(OC)C=C(OC)C=C4OC)c(C(F)(F)F)c3 | 1 | CCCCCC | Cc1cc(B(c2c(C(F)(F)F)cccc2C(F)(F)F)c2c(C(F)(F)F)cccc2C(F)(F)F)cc(C)c1N1c2ccccc2Oc2ccccc21 | 2.31306
726 | https://doi.org/10.1002/adfm.202002064 | THF | 524 | FC(F)(F)c1cccc(C(F)(F)F)c1B(c2c(C(F)(F)F)cccc2C(F)(F)F)c3ccc(n(c4c5cccc4)c6c5cccc6)cc3 | 1 | C1CCOC1 | COc1cc(B(c2c(C(F)(F)F)cccc2C(F)(F)F)c2c(C(F)(F)F)cccc2C(F)(F)F)cc(OC)c1-n1c2ccccc2c2ccccc21 | 2.366031
706 | https://doi.org/10.1002/adfm.202105805 | toluene | 446 | C1=CC=CC=2OC=3C=C(C=C4OC=5C=CC=CC5B(C34)C12)N1C=2C=CC=CC2C2=C3C(=C4N(C=5C=CC=CC5C4=C21)C2=CC=CC=C2)C2=C(O3)C=CC=C2 | 1 |  | c1ccc(-n2c3ccccc3c3c4c(c5ccccc5n4-c4cc5c6c(c4)Oc4ccccc4B6c4ccccc4O5)c4oc5ccccc5c4c32)cc1 | 2.779821
707 | https://doi.org/10.1002/adfm.202105805 | toluene | 445 | C1=CC=CC=2OC=3C=C(C=C4OC=5C=CC=CC5B(C34)C12)N1C=2C=CC=CC2C2=C3C(=C4N(C=5C=CC=CC5C4=C21)C2=CC=CC=C2)C2=C(S3)C=CC=C2 | 1 |  | c1ccc(-n2c3ccccc3c3c4c(c5ccccc5n4-c4cc5c6c(c4)Oc4ccccc4B6c4ccccc4O5)c4sc5ccccc5c4c32)cc1 | 2.786067
807 | https://doi.org/10.1002/adfm.202110356 | toluene | 483 | CC1=CC2=C(OC3=C4B2C5=C(C=CC(C)=C5)OC4=CC(N6C7=C(C8=C9N(C%10=CC=CC=C%10)C%11=C(C=CC=C%11)C9=C(N(C%12=CC=CC=C%12)C%13=C%14C=CC=C%13)C%14=C86)C=CC=C7)=C3)C=C1 | 1 | Cc1ccccc1 | Cc1ccc2c(c1)B1c3cc(C)ccc3Oc3cc(-n4c5ccccc5c5c6c(c7ccccc7n6-c6ccccc6)c6c(c7ccccc7n6-c6ccccc6)c54)cc(c31)O2 | 2.566874
824 | https://doi.org/10.1002/adfm.202209708 | toluene | 480 | C1(=CC=CC=C1)C1=NC(=NC(=N1)C1=CC=CC=C1)C1=CC=C(C=C1)C=1C=CC=C2C=3C(=CC=C(C3C3(C12)C1=CC=CC=C1N(C=1C=CC=CC13)C1=CC=CC=C1)C)C | 1 | Cc1ccccc1 | Cc1ccc(C)c2c1-c1cccc(-c3ccc(-c4nc(-c5ccccc5)nc(-c5ccccc5)n4)cc3)c1C21c2ccccc2N(c2ccccc2)c2ccccc21 | 2.582917
825 | https://doi.org/10.1002/adfm.202209708 | toluene | 483 | C1(=CC=CC=C1)C1=NC(=NC(=N1)C1=CC=CC=C1)C1=CC=C(C=C1)C=1C=CC=C2C=3C(=CC=C(C3C3(C12)C1=CC=CC=C1N(C=1C=CC=CC13)C1=CC=CC=C1)F)C | 1 | Cc1ccccc1 | Cc1ccc(F)c2c1-c1cccc(-c3ccc(-c4nc(-c5ccccc5)nc(-c5ccccc5)n4)cc3)c1C21c2ccccc2N(c2ccccc2)c2ccccc21 | 2.566874
819 | https://doi.org/10.1002/adfm.202302483 | toluene | 565 | COC=1C=CC=2N(C3=CC=C(C=C3C2C1)OC)C=1C=CC=2N(C3=CC=C(C=C3C2C1)N1C2=CC=C(C=C2C=2C=C(C=CC12)OC)OC)C1=CC=C(C=C1)C1=NC(=NC(=N1)C1=CC=C(C=C1)N1C2=CC=C(C=C2C=2C=C(C=CC12)N1C2=CC=C(C=C2C=2C=C(C=CC12)OC)OC)N1C2=CC=C(C=C2C=2C=C(C=CC12)OC)OC)C1=CC=C(C=C1)N1C2=CC=C(C=C2C=2C=C(C=CC12)N1C2=CC=C(C=C2C=2C=C(C=CC12)OC)OC)N1C2=CC=C(C=C2C=2C=C(C=CC12)OC)OC | 1 | Cc1ccccc1 | COc1ccc2c(c1)c1cc(OC)ccc1n2-c1ccc2c(c1)c1cc(-n3c4ccc(OC)cc4c4cc(OC)ccc43)ccc1n2-c1ccc(-c2nc(-c3ccc(-n4c5ccc(-n6c7ccc(OC)cc7c7cc(OC)ccc76)cc5c5cc(-n6c7ccc(OC)cc7c7cc(OC)ccc76)ccc54)cc3)nc(-c3ccc(-n4c5ccc(-n6c7ccc(OC)cc7c7cc(OC)ccc76)cc5c5cc(-n6c7ccc(OC)cc7c7cc(OC)ccc76)ccc54)cc3)n2)cc1 | 2.194336
808 | https://doi.org/10.1002/adfm.202304398 | toluene | 617 | C1(=CC=C(C=C1)N(C1=CC=C(C=C1)C1=CC2=C(C3=NC4=CC(=C(C=C4N=C3C3=C2C=CC=C3)C#N)C#N)C=C1)C1=CC=CC=C1)C1=CC=CC=C1 | 1 | Cc1ccccc1 | N#Cc1cc2nc3c4ccccc4c4cc(-c5ccc(N(c6ccccc6)c6ccc(-c7ccccc7)cc6)cc5)ccc4c3nc2cc1C#N | 2.0094
720 | https://doi.org/10.1002/adfm.202304398 | toluene | 648 | N#CC(C=C1N=C2C3=C4C=C(C5=CC=C(N(C6=CC=C(C(C=CC=C7)=C7C89C(C=CC=C%10)=C%10C%11=C9C=CC=C%11)C8=C6)C%12=CC=CC=C%12)C=C5)C=C3)=C(C#N)C=C1N=C2C%13=C4C=CC=C%13 | 1 | Cc1ccccc1 | N#Cc1cc2nc3c4ccccc4c4cc(-c5ccc(N(c6ccccc6)c6ccc7c(c6)C6(c8ccccc8-c8ccccc86)c6ccccc6-7)cc5)ccc4c3nc2cc1C#N | 1.913272
1012 | https://doi.org/10.1002/adfm.202411957 | toluene | 508 | O=C(C1=C2C=CC=C1)C3=C(C=CC=C3)C2(C4=C5C=CC=C4)C(C5=C(C)C=C6)=C6c7ccc8n(c9c(Oc%10ccc%11)cccc9)c%10c%11c8c7 | 1 |  | c1ccc2c(c1)Oc1cccc3c4ccccc4n-2c13 | 2.474651
1013 | https://doi.org/10.1002/adfm.202411957 | toluene | 510 | O=C(C1=C2C=CC=C1)C3=C(C=CC=C3)C2(C4=C5C=CC=C4)C(C(O5)=C(C)C=C6)=C6c7ccc8n(c9c(Oc%10ccc%11)cccc9)c%10c%11c8c7 | 1 |  | c1ccc2c(c1)Oc1cccc3c4ccccc4n-2c13 | 2.450198
700 | https://doi.org/10.1002/adfm.202420489 | toluene | 616 | C1(=CC=CC=C1)N(C1=CC=C(C=C1)C1=CC2=C(C3=NC4=CC(=C(C=C4N=C3C3=C2C=CC=C3)C#N)C#N)C=C1)C1=CC=CC=C1 | 1 |  | N#Cc1cc2nc3c4ccccc4c4cc(-c5ccc(N(c6ccccc6)c6ccccc6)cc5)ccc4c3nc2cc1C#N | 2.012662
701 | https://doi.org/10.1002/adfm.202420489 | toluene | 606 | C1(=CC=CC=C1)N1C=2C=CC(=CC2C2(C3=CC=CC=C3C=3C=CC=CC23)C2=CC=CC=C12)C1=CC2=C(C3=NC4=CC(=C(C=C4N=C3C3=C2C=CC=C3)C#N)C#N)C=C1 | 1 |  | N#Cc1cc2nc3c4ccccc4c4cc(-c5ccc6c(c5)C5(c7ccccc7-c7ccccc75)c5ccccc5N6c5ccccc5)ccc4c3nc2cc1C#N | 2.045875
752 | https://doi.org/10.1002/adma.202003885 | toluene | 505 | C(C)(C)(C)C1=CC2=C(C=C1)N(C1=CC=C(C=C1C21C2=CC=CC=C2C=2C=CC=C(C12)C1=CC=C(C=C1)C1=NC(=NC(=N1)C1=CC=CC=C1)C1=CC=CC=C1)C(C)(C)C)C1=CC=C(C=C1)C(C)(C)C | 1 | Cc1ccccc1 | CC(C)(C)c1ccc(N2c3ccc(C(C)(C)C)cc3C3(c4ccccc4-c4cccc(-c5ccc(-c6nc(-c7ccccc7)nc(-c7ccccc7)n6)cc5)c43)c3cc(C(C)(C)C)ccc32)cc1 | 2.45505
751 | https://doi.org/10.1002/adma.202003885 | toluene | 502 | C(C)(C)(C)C1=CC2=C(C=C1)N(C1=CC=CC=C1C21C2=CC=CC=C2C=2C=CC=C(C12)C1=CC=C(C=C1)C1=NC(=NC(=N1)C1=CC=CC=C1)C1=CC=CC=C1)C1=CC=C(C=C1)C(C)(C)C | 1 | Cc1ccccc1 | CC(C)(C)c1ccc(N2c3ccccc3C3(c4ccccc4-c4cccc(-c5ccc(-c6nc(-c7ccccc7)nc(-c7ccccc7)n6)cc5)c43)c3cc(C(C)(C)C)ccc32)cc1 | 2.469721
749 | https://doi.org/10.1002/adma.202103293 | toluene | 551 | N1=CC=NC2=C3C(=C4C(=C12)C=C(C=C4)N4C1=CC=C(C=C1C=1C=C(C=CC41)N(C4=CC=CC=C4)C4=CC=CC=C4)N(C4=CC=CC=C4)C4=CC=CC=C4)C=CC(=C3)N3C4=CC=C(C=C4C=4C=C(C=CC34)N(C3=CC=CC=C3)C3=CC=CC=C3)N(C3=CC=CC=C3)C3=CC=CC=C3 | 1 |  | c1ccc(N(c2ccccc2)c2ccc3c(c2)c2cc(N(c4ccccc4)c4ccccc4)ccc2n3-c2ccc3c4ccc(-n5c6ccc(N(c7ccccc7)c7ccccc7)cc6c6cc(N(c7ccccc7)c7ccccc7)ccc65)cc4c4nccnc4c3c2)cc1 | 2.250091
801 | https://doi.org/10.1002/adma.202200537 | toluene | 427 | C(C)(C)(C)C=1C=CC=2OC=3C=C(C=C4OC=5C=CC(=CC5B(C34)C2C1)C(C)(C)C)N1C2=C([Si](C3=C1C=CC=C3)(C3=CC=CC=C3)C3=CC=CC=C3)C=CC=C2 | 1 | Cc1ccccc1 | CC(C)(C)c1ccc2c(c1)B1c3cc(C(C)(C)C)ccc3Oc3cc(N4c5ccccc5[Si](c5ccccc5)(c5ccccc5)c5ccccc54)cc(c31)O2 | 2.903513
802 | https://doi.org/10.1002/adma.202200537 | toluene | 444 | CC(C)(C1=CC2=C(OC3=C4B2C5=C(C=CC(C(C)(C)C)=C5)OC4=CC(N6C7=C(C=CC=C7)C(C8=CC=CC=C8)(C9=CC=CC=C9)C%10=C6C=CC=C%10)=C3)C=C1)C | 1 | Cc1ccccc1 | CC(C)(C)c1ccc2c(c1)B1c3cc(C(C)(C)C)ccc3Oc3cc(N4c5ccccc5C(c5ccccc5)(c5ccccc5)c5ccccc54)cc(c31)O2 | 2.792342
754 | https://doi.org/10.1002/adma.202307725 | toluene | 550 | C1(=CC=CC=C1)N1C=2C=CC(=CC2C2(C3=CC=CC=C3C=3C=CC=CC23)C2=CC(=CC=C12)C1=CC=C(C=C1)C1=NC2=CC(=C(C=C2N=C1)C#N)C#N)C1=CC=C(C=C1)C1=NC2=CC(=C(C=C2N=C1)C#N)C#N | 1 | Cc1ccccc1 | N#Cc1cc2ncc(-c3ccc(-c4ccc5c(c4)C4(c6ccccc6-c6ccccc64)c4cc(-c6ccc(-c7cnc8cc(C#N)c(C#N)cc8n7)cc6)ccc4N5c4ccccc4)cc3)nc2cc1C#N | 2.254182
759 | https://doi.org/10.1002/adma.202408816 | toluene | 456 | C1=C(C=CC=2SC3=C(C21)C=CC=C3)C3=C2C=1C4=C5C(=C6C1N(C2=CC=C3)C=3C=CC=CC36)C3=C(N5C5=C4C=CC=C5)C=CC=C3 | 1 | Cc1ccccc1 | c1ccc2c(c1)sc1ccc(-c3cccc4c3c3c5c6ccccc6n6c7ccccc7c(c7c8ccccc8n4c73)c56)cc12 | 2.71886
723 | https://doi.org/10.1002/adom.201600304 | toluene | 554 | C1=CC=CC=2OC3=CC=CC=C3N(C12)C1=NC2=C3N=C(C=CC3=CC=C2C=C1)N1C2=CC=CC=C2OC=2C=CC=CC12 | 1 | Cc1ccccc1 | c1ccc2c(c1)Oc1ccccc1N2c1ccc2ccc3ccc(N4c5ccccc5Oc5ccccc54)nc3c2n1 | 2.237906
722 | https://doi.org/10.1002/adom.201600304 | toluene | 535 | C1=CC=CC=2OC3=CC=CC=C3N(C12)C1=CC=NC2=C3N=CC=C(C3=CC=C12)N1C2=CC=CC=C2OC=2C=CC=CC12 | 1 | Cc1ccccc1 | c1ccc2c(c1)Oc1ccccc1N2c1ccnc2c1ccc1c(N3c4ccccc4Oc4ccccc43)ccnc12 | 2.317383
721 | https://doi.org/10.1002/adom.201600304 | toluene | 543 | C1=CC=CC=2OC3=CC=CC=C3N(C12)C=1C=NC2=C3N=CC(=CC3=CC=C2C1)N1C2=CC=CC=C2OC=2C=CC=CC12 | 1 | Cc1ccccc1 | c1ccc2c(c1)Oc1ccccc1N2c1cnc2c(ccc3cc(N4c5ccccc5Oc5ccccc54)cnc32)c1 | 2.283241
708 | https://doi.org/10.1002/adom.201700145 | Cyclohexane | 625 | CC1(C2=CC=CC=C2N(C=2C=CC=CC12)C1=CC=C(C=C1)C1=C2C=CC=CC2=C(C2=NSN=C21)C2=CC=C(C=C2)N2C=1C=CC=CC1C(C1=CC=CC=C21)(C)C)C | 1 | C1CCCCC1 | CC1(C)c2ccccc2N(c2ccc(-c3c4ccccc4c(-c4ccc(N5c6ccccc6C(C)(C)c6ccccc65)cc4)c4nsnc34)cc2)c2ccccc21 | 1.98368
709 | https://doi.org/10.1002/adom.201700145 | Toluene | 631 | CC1(C2=CC=CC=C2N(C=2C=CC=CC12)C1=CC=C(C=C1)C1=C2C=CC=CC2=C(C2=NSN=C21)C2=CC=C(C=C2)N2C=1C=CC=CC1C(C1=CC=CC=C21)(C)C)C | 1 | Cc1ccccc1 | CC1(C)c2ccccc2N(c2ccc(-c3c4ccccc4c(-c4ccc(N5c6ccccc6C(C)(C)c6ccccc65)cc4)c4nsnc34)cc2)c2ccccc21 | 1.964818
710 | https://doi.org/10.1002/adom.201700145 | Chloroform | 663 | CC1(C2=CC=CC=C2N(C=2C=CC=CC12)C1=CC=C(C=C1)C1=C2C=CC=CC2=C(C2=NSN=C21)C2=CC=C(C=C2)N2C=1C=CC=CC1C(C1=CC=CC=C21)(C)C)C | 1 | ClC(Cl)Cl | CC1(C)c2ccccc2N(c2ccc(-c3c4ccccc4c(-c4ccc(N5c6ccccc6C(C)(C)c6ccccc65)cc4)c4nsnc34)cc2)c2ccccc21 | 1.869985
711 | https://doi.org/10.1002/adom.201700145 | Tetrahydrofuran | 668 | CC1(C2=CC=CC=C2N(C=2C=CC=CC12)C1=CC=C(C=C1)C1=C2C=CC=CC2=C(C2=NSN=C21)C2=CC=C(C=C2)N2C=1C=CC=CC1C(C1=CC=CC=C21)(C)C)C | 1 | C1CCOC1 | CC1(C)c2ccccc2N(c2ccc(-c3c4ccccc4c(-c4ccc(N5c6ccccc6C(C)(C)c6ccccc65)cc4)c4nsnc34)cc2)c2ccccc21 | 1.855988
712 | https://doi.org/10.1002/adom.201700145 | Dichloromethane | 663 | CC1(C2=CC=CC=C2N(C=2C=CC=CC12)C1=CC=C(C=C1)C1=C2C=CC=CC2=C(C2=NSN=C21)C2=CC=C(C=C2)N2C=1C=CC=CC1C(C1=CC=CC=C21)(C)C)C | 1 | ClCCl | CC1(C)c2ccccc2N(c2ccc(-c3c4ccccc4c(-c4ccc(N5c6ccccc6C(C)(C)c6ccccc65)cc4)c4nsnc34)cc2)c2ccccc21 | 1.869985
766 | https://doi.org/10.1002/adom.201700334 | toluene | 504 | CC1(C2=CC=CC=C2N(C=2C=CC=CC12)C1=CC=C(C=C1)S(=O)(=O)C1=CC=C(C=C1)S(=O)(=O)C1=CC=C(C=C1)N1C=2C=CC=CC2C(C2=CC=CC=C12)(C)C)C | 1 |  | CC1(C)c2ccccc2N(c2ccc(S(=O)(=O)c3ccc(S(=O)(=O)c4ccc(N5c6ccccc6C(C)(C)c6ccccc65)cc4)cc3)cc2)c2ccccc21 | 2.459921
1014 | https://doi.org/10.1002/adom.201700334 | toluene | 504 | CC1(c2c(N(c3c1cccc3)c4ccc(S(=O)(c5c(C6=CC=CC=C6S(=O)(c7ccc(N8c9c(C(C)(c%10c8cccc%10)C)cccc9)cc7)=O)cccc5)=O)cc4)cccc2)C | 1 |  | CC1(C)c2ccccc2N(c2ccc(S(=O)(=O)c3ccc(S(=O)(=O)c4ccc(N5c6ccccc6C(C)(C)c6ccccc65)cc4)cc3)cc2)c2ccccc21 | 2.459921
762 | https://doi.org/10.1002/adom.201801071 | toluene | 590 | C1(=CC=CC=C1)C1=NC=2N(C(=C1)C1=CC=C(C=C1)N1C3=CC=CC=C3OC=3C=CC=CC13)N=CN2 | 1 |  | c1ccc(-c2cc(-c3ccc(N4c5ccccc5Oc5ccccc54)cc3)n3ncnc3n2)cc1 | 2.101356
760 | https://doi.org/10.1002/adom.201801071 | toluene | 567 | C1(=CC=CC=C1)C1=CC(=NC=2N1N=CN2)C2=CC=C(C=C2)N2C1=CC=CC=C1OC=1C=CC=CC21 | 1 |  | c1ccc(-c2cc(-c3ccc(N4c5ccccc5Oc5ccccc54)cc3)nc3ncnn23)cc1 | 2.186596
764 | https://doi.org/10.1002/adom.201801071 | toluene | 596 | N1=CN=C2N1C(=CC(=N2)C2=CC=C(C=C2)N2C1=CC=CC=C1OC=1C=CC=CC21)C2=CC=C(C=C2)N2C1=CC=CC=C1OC=1C=CC=CC21 | 1 |  | c1ccc2c(c1)Oc1ccccc1N2c1ccc(-c2cc(-c3ccc(N4c5ccccc5Oc5ccccc54)cc3)n3ncnc3n2)cc1 | 2.080201
822 | https://doi.org/10.1002/adom.201900727 | toluene | 508 | C=1(C=C(N2C1C1=CC=CC=C1CC2)C(=O)C2=CC=C(C=C2)N2C=1C=CC=CC1C(C1=CC=CC=C21)(C)C)C(=O)C2=CC=C(C=C2)N2C=1C=CC=CC1C(C1=CC=CC=C21)(C)C | 1 | Cc1ccccc1 | CC1(C)c2ccccc2N(c2ccc(C(=O)c3cc(C(=O)c4ccc(N5c6ccccc6C(C)(C)c6ccccc65)cc4)n4c3-c3ccccc3CC4)cc2)c2ccccc21 | 2.440551
823 | https://doi.org/10.1002/adom.201900727 | toluene | 563 | C=1(C=C(N2C1C1=CC=CC=C1CC2)C(=O)C2=CC=C(C=C2)N2C1=CC=CC=C1OC=1C=CC=CC21)C(=O)C2=CC=C(C=C2)N2C1=CC=CC=C1OC=1C=CC=CC21 | 1 | Cc1ccccc1 | O=C(c1ccc(N2c3ccccc3Oc3ccccc32)cc1)c1cc(C(=O)c2ccc(N3c4ccccc4Oc4ccccc43)cc2)n2c1-c1ccccc1CC2 | 2.202131
750 | https://doi.org/10.1002/adom.201901283 | toluene | 384 | c1(ccccc12)n(c3ccc(c4cnc(n(c5c6cccc5)c7c6cccc7)cc4)cn3)c8c2cccc8 | 1 |  | c1ccc2c(c1)c1ccccc1n2-c1ccc(-c2ccc(-n3c4ccccc4c4ccccc43)nc2)cn1 | 3.228646
812 | https://doi.org/10.1002/adom.201901283 | toluene | 392 | C1=CC=CC=2C3=CC=CC=C3N(C12)C1=CC(=NC=C1)C1=NC=CC(=C1)N1C2=CC=CC=C2C=2C=CC=CC12 | 1 | Cc1ccccc1 | c1ccc2c(c1)c1ccccc1n2-c1ccnc(-c2cc(-n3c4ccccc4c4ccccc43)ccn2)c1 | 3.162755
739 | https://doi.org/10.1002/adom.202001027 | toluene | 572 | C1=CC=CC=2C3=CC=CC=C3N(C12)C1=CC=2C(C3=CC(=CC=C3C2C=C1)N1C2=CC=CC=C2C=2C=CC=CC12)(C1=CC=CC=C1)C1=CC=CC=C1 | 1 |  | c1ccc(C2(c3ccccc3)c3cc(-n4c5ccccc5c5ccccc54)ccc3-c3ccc(-n4c5ccccc5c5ccccc54)cc32)cc1 | 2.167483
741 | https://doi.org/10.1002/adom.202001027 | toluene | 569 | C1=CC=CC=2C3=CC=CC=C3N(C12)C1=CC=2C3(C4=CC(=CC=C4C2C=C1)N1C2=CC=CC=C2C=2C=CC=CC12)C1=CC=CC=C1C=1C=CC=CC13 | 1 |  | c1ccc2c(c1)-c1ccccc1C21c2cc(-n3c4ccccc4c4ccccc43)ccc2-c2ccc(-n3c4ccccc4c4ccccc43)cc21 | 2.17891
737 | https://doi.org/10.1002/adom.202001027 | Toluene | 575 | C1=CC=CC=2C3=CC=CC=C3N(C12)C1=CC=2C(C3=CC(=CC=C3C2C=C1)N1C2=CC=CC=C2C=2C=CC=CC12)(C)C | 1 |  | CC1(C)c2cc(-n3c4ccccc4c4ccccc43)ccc2-c2ccc(-n3c4ccccc4c4ccccc43)cc21 | 2.156174
800 | https://doi.org/10.1002/adom.202001764 | toluene | 506 | CC(C1=C2C=CC=C1)(C)C3=C(C=CC=C3)N2C(C=C4)=CC=C4C5=CC(C(N6CCCCCCCC)=O)=C(C7=C(C6=O)C=C(C8=CC=C(N9C(C=CC=C%10)=C%10C(C)(C)C%11=C9C=CC=C%11)C=C8)C=C7C%12=O)C(C(N%12CCCCCCCC)=O)=C5 | 1 | Cc1ccccc1 | CCCCCCCCn1c(=O)c2cc(-c3ccc(N4c5ccccc5C(C)(C)c5ccccc54)cc3)cc3c(=O)n(CCCCCCCC)c(=O)c4cc(-c5ccc(N6c7ccccc7C(C)(C)c7ccccc76)cc5)cc(c1=O)c4c23 | 2.450198
719 | https://doi.org/10.1002/adom.202002019 | THF | 510 | O=C(C1=CC=C(N2C(C=CC=C3)=C3C4(C(C=CC=C5)=C5C6=C4C=CC=C6)C7=C2C=CC=C7)C=C1)C(C=C8C9=C%10C=CC=C9)=CC=C8N%10C(C=C%11)=CC=C%11N%12C%13=CC=CC=C%13C%14=C%12C=CC=C%14 | 1 | C1CCOC1 | O=C(c1ccc(N2c3ccccc3C3(c4ccccc4-c4ccccc43)c3ccccc32)cc1)c1ccc2c(c1)c1ccccc1n2-c1ccc(-n2c3ccccc3c3ccccc32)cc1 | 2.43098
817 | https://doi.org/10.1002/adom.202100970 | toluene | 514 | CC1(C2=CC=CC=C2N(C=2C=CC=CC12)C1=CC=C(C=C1)C(=O)C=1C=C2C=3C=C(C=CC3N(C2=CC1)C1=CC=CC=C1)N1C2=CC=CC=C2C=2C=CC=CC12)C | 1 | Cc1ccccc1 | CC1(C)c2ccccc2N(c2ccc(C(=O)c3ccc4c(c3)c3cc(-n5c6ccccc6c6ccccc65)ccc3n4-c3ccccc3)cc2)c2ccccc21 | 2.412062
818 | https://doi.org/10.1002/adom.202100970 | toluene | 522 | CC1(C2=CC=CC=C2N(C=2C=CC=CC12)C1=CC=C(C=C1)C(=O)C1=CC=CC=C1)C | 1 | Cc1ccccc1 | CC1(C)c2ccccc2N(c2ccc(C(=O)c3ccccc3)cc2)c2ccccc21 | 2.375096
784 | https://doi.org/10.1002/adom.202202267 | toluene | 471 | CC1=C(C(=CC=C1)C)N(C=1C=C2C=3B(C=4C=C(C=C5C6=C(N(C3C1)C54)C=CC(=C6)C)C)C6=CC5=C(C=C6N2C2=C(C=CC=C2C)C)C(C2=CC=CC=C25)(C2=CC=CC=C2)C2=CC=CC=C2)C2=CC=5C(C6=CC=CC=C6C5C=C2)(C2=CC=CC=C2)C2=CC=CC=C2 | 1 | Cc1ccccc1 | Cc1ccc2c(c1)c1cc(C)cc3c1n2-c1cc(N(c2ccc4c(c2)C(c2ccccc2)(c2ccccc2)c2ccccc2-4)c2c(C)cccc2C)cc2c1B3c1cc3c(cc1N2c1c(C)cccc1C)C(c1ccccc1)(c1ccccc1)c1ccccc1-3 | 2.632272
702 | https://doi.org/10.1002/adom.202300368 | toluene | 616 | C1(=CC=CC=C1)N(C1=CC=C(C=C1)C1=CC2=C(C3=NC4=CC(=C(C=C4N=C3C3=C2C=CC=C3)C#N)C#N)C=C1)C1=CC=CC=C1 | 1 |  | N#Cc1cc2nc3c4ccccc4c4cc(-c5ccc(N(c6ccccc6)c6ccccc6)cc5)ccc4c3nc2cc1C#N | 2.012662
703 | https://doi.org/10.1002/adom.202300368 | toluene | 622 | C1(=CC=CC=C1)N(C1=CC=2C3(C4=CC(=CC=C4C2C=C1)C1=CC2=C(C4=NC5=CC(=C(C=C5N=C4C4=C2C=CC=C4)C#N)C#N)C=C1)C1=CC=CC=C1C=1C=CC=CC13)C1=CC=CC=C1 | 1 |  | N#Cc1cc2nc3c4ccccc4c4cc(-c5ccc6c(c5)C5(c7ccccc7-c7ccccc75)c5cc(N(c7ccccc7)c7ccccc7)ccc5-6)ccc4c3nc2cc1C#N | 1.993248
714 | https://doi.org/10.1002/advs.201800436 | toluene | 612 | C1=CC=CC=2OC3=CC=CC=C3N(C12)C=1C=CC2=C(C3=C(C4=NC5=C6C(=C7C(=C5N=C24)C=CC=N7)N=CC=C6)C=CC(=C3)N3C6=CC=CC=C6OC=6C=CC=CC36)C1 | 1 | Cc1ccccc1 | c1ccc2c(c1)Oc1ccccc1N2c1ccc2c(c1)c1cc(N3c4ccccc4Oc4ccccc43)ccc1c1nc3c4cccnc4c4ncccc4c3nc21 | 2.025817
713 | https://doi.org/10.1002/ange.201600113 | cyclohexane | 457 | CC(C1=CC2=C(N(C3=CC4=CC=C5C(N=C(C(C=CC(N6C7=C(C8=C6C=CC(C(C)(C)C)=C8)C=C(C(C)(C)C)C=C7)=C9)=C9C=C%10)C%10=N5)=C4C=C3)C%11=C2C=C(C(C)(C)C)C=C%11)C=C1)(C)C | 1 | C1CCCCC1 | CC(C)(C)c1ccc2c(c1)c1cc(C(C)(C)C)ccc1n2-c1ccc2c(ccc3nc4ccc5cc(-n6c7ccc(C(C)(C)C)cc7c7cc(C(C)(C)C)ccc76)ccc5c4nc32)c1 | 2.71291
731 | https://doi.org/10.1002/ange.201802060 | THF | 575 | O=C(C1=CC=C(N2C(C=CC=C3)=C3OC4=C2C=CC=C4)C=C1)C5=CC6=C(N(C7=CC=CC=C76)C8=CC=C(C(C=C9)=CC=C9N%10C%11=CC=CC=C%11C%12=C%10C=CC=C%12)C=C8)C=C5 | 1 | C1CCOC1 | O=C(c1ccc(N2c3ccccc3Oc3ccccc32)cc1)c1ccc2c(c1)c1ccccc1n2-c1ccc(-c2ccc(-n3c4ccccc4c4ccccc43)cc2)cc1 | 2.156174
730 | https://doi.org/10.1002/ange.201802060 | THF | 576 | O=C(C1=CC=C(N2C(C=CC=C3)=C3OC4=C2C=CC=C4)C=C1)C5=CC6=C(N(C7=CC=CC=C76)C(C=C8)=CC=C8N9C%10=CC=CC=C%10C%11=C9C=CC=C%11)C=C5 | 1 | C1CCOC1 | O=C(c1ccc(N2c3ccccc3Oc3ccccc32)cc1)c1ccc2c(c1)c1ccccc1n2-c1ccc(-n2c3ccccc3c3ccccc32)cc1 | 2.152431
724 | https://doi.org/10.1002/ange.201906575 | toluene | 607 | C1=CC=NC2=C3C(=C4N=C5C6=C(C7=C(C5=NC4=C21)C=CC=C7)C=C(C=C6)N6C7=CC=CC=C7OC=7C=CC=CC67)C=CC=N3 | 1 | Cc1ccccc1 | c1ccc2c(c1)Oc1ccccc1N2c1ccc2c(c1)c1ccccc1c1nc3c4cccnc4c4ncccc4c3nc21 | 2.042504
725 | https://doi.org/10.1002/ange.201906575 | toluene | 638 | N1=CC(=CC=C1)C=1C=C2N=C3C4=C(C5=C(C3=NC2=CC1C=1C=NC=CC1)C=CC(=C5)N5C1=CC=CC=C1OC=1C=CC=CC51)C=CC=C4 | 1 |  | c1cncc(-c2cc3nc4c5ccccc5c5cc(N6c7ccccc7Oc7ccccc76)ccc5c4nc3cc2-c2cccnc2)c1 | 1.94326
820 | https://doi.org/10.1002/ange.202217530 | Methylcyclohexane | 474 | CC(C)C1=C(B2C(C=CC=C3)=C3S(C4=C2C=CC=C4)(=O)=O)C(C(C)C)=CC(N5C6=C(C7=C5C=CC=C7)C=CC=C6)=C1 | 1 | CC1CCCCC1 | CC(C)c1cc(-n2c3ccccc3c3ccccc32)cc(C(C)C)c1B1c2ccccc2S(=O)(=O)c2ccccc21 | 2.615612
821 | https://doi.org/10.1002/ange.202217530 | Methylcyclohexane | 560 | CC(C)C1=C(B2C(C=CC=C3)=C3S(C4=C2C=CC=C4)(=O)=O)C(C(C)C)=CC(N(C5=C(O6)C=CC=C5)C7=C6C=CC=C7)=C1 | 1 | CC1CCCCC1 | CC(C)c1cc(N2c3ccccc3Oc3ccccc32)cc(C(C)C)c1B1c2ccccc2S(=O)(=O)c2ccccc21 | 2.213929
771 | https://doi.org/10.1002/anie.201802060 | THF | 574 | O=C(C1=CC2=C(C=C1)N(C3=CC(C4=CC(N5C6=CC=CC=C6C7=C5C=CC=C7)=CC=C4)=CC=C3)C8=CC=CC=C82)C9=CC=C(C=C9)N%10C%11=C(OC%12=C%10C=CC=C%12)C=CC=C%11 | 1 | C1CCOC1 | O=C(c1ccc(N2c3ccccc3Oc3ccccc32)cc1)c1ccc2c(c1)c1ccccc1n2-c1cccc(-c2cccc(-n3c4ccccc4c4ccccc43)c2)c1 | 2.15993
772 | https://doi.org/10.1002/anie.201802060 | THF | 575 | O=C(C1=CC2=C(C=C1)N(C3=CC=CC(N4C5=CC=CC=C5C6=C4C=CC=C6)=C3)C7=CC=CC=C72)C8=CC=C(C=C8)N9C%10=C(OC%11=C9C=CC=C%11)C=CC=C%10 | 1 | C1CCOC1 | O=C(c1ccc(N2c3ccccc3Oc3ccccc32)cc1)c1ccc2c(c1)c1ccccc1n2-c1cccc(-n2c3ccccc3c3ccccc32)c1 | 2.156174
774 | https://doi.org/10.1002/anie.202016089 | toluene | 674 | C1(=CC=CC=C1)N(C1=CC=C(C=C1)C=1C=C2N=C3C4=C(C5=C(C3=NC2=CC1C1=CC=C(C=C1)N(C1=CC=CC=C1)C1=CC=CC=C1)C=C(C(=C5)C#N)C#N)C=C(C(=C4)C#N)C#N)C4=CC=CC=C4 | 1 |  | N#Cc1cc2c3cc(C#N)c(C#N)cc3c3nc4cc(-c5ccc(N(c6ccccc6)c6ccccc6)cc5)c(-c5ccc(N(c6ccccc6)c6ccccc6)cc5)cc4nc3c2cc1C#N | 1.84494
773 | https://doi.org/10.1002/chem.201805323 | toluene | 518 | CC(C)(c1cc2c(cc(C(C)(C)C)cc3)c3n(c4c(C#N)c(c5ccc(F)cc5)c(C#N)c(n6c(ccc(C(C)(C)C)c7)c7c8c6ccc(C(C)(C)C)c8)n4)c2cc1)C | 1 | Cc1ccccc1 | CC(C)(C)c1ccc2c(c1)c1cc(C(C)(C)C)ccc1n2-c1nc(O)c(C#N)c(-c2ccc(F)cc2)c1C#N | 2.393436
1016 | https://doi.org/10.1002/chem.201805323 | toluene | 450 | Cc1c(C#N)c(c2ccc(N3C(C=CC=C4)=C4C5=C3C=CC=C5)cc2)c(C#N)c(C)n1 | 1 | Cc1ccccc1 | CC(C)(C)c1ccc2c(c1)c1cc(C(C)(C)C)ccc1n2-c1nc(O)c(C#N)c(-c2ccc(F)cc2)c1C#N | 2.393436
1017 | https://doi.org/10.1002/chem.201805323 | toluene | 475 | Cc1c(C#N)c(c2ccc(N3C(C=CC(C(C)(C)C)=C4)=C4C5=C3C=CC(C(C)(C)C)=C5)cc2)c(C#N)c(C)n1 | 1 | Cc1ccccc1 | CC(C)(C)c1ccc2c(c1)c1cc(C(C)(C)C)ccc1n2-c1nc(O)c(C#N)c(-c2ccc(F)cc2)c1C#N | 2.393436
1018 | https://doi.org/10.1002/chem.201805323 | toluene | 555 | N#Cc1c(c2ccc(F)cc2)c(C#N)c(n3c(ccc(C#N)c4)c4c5c3ccc(C#N)c5)nc1n6c(ccc(C(C)(C)C)c7)c7c8c6ccc(C(C)(C)C)c8 | 1 | Cc1ccccc1 | CC(C)(C)c1ccc2c(c1)c1cc(C(C)(C)C)ccc1n2-c1nc(O)c(C#N)c(-c2ccc(F)cc2)c1C#N | 2.393436
809 | https://doi.org/10.1002/chem.201904411 | cyclohexane | 519 | CCCCCCC1=CC(C(C=C2)=CC=C2N3C4=C(C=CC=C4)SC5=CC=CC=C35)=CC(C(C=C6)=CC=C6N7C8=C(C=CC=C8)SC9=CC=CC=C79)=C1 | 1 | C1CCCCC1 | CCCCCCc1cc(-c2ccc(N3c4ccccc4Sc4ccccc43)cc2)cc(-c2ccc(N3c4ccccc4Sc4ccccc43)cc2)c1 | 2.388825
811 | https://doi.org/10.1002/chem.202000926 | toluene | 476 | CC(C)(C)C(C=C1C2=C3C=CC(C(C)(C)C)=C2)=CC=C1N3C4=C(C(F)(F)F)C=C(C5=NC(C6=CC=CC=C6)=NC(C7=CC=CC=C7)=N5)C=C4 | 1 | Cc1ccccc1 | CC(C)(C)c1ccc2c(c1)c1cc(C(C)(C)C)ccc1n2-c1ccc(-c2nc(-c3ccccc3)nc(-c3ccccc3)n2)cc1C(F)(F)F | 2.604622
810 | https://doi.org/10.1002/chem.202000926 | toluene | 414 | CC=1C=C(C=C(C1C1=NC(=NC(=N1)C1=CC=CC=C1)C1=CC=CC=C1)C)N1C2=CC=CC=C2C=2C=CC=CC12 | 1 | Cc1ccccc1 | Cc1cc(-n2c3ccccc3c3ccccc32)cc(C)c1-c1nc(-c2ccccc2)nc(-c2ccccc2)n1 | 2.994686
806 | https://doi.org/10.1002/chem.202202305 | hexane | 544 | CC(C)(C1=CC2=C(N(C(C=C3SC4=C5C=CC=C4)=CC(S6)=C3N5C7=C6C=CC=C7)C8=CC=C(C(C)(C)C)C=C82)C(C9=CC%10=C(C=C9)C%11=NC%12=CC(F)=C(F)C=C%12N=C%11C%13=C%10C=CC=C%13)=C1)C | 1 | CCCCCC | CC(C)(C)c1ccc2c(c1)c1cc(C(C)(C)C)cc(-c3ccc4c(c3)c3ccccc3c3nc5cc(F)c(F)cc5nc43)c1n2-c1cc2c3c(c1)Sc1ccccc1N3c1ccccc1S2 | 2.279044
804 | https://doi.org/10.1002/chem.202202305 | DCM | 625 | CC(C)(C1=CC2=C(N(C(C=C3SC4=C5C=CC=C4)=CC(S6)=C3N5C7=C6C=CC=C7)C8=CC=C(C(C)(C)C)C=C82)C(C9=CC%10=C(C=C9)C%11=NC%12=CC=CC=C%12N=C%11C%13=C%10C=CC=C%13)=C1)C | 1 | ClCCl | CC(C)(C)c1ccc2c(c1)c1cc(C(C)(C)C)cc(-c3ccc4c(c3)c3ccccc3c3nc5ccccc5nc43)c1n2-c1cc2c3c(c1)Sc1ccccc1N3c1ccccc1S2 | 1.98368
805 | https://doi.org/10.1002/chem.202202305 | hexane | 458 | CC(C)(C1=CC2=C(N(C(C=C3SC4=C5C=CC=C4)=CC(S6)=C3N5C7=C6C=CC=C7)C8=CC=C(C(C)(C)C)C=C82)C(C9=CC%10=C(C=C9)C%11=NC%12=CC=CC=C%12N=C%11C%13=C%10C=CC=C%13)=C1)C | 1 | CCCCCC | CC(C)(C)c1ccc2c(c1)c1cc(C(C)(C)C)cc(-c3ccc4c(c3)c3ccccc3c3nc5ccccc5nc43)c1n2-c1cc2c3c(c1)Sc1ccccc1N3c1ccccc1S2 | 2.706987
803 | https://doi.org/10.1002/chem.202401250 | toluene | 522 | CC1(C)C2=C(C=CC(C3=CC=CC=C3)=C2)N(C4=CC=C(C5=NC(C6=CC=CC=C6)=NC(C7=CC=CC=C7)=N5)C=C4)C8=CC=C(C9=CC=CC=C9)C=C18 | 1 | Cc1ccccc1 | CC1(C)c2cc(-c3ccccc3)ccc2N(c2ccc(-c3nc(-c4ccccc4)nc(-c4ccccc4)n3)cc2)c2ccc(-c3ccccc3)cc21 | 2.31306
705 | https://doi.org/10.1002/chem.202401250 | toluene | 496 | C1(=CC=CC=C1)C1=NC(=NC(=N1)C1=CC=CC=C1)C1=CC=C(C=C1)N1C=2C=CC(=CC2C(C2=CC(=CC=C12)C1=C(C=CC=C1)C(F)(F)F)(C)C)C1=C(C=CC=C1)C(F)(F)F | 1 |  | CC1(C)c2cc(-c3ccccc3C(F)(F)F)ccc2N(c2ccc(-c3nc(-c4ccccc4)nc(-c4ccccc4)n3)cc2)c2ccc(-c3ccccc3C(F)(F)F)cc21 | 2.459921
704 | https://doi.org/10.1002/chem.202401250 | toluene | 510 | C1(=CC=CC=C1)C1=NC(=NC(=N1)C1=CC=CC=C1)C1=CC=C(C=C1)N1C=2C=CC(=CC2C(C2=CC(=CC=C12)C1=C(C=CC=C1)F)(C)C)C1=C(C=CC=C1)F | 1 |  | CC1(C)c2cc(-c3ccccc3F)ccc2N(c2ccc(-c3nc(-c4ccccc4)nc(-c4ccccc4)n3)cc2)c2ccc(-c3ccccc3F)cc21 | 2.421484375
814 | https://doi.org/10.1002/ejoc.201900189 | Toluene | 396 | C(C)N1C2=CC=CC=C2C=2C=C(C=CC12)C1=CC2=C(P(C3=C2C=C(C=C3)C=3C=CC=2N(C4=CC=CC=C4C2C3)CC)(C3=CC=CC=C3)=O)C=C1 | 1 | Cc1ccccc1 | CCn1c2ccccc2c2cc(-c3ccc4c(c3)-c3cc(-c5ccc6c(c5)c5ccccc5n6CC)ccc3P4(=O)c3ccccc3)ccc21 | 3.130808
815 | https://doi.org/10.1002/ejoc.201900189 | CH2Cl2 | 436 | C(C)N1C2=CC=CC=C2C=2C=C(C=CC12)C1=CC2=C(P(C3=C2C=C(C=C3)C=3C=CC=2N(C4=CC=CC=C4C2C3)CC)(C3=CC=CC=C3)=O)C=C1 | 1 | ClCCl | CCn1c2ccccc2c2cc(-c3ccc4c(c3)-c3cc(-c5ccc6c(c5)c5ccccc5n6CC)ccc3P4(=O)c3ccccc3)ccc21 | 2.843578
816 | https://doi.org/10.1002/ejoc.201900189 | CH3CN | 472 | C(C)N1C2=CC=CC=C2C=2C=C(C=CC12)C1=CC2=C(P(C3=C2C=C(C=C3)C=3C=CC=2N(C4=CC=CC=C4C2C3)CC)(C3=CC=CC=C3)=O)C=C1 | 1 | CC#N | CCn1c2ccccc2c2cc(-c3ccc4c(c3)-c3cc(-c5ccc6c(c5)c5ccccc5n6CC)ccc3P4(=O)c3ccccc3)ccc21 | 2.626695
813 | https://doi.org/10.1002/ejoc.201900189 | CH2Cl2 | 476 | C1(=CC=CC=C1)N(C1=CC2=C(P(C3=C2C=C(C=C3)N(C3=CC=CC=C3)C3=CC=CC=C3)(C3=CC=CC=C3)=O)C=C1)C1=CC=CC=C1 | 1 | ClCCl | O=P1(c2ccccc2)c2ccc(N(c3ccccc3)c3ccccc3)cc2-c2cc(N(c3ccccc3)c3ccccc3)ccc21 | 2.604622
885 | https://doi.org/10.1016/j.cej.2020.126173 | toluene | 491 | C1(=CC=CC=C1)C1=NC(=NC(=N1)C1=CC=CC=C1)C1=C(C=CC=C1)N1C2=CC=CC=C2C=2C3=C(C=CC12)C=1C=CC=CC1C31C3=CC=CC=C3C=3C=CC=CC31 | 1 | Cc1ccccc1 | c1ccc(-c2nc(-c3ccccc3)nc(-c3ccccc3-n3c4ccccc4c4c5c(ccc43)-c3ccccc3C53c4ccccc4-c4ccccc43)n2)cc1 | 2.525051
886 | https://doi.org/10.1016/j.cej.2020.126173 | toluene | 473 | C1(=CC=CC=C1)C1=NC(=NC(=N1)C1=CC=CC=C1)C1=C(C=CC=C1)N1C2=CC=CC=C2C=2C=C3C(=CC12)C1(C2=CC=CC=C23)C2=CC=CC=C2C=2C=CC=CC21 | 1 | Cc1ccccc1 | c1ccc(-c2nc(-c3ccccc3)nc(-c3ccccc3-n3c4ccccc4c4cc5c(cc43)C3(c4ccccc4-c4ccccc43)c3ccccc3-5)n2)cc1 | 2.621142
14 | https://doi.org/10.1016/j.cej.2020.126173 | toluene | 479 | C1(=CC=CC=C1)C1=NC(=NC(=N1)C1=CC=CC=C1)C1=C(C=CC=C1)N1C=2C=CC=CC2C=2C=CC3=C(C12)C1=CC=CC=C1C31C3=CC=CC=C3C=3C=CC=CC31 | 1 | Cc1ccccc1 | c1ccc(-c2nc(-c3ccccc3)nc(-c3ccccc3-n3c4ccccc4c4ccc5c(c43)-c3ccccc3C53c4ccccc4-c4ccccc43)n2)cc1 | 2.588309
907 | https://doi.org/10.1016/j.cej.2020.127418 | toluene | 504 | C12C3=CC(=CC=C3C(C=3C=CC=CC31)C=3C=CC=CC23)C(=O)C2=CC=C(C=C2)N2C=3C=CC=CC3C(C3=CC=CC=C23)(C)C | 1 | Cc1ccccc1 | CC1(C)c2ccccc2N(c2ccc(C(=O)c3ccc4c(c3)C3c5ccccc5C4c4ccccc43)cc2)c2ccccc21 | 2.459921
269 | https://doi.org/10.1016/j.cej.2020.127418 | toluene | 498 | CC1(C2=CC=CC=C2N(C=2C=CC=CC12)C1=CC=C(C=C1)C(=O)C1=CC=CC=C1)C | 1 | Cc1ccccc1 | CC1(C)c2ccccc2N(c2ccc(C(=O)c3ccccc3)cc2)c2ccccc21 | 2.489558
908 | https://doi.org/10.1016/j.cej.2020.127418 | toluene | 540 | C12C3=CC(=CC=C3C(C=3C=CC=CC31)C=3C=CC=CC23)C(=O)C2=CC=C(C=C2)N2C3=CC=CC=C3OC=3C=CC=CC23 | 1 | Cc1ccccc1 | O=C(c1ccc(N2c3ccccc3Oc3ccccc32)cc1)c1ccc2c(c1)C1c3ccccc3C2c2ccccc21 | 2.295926
22 | https://doi.org/10.1016/j.cej.2020.127591 | toluene | 454 | C1=CC(=CC=2C3=CC=CC=C3N(C12)C1=NC=C(N=C1)N1C2=CC=CC=C2C=2C=C(C=CC12)N1C2=CC=CC=C2C=2C=CC=CC12)N1C2=CC=CC=C2C=2C=CC=CC12 | 1 | Cc1ccccc1 | c1ccc2c(c1)c1ccccc1n2-c1ccc2c(c1)c1ccccc1n2-c1cnc(-n2c3ccccc3c3cc(-n4c5ccccc5c5ccccc54)ccc32)cn1 | 2.730837
18 | https://doi.org/10.1016/j.cej.2020.127591 | toluene | 444 | C1=C2C=3C4=C(C=CC3N(C2=CC=C1)C1=NC=C(N=C1)N1C2=CC=CC=C2C=2C3=C(C=CC12)C1=C(O3)C=CC=C1)C1=C(O4)C=CC=C1 | 1 | Cc1ccccc1 | c1ccc2c(c1)oc1c2ccc2c1c1ccccc1n2-c1cnc(-n2c3ccccc3c3c4oc5ccccc5c4ccc32)cn1 | 2.792342
17 | https://doi.org/10.1016/j.cej.2020.127591 | toluene | 415 | C1=CC=CC=2C=3C=CC4=C(C3N(C12)C1=NC=C(N=C1)N1C=2C=CC=CC2C=2C=CC3=C(C12)OC1=C3C=CC=C1)OC1=C4C=CC=C1 | 1 | Cc1ccccc1 | c1ccc2c(c1)oc1c2ccc2c3ccccc3n(-c3cnc(-n4c5ccccc5c5ccc6c7ccccc7oc6c54)cn3)c21 | 2.98747
19 | https://doi.org/10.1016/j.cej.2020.127591 | toluene | 444 | C1=CC=CC2=C1C=1C(=CC=C3C4=CC=CC=C4N(C13)C1=NC=C(N=C1)N1C3=CC=CC=C3C3=CC=C4C(=C13)C1=C(O4)C=CC=C1)O2 | 1 | Cc1ccccc1 | c1ccc2c(c1)oc1ccc3c4ccccc4n(-c4cnc(-n5c6ccccc6c6ccc7oc8ccccc8c7c65)cn4)c3c12 | 2.792342
21 | https://doi.org/10.1016/j.cej.2020.127591 | toluene | 444 | C1=C2C=3C4=C(C=CC3N(C2=CC=C1)C1=NC=C(N=C1)N1C2=CC=CC=C2C=2C3=C(C=CC12)C1=C(S3)C=CC=C1)C1=C(S4)C=CC=C1 | 1 | Cc1ccccc1 | c1ccc2c(c1)sc1c2ccc2c1c1ccccc1n2-c1cnc(-n2c3ccccc3c3c4sc5ccccc5c4ccc32)cn1 | 2.792342
20 | https://doi.org/10.1016/j.cej.2020.127591 | toluene | 456 | C1=CC=CC=2C=3C=CC4=C(C3N(C12)C1=NC=C(N=C1)N1C=2C=CC=CC2C=2C=CC3=C(C12)SC1=C3C=CC=C1)SC1=C4C=CC=C1 | 1 | Cc1ccccc1 | c1ccc2c(c1)sc1c2ccc2c3ccccc3n(-c3cnc(-n4c5ccccc5c5ccc6c7ccccc7sc6c54)cn3)c21 | 2.71886
56 | https://doi.org/10.1016/j.cej.2020.127748 | DCM | 439 | CC1(C2=CC=CC=C2C=2C=CC(=CC12)C1=C2C=CC=CC2=C(C2=CC=CC=C12)C1=CC=C(C#N)C=C1)C | 0 | ClCCl | CC1(C)c2ccccc2-c2ccc(-c3c4ccccc4c(-c4ccc(C#N)cc4)c4ccccc34)cc21 | 2.824146
55 | https://doi.org/10.1016/j.cej.2020.127748 | DCM | 440 | C1(=CC=CC=C1)C1(C2=CC=CC=C2C=2C=CC(=CC12)C1=C2C=CC=CC2=C(C2=CC=CC=C12)C1=CC=C(C#N)C=C1)C1=CC=CC=C1 | 0 | ClCCl | N#Cc1ccc(-c2c3ccccc3c(-c3ccc4c(c3)C(c3ccccc3)(c3ccccc3)c3ccccc3-4)c3ccccc23)cc1 | 2.817727
54 | https://doi.org/10.1016/j.cej.2020.127748 | DCM | 439 | C1=C(C=CC=2C3=CC=CC=C3C3(C12)C1=CC=CC=C1C=1C=CC=CC13)C1=C3C=CC=CC3=C(C3=CC=CC=C13)C1=CC=C(C#N)C=C1 | 0 | ClCCl | N#Cc1ccc(-c2c3ccccc3c(-c3ccc4c(c3)C3(c5ccccc5-c5ccccc53)c3ccccc3-4)c3ccccc23)cc1 | 2.824146
258 | https://doi.org/10.1016/j.cej.2021.128574 | toluene | 470 | CC1=CC=CC=2C3=CC=CC=C3N(C12)C1=C(C=C(C(=C1)N1C2=CC=CC=C2C=2C=CC=C(C12)C)C#N)C#N | 0 | Cc1ccccc1 | Cc1cccc2c3ccccc3n(-c3cc(-n4c5ccccc5c5cccc(C)c54)c(C#N)cc3C#N)c12 | 2.637872
257 | https://doi.org/10.1016/j.cej.2021.128574 | toluene | 453 | C1=CC=CC=2C3=CC=CC=C3N(C12)C1=C(C=C(C(=C1)N1C2=CC=CC=C2C=2C=CC=CC12)C#N)C#N | 0 | Cc1ccccc1 | N#Cc1cc(C#N)c(-n2c3ccccc3c3ccccc32)cc1-n1c2ccccc2c2ccccc21 | 2.736865
281 | https://doi.org/10.1016/j.cej.2021.133078 | toluene | 464 | C(C)(C)(C)C1=CC=2B3C4=C(C=CC=C4OC2C=C1)OC=1C=C(C=CC13)N1C=3C=CC=CC3C(C3=CC=CC=C13)(C)C | 1 | Cc1ccccc1 | CC(C)(C)c1ccc2c(c1)B1c3ccc(N4c5ccccc5C(C)(C)c5ccccc54)cc3Oc3cccc(c31)O2 | 2.671983
279 | https://doi.org/10.1016/j.cej.2021.133078 | toluene | 474 | CC(C)(C=1C=CC=2OC=3C=CC=C4OC=5C=C(C=CC5B(C34)C2C1)N1C=2C=CC=CC2C(C2=CC=CC=C12)(C)C)C=1C=CC=2OC=3C=CC=C4OC=5C=C(C=CC5B(C34)C2C1)N1C=2C=CC=CC2C(C2=CC=CC=C12)(C)C | 1 | Cc1ccccc1 | CC(C)(c1ccc2c(c1)B1c3ccc(N4c5ccccc5C(C)(C)c5ccccc54)cc3Oc3cccc(c31)O2)c1ccc2c(c1)B1c3ccc(N4c5ccccc5C(C)(C)c5ccccc54)cc3Oc3cccc(c31)O2 | 2.615612
280 | https://doi.org/10.1016/j.cej.2021.133078 | toluene | 478 | C1=CC=CC=2C3=CC=CC=C3C(C12)(C=1C=CC=2OC=3C=CC=C4OC=5C=C(C=CC5B(C34)C2C1)N1C=2C=CC=CC2C(C2=CC=CC=C12)(C)C)C=1C=CC=2OC=3C=CC=C4OC=5C=C(C=CC5B(C34)C2C1)N1C=2C=CC=CC2C(C2=CC=CC=C12)(C)C | 1 | Cc1ccccc1 | CC1(C)c2ccccc2N(c2ccc3c(c2)Oc2cccc4c2B3c2cc(C3(c5ccc6c(c5)B5c7ccc(N8c9ccccc9C(C)(C)c9ccccc98)cc7Oc7cccc(c75)O6)c5ccccc5-c5ccccc53)ccc2O4)c2ccccc21 | 2.593724
106 | https://doi.org/10.1016/j.cej.2021.133221 | toluene | 468 | C(C)(C)(C)C=1C=CC2=C(B3C=4C=CC=C5C(C6=C(N(C=7C=C(C=C(N2C2=CC=C(C=C2)C(C)(C)C)C37)N(C3=CC=C(C=C3)C(C)(C)C)C3=CC=C(C=C3)C(C)(C)C)C54)C=CC=C6)(C)C)C1 | 0 | Cc1ccccc1 | CC(C)(C)c1ccc(N(c2ccc(C(C)(C)C)cc2)c2cc3c4c(c2)N2c5ccccc5C(C)(C)c5cccc(c52)B4c2cc(C(C)(C)C)ccc2N3c2ccc(C(C)(C)C)cc2)cc1 | 2.649145
105 | https://doi.org/10.1016/j.cej.2021.133221 | toluene | 454 | C(C)(C)(C)C=1C=CC=2N(C=3C=C(C=C4N(C=5C=CC(=CC5B(C34)C2C1)C(C)(C)C)C1=CC=C(C=C1)C(C)(C)C)N1C=2C=CC=CC2C(C2=CC=CC=C12)(C1=CC=CC=C1)C1=CC=CC=C1)C1=CC=C(C=C1)C(C)(C)C | 0 | Cc1ccccc1 | CC(C)(C)c1ccc(N2c3ccc(C(C)(C)C)cc3B3c4cc(C(C)(C)C)ccc4N(c4ccc(C(C)(C)C)cc4)c4cc(N5c6ccccc6C(c6ccccc6)(c6ccccc6)c6ccccc65)cc2c43)cc1 | 2.730837
889 | https://doi.org/10.1016/j.cej.2021.133249 | toluene | 513 | C1=CC=CC=2C3=CC=CC=C3N(C12)C=1C=C(C=C(C1)N1C2=CC=CC=C2C=2C=CC=CC12)C1=C(C(=C(C(=C1)C1=CC(=CC(=C1)N1C2=CC=CC=C2C=2C=CC=CC12)N1C2=CC=CC=C2C=2C=CC=CC12)C#N)C=1C(=C(C=C(C1C#N)C1=CC(=CC(=C1)N1C2=CC=CC=C2C=2C=CC=CC12)N1C2=CC=CC=C2C=2C=CC=CC12)C1=CC(=CC(=C1)N1C2=CC=CC=C2C=2C=CC=CC12)N1C2=CC=CC=C2C=2C=CC=CC12)C#N)C#N | 1 | Cc1ccccc1 | N#Cc1c(-c2cc(-n3c4ccccc4c4ccccc43)cc(-n3c4ccccc4c4ccccc43)c2)cc(-c2cc(-n3c4ccccc4c4ccccc43)cc(-n3c4ccccc4c4ccccc43)c2)c(C#N)c1-c1c(C#N)c(-c2cc(-n3c4ccccc4c4ccccc43)cc(-n3c4ccccc4c4ccccc43)c2)cc(-c2cc(-n3c4ccccc4c4ccccc43)cc(-n3c4ccccc4c4ccccc43)c2)c1C#N | 2.416764
888 | https://doi.org/10.1016/j.cej.2021.133249 | toluene | 528 | C1(=CC=CC=C1)N(C1=CC=C(C=C1)C1=CC(=C(C(=C1C#N)C=1C(=C(C=C(C1C#N)C1=CC=C(C=C1)N(C1=CC=CC=C1)C1=CC=CC=C1)C1=CC(=CC(=C1)N1C2=CC=CC=C2C=2C=CC=CC12)N1C2=CC=CC=C2C=2C=CC=CC12)C#N)C#N)C1=CC(=CC(=C1)N1C2=CC=CC=C2C=2C=CC=CC12)N1C2=CC=CC=C2C=2C=CC=CC12)C1=CC=CC=C1 | 1 | Cc1ccccc1 | N#Cc1c(-c2ccc(N(c3ccccc3)c3ccccc3)cc2)cc(-c2cc(-n3c4ccccc4c4ccccc43)cc(-n3c4ccccc4c4ccccc43)c2)c(C#N)c1-c1c(C#N)c(-c2ccc(N(c3ccccc3)c3ccccc3)cc2)cc(-c2cc(-n3c4ccccc4c4ccccc43)cc(-n3c4ccccc4c4ccccc43)c2)c1C#N | 2.348106
887 | https://doi.org/10.1016/j.cej.2021.133249 | toluene | 503 | C1(=CC=CC=C1)N(C1=CC=C(C=C1)C1=C(C(=C(C(=C1)C1=CC=C(C=C1)N(C1=CC=CC=C1)C1=CC=CC=C1)C#N)C=1C(=C(C=C(C1C#N)C1=CC=C(C=C1)N(C1=CC=CC=C1)C1=CC=CC=C1)C1=CC=C(C=C1)N(C1=CC=CC=C1)C1=CC=CC=C1)C#N)C#N)C1=CC=CC=C1 | 1 | Cc1ccccc1 | N#Cc1c(-c2ccc(N(c3ccccc3)c3ccccc3)cc2)cc(-c2ccc(N(c3ccccc3)c3ccccc3)cc2)c(C#N)c1-c1c(C#N)c(-c2ccc(N(c3ccccc3)c3ccccc3)cc2)cc(-c2ccc(N(c3ccccc3)c3ccccc3)cc2)c1C#N | 2.464811
194 | https://doi.org/10.1016/j.cej.2022.134934 | toluene | 504 | C1=CC=CC=2C3=CC=CC=C3C3(C12)C1=CC=CC=C1N(C=1C=CC=CC13)C1=CC=C(C=C1)C(=O)C1=CC=C(C=C1)N1C=3C=CC=CC3C3(C2=CC=CC=C2C=2C=CC=CC32)C3=CC=CC=C13 | 0 | Cc1ccccc1 | O=C(c1ccc(N2c3ccccc3C3(c4ccccc4-c4ccccc43)c3ccccc32)cc1)c1ccc(N2c3ccccc3C3(c4ccccc4-c4ccccc43)c3ccccc32)cc1 | 2.459921
195 | https://doi.org/10.1016/j.cej.2022.134934 | THF | 552 | C1=CC=CC=2C3=CC=CC=C3C3(C12)C1=CC=CC=C1N(C=1C=CC=CC13)C1=CC=C(C=C1)C(=O)C1=CC=C(C=C1)N1C=3C=CC=CC3C3(C2=CC=CC=C2C=2C=CC=CC32)C3=CC=CC=C13 | 0 | C1CCOC1 | O=C(c1ccc(N2c3ccccc3C3(c4ccccc4-c4ccccc43)c3ccccc32)cc1)c1ccc(N2c3ccccc3C3(c4ccccc4-c4ccccc43)c3ccccc32)cc1 | 2.246014
196 | https://doi.org/10.1016/j.cej.2022.134934 | toluene | 502 | C1=CC=CC=2SC3=CC=CC=C3C3(C12)C1=CC=CC=C1N(C=1C=CC=CC13)C1=CC=C(C=C1)C(=O)C1=CC=C(C=C1)N1C=3C=CC=CC3C3(C2=CC=CC=C2SC=2C=CC=CC32)C3=CC=CC=C13 | 0 | Cc1ccccc1 | O=C(c1ccc(N2c3ccccc3C3(c4ccccc4Sc4ccccc43)c3ccccc32)cc1)c1ccc(N2c3ccccc3C3(c4ccccc4Sc4ccccc43)c3ccccc32)cc1 | 2.469721
197 | https://doi.org/10.1016/j.cej.2022.134934 | THF | 525 | C1=CC=CC=2SC3=CC=CC=C3C3(C12)C1=CC=CC=C1N(C=1C=CC=CC13)C1=CC=C(C=C1)C(=O)C1=CC=C(C=C1)N1C=3C=CC=CC3C3(C2=CC=CC=C2SC=2C=CC=CC32)C3=CC=CC=C13 | 0 | C1CCOC1 | O=C(c1ccc(N2c3ccccc3C3(c4ccccc4Sc4ccccc43)c3ccccc32)cc1)c1ccc(N2c3ccccc3C3(c4ccccc4Sc4ccccc43)c3ccccc32)cc1 | 2.361524
1 | https://doi.org/10.1016/j.cej.2022.135775 | toluene | 639 | N1=CC=C(C=C1)C=1C=C2N=C3C4=C(C5=C(C3=NC2=CC1C1=CC=NC=C1)C=CC(=C5)N5C1=CC=CC=C1OC=1C=CC=CC51)C=CC=C4 | 1 | Cc1ccccc1 | c1ccc2c(c1)Oc1ccccc1N2c1ccc2c(c1)c1ccccc1c1nc3cc(-c4ccncc4)c(-c4ccncc4)cc3nc21 | 1.940219
0 | https://doi.org/10.1016/j.cej.2022.135775 | toluene | 638 | N1=CC=C(C=C1)C=1C=C2N=C3C(=NC2=CC1C1=CC=NC=C1)C=1C=CC(=C2C=CC=C3C12)N1C2=CC=CC=C2OC=2C=CC=CC12 | 1 | Cc1ccccc1 | c1ccc2c(c1)Oc1ccccc1N2c1ccc2c3c(cccc13)-c1nc3cc(-c4ccncc4)c(-c4ccncc4)cc3nc1-2 | 1.94326
239 | https://doi.org/10.1016/j.cej.2022.138919 | THF | 573 | C1=CC=CC=2OC3=CC=CC=C3N(C12)C1=CC=C(C=C1)C(=O)C=1C=CC=2N(C3=CC=CC=C3C2C1)C1=CC=C(C=C1)N1C2=CC=CC=C2C=2C=CC=CC12 | 1 | C1CCOC1 | O=C(c1ccc(N2c3ccccc3Oc3ccccc32)cc1)c1ccc2c(c1)c1ccccc1n2-c1ccc(-n2c3ccccc3c3ccccc32)cc1 | 2.1637
236 | https://doi.org/10.1016/j.cej.2022.138919 | THF | 575 | C1=CC=CC=2OC3=CC=CC=C3N(C12)C1=CC=C(C=C1)C(=O)C=1C=CC=2N(C3=CC=CC=C3C2C1)C1=CC(=CC=C1)N1C2=CC=CC=C2C=2C=CC=CC12 | 1 | C1CCOC1 | O=C(c1ccc(N2c3ccccc3Oc3ccccc32)cc1)c1ccc2c(c1)c1ccccc1n2-c1cccc(-n2c3ccccc3c3ccccc32)c1 | 2.156174
224 | https://doi.org/10.1016/j.cej.2022.138957 | THF | 450 | C1(=CC=CC=C1)N1C2=CC=CC=C2C=2C=C(C=CC12)S(=O)(=O)C=1C=C(C=C(C1)N1C=2C=CC=CC2C(C2=CC=CC=C12)(C)C)N1C=2C=CC=CC2C(C2=CC=CC=C12)(C)C | 1 | C1CCOC1 | CC1(C)c2ccccc2N(c2cc(N3c4ccccc4C(C)(C)c4ccccc43)cc(S(=O)(=O)c3ccc4c(c3)c3ccccc3n4-c3ccccc3)c2)c2ccccc21 | 2.755111
167 | https://doi.org/10.1016/j.cej.2022.139201 | toluene | 459 | C1(=CC=CC=C1)C1=NC(=NC(=N1)C1=CC=CC=C1)C=1C=CC2=C(C3=C(O2)C=CC(=C3)N(C3=CC=CC=C3)C3=CC=CC=C3)C1 | 1 | Cc1ccccc1 | c1ccc(-c2nc(-c3ccccc3)nc(-c3ccc4oc5ccc(N(c6ccccc6)c6ccccc6)cc5c4c3)n2)cc1 | 2.701089
166 | https://doi.org/10.1016/j.cej.2022.139201 | toluene | 453 | C1(=CC=CC=C1)C1=NC(=NC(=N1)C1=CC=CC=C1)C1=CC=C2OC=3C=CC(=CC3C(C2=C1)(C)C)N(C1=CC=CC=C1)C1=CC=CC=C1 | 1 | Cc1ccccc1 | CC1(C)c2cc(-c3nc(-c4ccccc4)nc(-c4ccccc4)n3)ccc2Oc2ccc(N(c3ccccc3)c3ccccc3)cc21 | 2.736865
57 | https://doi.org/10.1016/j.cej.2022.141061 | toluene | 556 | S1C=CC2=C1C1=NC3=CC(=C(C=C3N=C1C1=C2C=CS1)C1=CC=C(N(C2=CC=CC=C2)C2=CC=CC=C2)C=C1)C1=CC=C(N(C2=CC=CC=C2)C2=CC=CC=C2)C=C1 | 0 | Cc1ccccc1 | c1ccc(N(c2ccccc2)c2ccc(-c3cc4nc5c(nc4cc3-c3ccc(N(c4ccccc4)c4ccccc4)cc3)c3sccc3c3ccsc35)cc2)cc1 | 2.229856
59 | https://doi.org/10.1016/j.cej.2022.141061 | toluene | 639 | S1C=CC2=C1C1=NC3=C(C=CC(=C3N=C1C1=C2C=CS1)C1=CC=C(N(C2=CC=CC=C2)C2=CC=CC=C2)C=C1)C1=CC=C(N(C2=CC=CC=C2)C2=CC=CC=C2)C=C1 | 0 | Cc1ccccc1 | c1ccc(N(c2ccccc2)c2ccc(-c3ccc(-c4ccc(N(c5ccccc5)c5ccccc5)cc4)c4nc5c(nc34)c3sccc3c3ccsc35)cc2)cc1 | 1.940219
58 | https://doi.org/10.1016/j.cej.2022.141061 | toluene | 629 | C1(=CC=CC=C1)N(C1=CC=C(C=C1)C1=C(C=C2N=C3C4=C(C5=C(C3=NC2=C1)SC=C5)C=CS4)P(C4=CC=CC=C4)(C4=CC=CC=C4)=O)C4=CC=CC=C4 | 0 | Cc1ccccc1 | O=P(c1ccccc1)(c1ccccc1)c1cc2nc3c(nc2cc1-c1ccc(N(c2ccccc2)c2ccccc2)cc1)c1sccc1c1ccsc13 | 1.971065
890 | https://doi.org/10.1016/j.cej.2022.141061 | toluene | 632 | C1(=CC=CC=C1)N(C1=CC=C(C=C1)C=1C=CC(=C2N=C3C4=C(C5=C(C3=NC12)SC=C5)C=CS4)P(C4=CC=CC=C4)(C4=CC=CC=C4)=O)C4=CC=CC=C4 | 1 | Cc1ccccc1 | O=P(c1ccccc1)(c1ccccc1)c1ccc(-c2ccc(N(c3ccccc3)c3ccccc3)cc2)c2nc3c(nc12)c1sccc1c1ccsc13 | 1.961709
91 | https://doi.org/10.1016/j.cej.2023.146326 | THF | 500 | C1=CC=CC=2C3=CC=CC=C3N(C12)C=1C=C(C=C(C1)N1C2=CC=CC=C2C=2C=CC=CC12)S(=O)(=O)C=1C=C(C=C(C1)N1C=2C=CC=CC2C(C2=CC=CC=C12)(C)C)N1C=2C=CC=CC2C(C2=CC=CC=C12)(C)C | 1 | C1CCOC1 | CC1(C)c2ccccc2N(c2cc(N3c4ccccc4C(C)(C)c4ccccc43)cc(S(=O)(=O)c3cc(-n4c5ccccc5c5ccccc54)cc(-n4c5ccccc5c5ccccc54)c3)c2)c2ccccc21 | 2.4796
187 | https://doi.org/10.1016/j.cej.2023.146897 | toluene | 609 | C(C)(C)(C)C1=CC=C(C=C1)N(C1=CC=C(C=C1)C1=C2N=C(C(=NC2=C(C(=C1C#N)C#N)C1=CC=C(C=C1)N(C1=CC=C(C=C1)C(C)(C)C)C1=CC=C(C=C1)C(C)(C)C)C1=CC=C(C=C1)C(C)(C)C)C1=CC=C(C=C1)C(C)(C)C)C1=CC=C(C=C1)C(C)(C)C | 1 | Cc1ccccc1 | CC(C)(C)c1ccc(-c2nc3c(-c4ccc(N(c5ccc(C(C)(C)C)cc5)c5ccc(C(C)(C)C)cc5)cc4)c(C#N)c(C#N)c(-c4ccc(N(c5ccc(C(C)(C)C)cc5)c5ccc(C(C)(C)C)cc5)cc4)c3nc2-c2ccc(C(C)(C)C)cc2)cc1 | 2.035796
188 | https://doi.org/10.1016/j.cej.2023.146897 | Toluene | 605 | C(C)(C)(C)C1=CC=C(C=C1)N(C1=CC=C(C=C1)C1=NC2=C(C(=C(C(=C2N=C1C1=CC=C(C=C1)N(C1=CC=C(C=C1)C(C)(C)C)C1=CC=C(C=C1)C(C)(C)C)C1=CC=C(C=C1)N(C1=CC=C(C=C1)C(C)(C)C)C1=CC=C(C=C1)C(C)(C)C)C#N)C#N)C1=CC=C(C=C1)N(C1=CC=C(C=C1)C(C)(C)C)C1=CC=C(C=C1)C(C)(C)C)C1=CC=C(C=C1)C(C)(C)C | 1 | Cc1ccccc1 | CC(C)(C)c1ccc(N(c2ccc(-c3nc4c(-c5ccc(N(c6ccc(C(C)(C)C)cc6)c6ccc(C(C)(C)C)cc6)cc5)c(C#N)c(C#N)c(-c5ccc(N(c6ccc(C(C)(C)C)cc6)c6ccc(C(C)(C)C)cc6)cc5)c4nc3-c3ccc(N(c4ccc(C(C)(C)C)cc4)c4ccc(C(C)(C)C)cc4)cc3)cc2)c2ccc(C(C)(C)C)cc2)cc1 | 2.049256
211 | https://doi.org/10.1016/j.cej.2024.149692 | toluene | 412 | C1(=CC=CC=C1)C=1N=C(C2=C(N1)C=CS2)C2=CC=C(C=C2)N2C1=CC=CC=C1SC=1C=CC=CC21 | 1 | Cc1ccccc1 | c1ccc(-c2nc(-c3ccc(N4c5ccccc5Sc5ccccc54)cc3)c3sccc3n2)cc1 | 3.009223
213 | https://doi.org/10.1016/j.cej.2024.149692 | toluene | 497 | C1(=CC=CC=C1)C=1C2=C(N=C(N1)C1=CC=C(C=C1)N1C3=CC=CC=C3SC=3C=CC=CC13)C=CS2 | 1 | Cc1ccccc1 | c1ccc(-c2nc(-c3ccc(N4c5ccccc5Sc5ccccc54)cc3)nc3ccsc23)cc1 | 2.494567
215 | https://doi.org/10.1016/j.cej.2024.149692 | toluene | 410 | N1=C(N=C(C2=C1C=CS2)C2=CC=C(C=C2)N2C1=CC=CC=C1SC=1C=CC=CC21)C2=CC=C(C=C2)N2C1=CC=CC=C1SC=1C=CC=CC21 | 1 | Cc1ccccc1 | c1ccc2c(c1)Sc1ccccc1N2c1ccc(-c2nc(-c3ccc(N4c5ccccc5Sc5ccccc54)cc3)c3sccc3n2)cc1 | 3.023902
282 | https://doi.org/10.1016/j.cej.2024.154048 | toluene | 616 | C(C)(C)(C)C1=CC=C(C=C1)N(C1=CC=C(C=C1)C1=NC=2C(=C(C(=C(C2N=C1C1=CC=C(C=C1)N(C1=CC=C(C=C1)C(C)(C)C)C1=CC=C(C=C1)C(C)(C)C)C#N)C1=CC=C(C=C1)C(C)(C)C)C1=CC=C(C=C1)C(C)(C)C)C#N)C1=CC=C(C=C1)C(C)(C)C | 0 | Cc1ccccc1 | CC(C)(C)c1ccc(-c2c(-c3ccc(C(C)(C)C)cc3)c(C#N)c3nc(-c4ccc(N(c5ccc(C(C)(C)C)cc5)c5ccc(C(C)(C)C)cc5)cc4)c(-c4ccc(N(c5ccc(C(C)(C)C)cc5)c5ccc(C(C)(C)C)cc5)cc4)nc3c2C#N)cc1 | 2.012662
267 | https://doi.org/10.1016/j.cej.2024.158323 | toluene | 472 | C(C)(C)(C)C=1C=CC=2N(C3=CC=C(C=C3C2C1)C(C)(C)C)C1=C(C=CC(=C1)C)C1=NC(=NC(=N1)C1=C(C=C(C=C1)C)N1C2=CC=C(C=C2C=2C=C(C=CC12)C(C)(C)C)C(C)(C)C)C1=C(C=C(C=C1)C)N1C2=CC=C(C=C2C=2C=C(C=CC12)C(C)(C)C)C(C)(C)C | 0 | Cc1ccccc1 | Cc1ccc(-c2nc(-c3ccc(C)cc3-n3c4ccc(C(C)(C)C)cc4c4cc(C(C)(C)C)ccc43)nc(-c3ccc(C)cc3-n3c4ccc(C(C)(C)C)cc4c4cc(C(C)(C)C)ccc43)n2)c(-n2c3ccc(C(C)(C)C)cc3c3cc(C(C)(C)C)ccc32)c1 | 2.626695
266 | https://doi.org/10.1016/j.cej.2024.158323 | toluene | 449 | C1=CC=CC=2C3=CC=CC=C3N(C12)C1=C(C=CC(=C1)C)C1=NC(=NC(=N1)C1=C(C=C(C=C1)C)N1C2=CC=CC=C2C=2C=CC=CC12)C1=C(C=C(C=C1)C)N1C2=CC=CC=C2C=2C=CC=CC12 | 0 | Cc1ccccc1 | Cc1ccc(-c2nc(-c3ccc(C)cc3-n3c4ccccc4c4ccccc43)nc(-c3ccc(C)cc3-n3c4ccccc4c4ccccc43)n2)c(-n2c3ccccc3c3ccccc32)c1 | 2.761247
65 | https://doi.org/10.1016/j.dyepig.2016.10.029 | THF | 608 | C1(=CC=C(C=C1)C(=O)C1=CC=C(C=C1)N(C1=CC=CC=C1)C1=CC=CC=C1)C(=O)C1=CC=C(C=C1)N(C1=CC=CC=C1)C1=CC=CC=C1 | 0 | C1CCOC1 | O=C(c1ccc(C(=O)c2ccc(N(c3ccccc3)c3ccccc3)cc2)cc1)c1ccc(N(c2ccccc2)c2ccccc2)cc1 | 2.039145
64 | https://doi.org/10.1016/j.dyepig.2016.10.029 | THF | 510 | C1(=CC(=CC=C1)C(=O)C1=CC=C(C=C1)N(C1=CC=CC=C1)C1=CC=CC=C1)C(=O)C1=CC=C(C=C1)N(C1=CC=CC=C1)C1=CC=CC=C1 | 0 | C1CCOC1 | O=C(c1ccc(N(c2ccccc2)c2ccccc2)cc1)c1cccc(C(=O)c2ccc(N(c3ccccc3)c3ccccc3)cc2)c1 | 2.43098
100 | https://doi.org/10.1016/j.dyepig.2016.12.037 | toluene | 610 | COC1=CC=C(C=C1)N(C1=CC=C(C=C1)C1=CC=2S(C3=CC=CC=C3S(C2C=C1)(=O)=O)(=O)=O)C1=CC=C(C=C1)OC | 0 | Cc1ccccc1 | COc1ccc(N(c2ccc(OC)cc2)c2ccc(-c3ccc4c(c3)S(=O)(=O)c3ccccc3S4(=O)=O)cc2)cc1 | 2.032459
99 | https://doi.org/10.1016/j.dyepig.2016.12.037 | toluene | 558 | C1(=CC=CC=C1)N(C1=CC=C(C=C1)C1=CC=2S(C3=CC=CC=C3S(C2C=C1)(=O)=O)(=O)=O)C1=CC=CC=C1 | 0 | Cc1ccccc1 | O=S1(=O)c2ccccc2S(=O)(=O)c2cc(-c3ccc(N(c4ccccc4)c4ccccc4)cc3)ccc21 | 2.221864
98 | https://doi.org/10.1016/j.dyepig.2016.12.037 | toluene | 501 | C1=CC=CC=2C3=CC=CC=C3N(C12)C1=CC=C(C=C1)C1=CC=2S(C3=CC=CC=C3S(C2C=C1)(=O)=O)(=O)=O | 0 | Cc1ccccc1 | O=S1(=O)c2ccccc2S(=O)(=O)c2cc(-c3ccc(-n4c5ccccc5c5ccccc54)cc3)ccc21 | 2.474651
97 | https://doi.org/10.1016/j.dyepig.2016.12.037 | toluene | 487 | C1(=CC=CC=C1)N1C2=CC=CC=C2C=2C=C(C=CC12)C1=CC=2S(C3=CC=CC=C3S(C2C=C1)(=O)=O)(=O)=O | 0 | Cc1ccccc1 | O=S1(=O)c2ccccc2S(=O)(=O)c2cc(-c3ccc4c(c3)c3ccccc3n4-c3ccccc3)ccc21 | 2.545791
104 | https://doi.org/10.1016/j.dyepig.2017.02.035 | toluene | 502 | C1(=CC=CC=C1)C1=NC2=C(C=CC(=C2N=C1C1=CC=CC=C1)C1=CC=C(C=C1)N1C2=CC=CC=C2C=2C=CC=CC12)C1=CC=C(C=C1)N1C2=CC=CC=C2C=2C=CC=CC12 | 0 | Cc1ccccc1 | c1ccc(-c2nc3c(-c4ccc(-n5c6ccccc6c6ccccc65)cc4)ccc(-c4ccc(-n5c6ccccc6c6ccccc65)cc4)c3nc2-c2ccccc2)cc1 | 2.469721
103 | https://doi.org/10.1016/j.dyepig.2017.02.035 | toluene | 537 | C1(=CC=CC=C1)C1=NC2=C(C=CC(=C2N=C1C1=CC=CC=C1)N1C2=CC=CC=C2C=2C=CC=CC12)N1C2=CC=CC=C2C=2C=CC=CC12 | 0 | Cc1ccccc1 | c1ccc(-c2nc3c(-n4c5ccccc5c5ccccc54)ccc(-n4c5ccccc5c5ccccc54)c3nc2-c2ccccc2)cc1 | 2.308752
101 | https://doi.org/10.1016/j.dyepig.2017.02.035 | toluene | 603 | C1(=CC=CC=C1)C1=NC2=C(C=CC(=C2N=C1C1=CC=CC=C1)N1C=2C=CC=CC2C(C2=CC=CC=C12)(C)C)N1C=2C=CC=CC2C(C2=CC=CC=C12)(C)C | 0 | Cc1ccccc1 | CC1(C)c2ccccc2N(c2ccc(N3c4ccccc4C(C)(C)c4ccccc43)c3nc(-c4ccccc4)c(-c4ccccc4)nc23)c2ccccc21 | 2.056053
77 | https://doi.org/10.1016/j.dyepig.2017.03.032 | THF | 425 | C1(=CC=CC2=CC=CC=C12)C1=NC2=C(N1C1=CC=CC=C1)C1=CC=CC=C1C=1C=CC=CC12 | 0 | C1CCOC1 | c1ccc(-n2c(-c3cccc4ccccc34)nc3c4ccccc4c4ccccc4c32)cc1 | 2.917176
78 | https://doi.org/10.1016/j.dyepig.2017.03.032 | THF | 446 | C1(=CC=CC2=CC=CC=C12)C1=NC2=C(N1C1=CC=CC=C1)C1=CC=CC=C1C=1C=CC=CC12 | 0 | C1CCOC1 | c1ccc(-n2c(-c3cccc4ccccc34)nc3c4ccccc4c4ccccc4c32)cc1 | 2.779821
903 | https://doi.org/10.1016/j.dyepig.2017.04.024 | toluene | 518 | C1=CC=CC=2OC3=CC=CC=C3N(C12)C1=C(C=C(C=C1C1=CC=C(C=C1)C#N)C#N)C1=CC=C(C=C1)C#N | 1 | Cc1ccccc1 | N#Cc1ccc(-c2cc(C#N)cc(-c3ccc(C#N)cc3)c2N2c3ccccc3Oc3ccccc32)cc1 | 2.393436
218 | https://doi.org/10.1016/j.dyepig.2017.04.024 | toluene | 561 | C1=CC=CC=2OC3=CC=CC=C3N(C12)C1=C(C=C(C=C1C1=CC=C(C=C1)C#N)C#N)C1=CC=C(C=C1)C#N | 1 | Cc1ccccc1 | N#Cc1ccc(-c2cc(N3c4ccccc4Oc4ccccc43)cc(-c3ccc(C#N)cc3)c2C#N)cc1 | 2.209982
111 | https://doi.org/10.1016/j.dyepig.2017.11.027 | THF | 459 | ClC=1C(=NC(=C(C1N1C2=CC=CC=C2C=2C=CC=CC12)Cl)N1C2=CC=CC=C2C=2C=CC=CC12)N1C2=CC=CC=C2C=2C=CC=CC12 | 1 | C1CCOC1 | Clc1c(-n2c3ccccc3c3ccccc32)nc(-n2c3ccccc3c3ccccc32)c(Cl)c1-n1c2ccccc2c2ccccc21 | 2.701089
895 | https://doi.org/10.1016/j.dyepig.2017.11.027 | THF | 485 | ClC1=NC(=C(C(=C1Cl)N1C2=CC=CC=C2C=2C=CC=CC12)Cl)Cl | 1 | C1CCOC1 | Clc1nc(Cl)c(Cl)c(-n2c3ccccc3c3ccccc32)c1Cl | 2.556289
112 | https://doi.org/10.1016/j.dyepig.2017.11.027 | THF | 462 | ClC=1C(=NC(=C(C1N1C2=CC=CC=C2C=2C=CC=CC12)Cl)N1C2=CC=CC=C2C=2C=CC=CC12)N1C2=CC=CC=C2C=2C=CC=CC12 | 1 | C1CCOC1 | Clc1nc(-n2c3ccccc3c3ccccc32)c(Cl)c(-n2c3ccccc3c3ccccc32)c1Cl | 2.68355
66 | https://doi.org/10.1016/j.dyepig.2018.09.072 | toluene | 459 | C1=CC=CC=2C3=CC=CC=C3N(C12)C1=C(C=CC=C1)C1=NC(=NC(=N1)C1=CC=CC=C1)C1=CC=C(C=C1)C1=NC(=NC(=N1)C1=C(C=CC=C1)N1C2=CC=CC=C2C=2C=CC=CC12)C1=CC=CC=C1 | 1 | Cc1ccccc1 | c1ccc(-c2nc(-c3ccc(-c4nc(-c5ccccc5)nc(-c5ccccc5-n5c6ccccc6c6ccccc65)n4)cc3)nc(-c3ccccc3-n3c4ccccc4c4ccccc43)n2)cc1 | 2.701089
67 | https://doi.org/10.1016/j.dyepig.2018.09.072 | toluene | 477 | C(C)(C)(C)C=1C=CC=2N(C3=CC=C(C=C3C2C1)C(C)(C)C)C1=C(C=CC=C1)C1=NC(=NC(=N1)C1=CC=CC=C1)C1=CC=C(C=C1)C1=NC(=NC(=N1)C1=C(C=CC=C1)N1C2=CC=C(C=C2C=2C=C(C=CC12)C(C)(C)C)C(C)(C)C)C1=CC=CC=C1 | 1 | Cc1ccccc1 | CC(C)(C)c1ccc2c(c1)c1cc(C(C)(C)C)ccc1n2-c1ccccc1-c1nc(-c2ccccc2)nc(-c2ccc(-c3nc(-c4ccccc4)nc(-c4ccccc4-n4c5ccc(C(C)(C)C)cc5c5cc(C(C)(C)C)ccc54)n3)cc2)n1 | 2.599161
125 | https://doi.org/10.1016/j.dyepig.2019.03.016 | toluene | 462 | COC1=CC=C(C=C1)C=1C=CC=2N(C3=CC=C(C=C3C2C1)C1=CC=C(C=C1)OC)C1=CC=C(C=C1)C(=O)C1=CC2=C(SC3=C2C=CC=C3)C=C1 | 0 | Cc1ccccc1 | COc1ccc(-c2ccc3c(c2)c2cc(-c4ccc(OC)cc4)ccc2n3-c2ccc(C(=O)c3ccc4sc5ccccc5c4c3)cc2)cc1 | 2.68355
126 | https://doi.org/10.1016/j.dyepig.2019.03.016 | toluene | 493 | COC1=CC=C(C=C1)C=1C=CC=2N(C3=CC=C(C=C3C2C1)C1=CC=C(C=C1)OC)C1=CC=C(C=N1)C(=O)C1=CC2=C(SC3=C2C=CC=C3)C=C1 | 0 | Cc1ccccc1 | COc1ccc(-c2ccc3c(c2)c2cc(-c4ccc(OC)cc4)ccc2n3-c2ccc(C(=O)c3ccc4sc5ccccc5c4c3)cn2)cc1 | 2.514807
127 | https://doi.org/10.1016/j.dyepig.2019.03.016 | toluene | 484 | COC1=CC=C(C=C1)C=1C=CC=2N(C3=CC=C(C=C3C2C1)C1=CC=C(C=C1)OC)C=1C=CC(=NC1)C(=O)C1=CC2=C(SC3=C2C=CC=C3)C=C1 | 0 | Cc1ccccc1 | COc1ccc(-c2ccc3c(c2)c2cc(-c4ccc(OC)cc4)ccc2n3-c2ccc(C(=O)c3ccc4sc5ccccc5c4c3)nc2)cc1 | 2.56157
185 | https://doi.org/10.1016/j.dyepig.2019.04.014 | Toluene | 405 | C1=CC=CC=2C3=CC=CC=C3N(C12)C1=CC=C(C=C1)[Si](C1=CC=C(C=C1)C1=NC(=NC(=N1)C1=CC=CC=C1)C1=CC=CC=C1)(C1=CC=C(C=C1)C1=NC(=NC(=N1)C1=CC=CC=C1)C1=CC=CC=C1)C1=CC=C(C=C1)N1C2=CC=CC=C2C=2C=CC=CC12 | 0 | Cc1ccccc1 | c1ccc(-c2nc(-c3ccccc3)nc(-c3ccc([Si](c4ccc(-c5nc(-c6ccccc6)nc(-c6ccccc6)n5)cc4)(c4ccc(-n5c6ccccc6c6ccccc65)cc4)c4ccc(-n5c6ccccc6c6ccccc65)cc4)cc3)n2)cc1 | 3.061235
151 | https://doi.org/10.1016/j.dyepig.2019.107633 | toluene | 480 | C1(=CC=C(C=C1)N(C1=CC=C(C=C1)C1=C(C#N)C(=CN=C1)C1=CC=C(C=C1)N(C1=CC=C(C=C1)C1=CC=CC=C1)C1=CC=C(C=C1)C1=CC=CC=C1)C1=CC=C(C=C1)C1=CC=CC=C1)C1=CC=CC=C1 | 0 | Cc1ccccc1 | N#Cc1c(-c2ccc(N(c3ccc(-c4ccccc4)cc3)c3ccc(-c4ccccc4)cc3)cc2)cncc1-c1ccc(N(c2ccc(-c3ccccc3)cc2)c2ccc(-c3ccccc3)cc2)cc1 | 2.582917
150 | https://doi.org/10.1016/j.dyepig.2019.107633 | toluene | 435 | C1=CC=CC=2C3=CC=CC=C3N(C12)C1=CC=C(C=C1)C1=C(C#N)C(=CN=C1)C1=CC=C(C=C1)N1C2=CC=CC=C2C=2C=CC=CC12 | 0 | Cc1ccccc1 | N#Cc1c(-c2ccc(-n3c4ccccc4c4ccccc43)cc2)cncc1-c1ccc(-n2c3ccccc3c3ccccc32)cc1 | 2.850115
234 | https://doi.org/10.1016/j.dyepig.2019.107775 | toluene | 514 | CC1(C2=CC=CC=C2N(C=2C=CC=CC12)C1=CC=C(C=C1)C1=C(C#N)C(=CN=C1)C1=CC=C(C=C1)N1C=2C=CC=CC2C(C2=CC=CC=C12)(C)C)C | 0 | Cc1ccccc1 | CC1(C)c2ccccc2N(c2ccc(-c3cncc(-c4ccc(N5c6ccccc6C(C)(C)c6ccccc65)cc4)c3C#N)cc2)c2ccccc21 | 2.412062
235 | https://doi.org/10.1016/j.dyepig.2019.107775 | toluene | 565 | C1=CC=CC=2OC3=CC=CC=C3N(C12)C1=CC=C(C=C1)C1=C(C#N)C(=CN=C1)C1=CC=C(C=C1)N1C2=CC=CC=C2OC=2C=CC=CC12 | 0 | Cc1ccccc1 | N#Cc1c(-c2ccc(N3c4ccccc4Oc4ccccc43)cc2)cncc1-c1ccc(N2c3ccccc3Oc3ccccc32)cc1 | 2.194336
30 | https://doi.org/10.1016/j.dyepig.2019.107957 | toluene | 533 | C1=CC(=CC2=C1C1=NC3=CC(=C(C=C3N=C1C1=C2C=C(C=C1)C1=CC=C(N(C2=CC=CC=C2)C2=CC=CC=C2)C=C1)C1=CC=C(N(C2=CC=CC=C2)C2=CC=CC=C2)C=C1)C1=CC=C(N(C2=CC=CC=C2)C2=CC=CC=C2)C=C1)C1=CC=C(N(C2=CC=CC=C2)C2=CC=CC=C2)C=C1 | 0 | Cc1ccccc1 | c1ccc(N(c2ccccc2)c2ccc(-c3ccc4c(c3)c3cc(-c5ccc(N(c6ccccc6)c6ccccc6)cc5)ccc3c3nc5cc(-c6ccc(N(c7ccccc7)c7ccccc7)cc6)c(-c6ccc(N(c7ccccc7)c7ccccc7)cc6)cc5nc43)cc2)cc1 | 2.326079
29 | https://doi.org/10.1016/j.dyepig.2019.107957 | toluene | 523 | C1=CC(=CC2=C1C1=NC3=CC=C(C=C3N=C1C1=C2C=C(C=C1)C1=CC=C(N(C2=CC=CC=C2)C2=CC=CC=C2)C=C1)C1=CC=C(N(C2=CC=CC=C2)C2=CC=CC=C2)C=C1)C1=CC=C(N(C2=CC=CC=C2)C2=CC=CC=C2)C=C1 | 0 | Cc1ccccc1 | c1ccc(N(c2ccccc2)c2ccc(-c3ccc4nc5c6ccc(-c7ccc(N(c8ccccc8)c8ccccc8)cc7)cc6c6cc(-c7ccc(N(c8ccccc8)c8ccccc8)cc7)ccc6c5nc4c3)cc2)cc1 | 2.370554
32 | https://doi.org/10.1016/j.dyepig.2019.107957 | toluene | 594 | C1=CC(=CC2=C1C1=NC3=CC(=C(C=C3N=C1C1=C2C=C(C=C1)C1=CC=C(N(C2=CC=C(C=C2)OC)C2=CC=C(C=C2)OC)C=C1)C1=CC=C(N(C2=CC=C(C=C2)OC)C2=CC=C(C=C2)OC)C=C1)C1=CC=C(N(C2=CC=C(C=C2)OC)C2=CC=C(C=C2)OC)C=C1)C1=CC=C(N(C2=CC=C(C=C2)OC)C2=CC=C(C=C2)OC)C=C1 | 0 | Cc1ccccc1 | COc1ccc(N(c2ccc(OC)cc2)c2ccc(-c3ccc4c(c3)c3cc(-c5ccc(N(c6ccc(OC)cc6)c6ccc(OC)cc6)cc5)ccc3c3nc5cc(-c6ccc(N(c7ccc(OC)cc7)c7ccc(OC)cc7)cc6)c(-c6ccc(N(c7ccc(OC)cc7)c7ccc(OC)cc7)cc6)cc5nc43)cc2)cc1 | 2.087205
31 | https://doi.org/10.1016/j.dyepig.2019.107957 | toluene | 569 | C1=CC(=CC2=C1C1=NC3=CC=C(C=C3N=C1C1=C2C=C(C=C1)C1=CC=C(N(C2=CC=C(C=C2)OC)C2=CC=C(C=C2)OC)C=C1)C1=CC=C(N(C2=CC=C(C=C2)OC)C2=CC=C(C=C2)OC)C=C1)C1=CC=C(N(C2=CC=C(C=C2)OC)C2=CC=C(C=C2)OC)C=C1 | 0 | Cc1ccccc1 | COc1ccc(N(c2ccc(OC)cc2)c2ccc(-c3ccc4nc5c6ccc(-c7ccc(N(c8ccc(OC)cc8)c8ccc(OC)cc8)cc7)cc6c6cc(-c7ccc(N(c8ccc(OC)cc8)c8ccc(OC)cc8)cc7)ccc6c5nc4c3)cc2)cc1 | 2.17891
893 | https://doi.org/10.1016/j.dyepig.2019.108179 | toluene | 530 | CC1(C2=CC=CC=C2N(C=2C=CC=CC12)C1=CC=C(C=C1)C(=O)C1=CC=NC=C1)C | 1 | Cc1ccccc1 | CC1(C)c2ccccc2N(c2ccc(C(=O)c3ccncc3)cc2)c2ccccc21 | 2.339245
894 | https://doi.org/10.1016/j.dyepig.2019.108179 | toluene | 509 | C1(=CC=CC=C1)C1(C2=CC=CC=C2N(C=2C=CC=CC12)C1=CC=C(C=C1)C(=O)C1=CC=NC=C1)C1=CC=CC=C1 | 1 | Cc1ccccc1 | O=C(c1ccncc1)c1ccc(N2c3ccccc3C(c3ccccc3)(c3ccccc3)c3ccccc32)cc1 | 2.435756
142 | https://doi.org/10.1016/j.dyepig.2020.108437 | toluene | 534 | CN1C2=NC(=NC(=C2N=C1)C1=CC=C(C=C1)N1C2=CC=CC=C2OC=2C=CC=CC12)C1=CC=C(C=C1)N1C2=CC=CC=C2OC=2C=CC=CC12 | 0 | Cc1ccccc1 | Cn1cnc2c(-c3ccc(N4c5ccccc5Oc5ccccc54)cc3)nc(-c3ccc(N4c5ccccc5Oc5ccccc54)cc3)nc21 | 2.321723
141 | https://doi.org/10.1016/j.dyepig.2020.108437 | toluene | 529 | CN1C2=NC=NC(=C2N=C1)C1=CC=C(C=C1)N1C2=CC=CC=C2OC=2C=CC=CC12 | 0 | Cc1ccccc1 | Cn1cnc2c(-c3ccc(N4c5ccccc5Oc5ccccc54)cc3)ncnc21 | 2.343667
191 | https://doi.org/10.1016/j.dyepig.2020.108485 | Toluene | 479 | C1(=CC=CC=C1)C1=NC(=NC(=N1)C1=CC=CC=C1)C1=CC=C(C=C1)N1C2=CC=CC=C2C2=C(C=3N(C4=CC=CC=C4C3C(=C21)C2=CC=CC=C2)C2=CC=CC=C2)C2=CC=CC=C2 | 0 | Cc1ccccc1 | c1ccc(-c2nc(-c3ccccc3)nc(-c3ccc(-n4c5ccccc5c5c(-c6ccccc6)c6c(c(-c7ccccc7)c54)c4ccccc4n6-c4ccccc4)cc3)n2)cc1 | 2.588309
189 | https://doi.org/10.1016/j.dyepig.2020.108485 | Toluene | 478 | C1(=CC=CC=C1)C1=NC(=NC(=N1)C1=CC=CC=C1)C1=CC=C(C=C1)N1C2=CC=CC=C2C2=CC=3N(C4=CC=CC=C4C3C=C21)C2=CC=CC=C2 | 0 | Cc1ccccc1 | c1ccc(-c2nc(-c3ccccc3)nc(-c3ccc(-n4c5ccccc5c5cc6c(cc54)c4ccccc4n6-c4ccccc4)cc3)n2)cc1 | 2.593724
190 | https://doi.org/10.1016/j.dyepig.2020.108485 | Toluene | 447 | C(C)(C)(C)C=1C=CC=2OC=3C=C(C=C4OC=5C=CC(=CC5B(C34)C2C1)C(C)(C)C)N1C2=CC=CC=C2C2=C(C=3N(C4=CC=CC=C4C3C(=C21)C2=CC=CC=C2)C2=CC=CC=C2)C2=CC=CC=C2 | 0 | Cc1ccccc1 | CC(C)(C)c1ccc2c(c1)B1c3cc(C(C)(C)C)ccc3Oc3cc(-n4c5ccccc5c5c(-c6ccccc6)c6c(c(-c7ccccc7)c54)c4ccccc4n6-c4ccccc4)cc(c31)O2 | 2.773602
42 | https://doi.org/10.1016/j.dyepig.2020.108521 | toluene | 451 | C1=CC=CC=2C3=CC=CC=C3N(C12)C1=CC=C(C=C1)C1=C(C(=NC(=C1C#N)C)C)C#N | 0 | Cc1ccccc1 | Cc1nc(C)c(C#N)c(-c2ccc(-n3c4ccccc4c4ccccc43)cc2)c1C#N | 2.749002
44 | https://doi.org/10.1016/j.dyepig.2020.108521 | toluene | 518 | COC=1C=CC=2N(C3=CC=C(C=C3C2C1)OC)C1=CC=C(C=C1)C1=C(C(=NC(=C1C#N)C)C)C#N | 0 | Cc1ccccc1 | COc1ccc2c(c1)c1cc(OC)ccc1n2-c1ccc(-c2c(C#N)c(C)nc(C)c2C#N)cc1 | 2.393436
43 | https://doi.org/10.1016/j.dyepig.2020.108521 | toluene | 509 | COC=1C=CC=2N(C3=CC=CC=C3C2C1)C1=CC=C(C=C1)C1=C(C(=NC(=C1C#N)C)C)C#N | 0 | Cc1ccccc1 | COc1ccc2c(c1)c1ccccc1n2-c1ccc(-c2c(C#N)c(C)nc(C)c2C#N)cc1 | 2.435756
222 | https://doi.org/10.1016/j.dyepig.2020.108624 | DCM | 507 | C1=CC=CC=2C3=CC=CC=C3N(C12)C1=C(C#N)C(=C(C(=C1N1C2=CC=CC=C2C=2C(=CC=CC12)OCC1=CC=C(C=C1)C=C)N1C2=CC=CC=C2C=2C=CC=CC12)N1C2=CC=CC=C2C=2C(=CC=CC12)OCC1=CC=C(C=C1)C=C)N1C2=CC=CC=C2C=2C=CC=CC12 | 0 | ClCCl | C=Cc1ccc(COc2cccc3c2c2ccccc2n3-c2c(-n3c4ccccc4c4ccccc43)c(C#N)c(-n3c4ccccc4c4ccccc43)c(-n3c4ccccc4c4c(OCc5ccc(C=C)cc5)cccc43)c2-n2c3ccccc3c3ccccc32)cc1 | 2.445365
223 | https://doi.org/10.1016/j.dyepig.2020.108624 | DCM | 514 | C1=CC=CC=2C3=CC=CC=C3N(C12)C1=C(C#N)C(=C(C(=C1N1C2=CC=CC=C2C=2C(=CC=CC12)OCCCCCCN1C2=CC=CC=C2C=2C(=CC=CC12)OCC1=CC=C(C=C1)C=C)N1C2=CC=CC=C2C=2C=CC=CC12)N1C2=CC=CC=C2C=2C(=CC=CC12)OCCCCCCN1C2=CC=CC=C2C=2C(=CC=CC12)OCC1=CC=C(C=C1)C=C)N1C2=CC=CC=C2C=2C=CC=CC12 | 0 | ClCCl | C=Cc1ccc(COc2cccc3c2c2ccccc2n3CCCCCCOc2cccc3c2c2ccccc2n3-c2c(-n3c4ccccc4c4ccccc43)c(C#N)c(-n3c4ccccc4c4ccccc43)c(-n3c4ccccc4c4c(OCCCCCCn5c6ccccc6c6c(OCc7ccc(C=C)cc7)cccc65)cccc43)c2-n2c3ccccc3c3ccccc32)cc1 | 2.412062
152 | https://doi.org/10.1016/j.dyepig.2020.108705 | CH2Cl2 | 547 | C(C)(C)(C)C=1C=CC=2N(C3=CC=C(C=C3C2C1)C(C)(C)C)C1=C(C(=C(C(=C1N1C2=CC=C(C=C2C=2C=C(C=CC12)C(C)(C)C)C(C)(C)C)C(F)(F)F)N1C2=CC=C(C=C2C=2C=C(C=CC12)C(C)(C)C)C(C)(C)C)N1C2=CC=C(C=C2C=2C=C(C=CC12)C(C)(C)C)C(C)(C)C)C(F)(F)F | 0 | ClCCl | CC(C)(C)c1ccc2c(c1)c1cc(C(C)(C)C)ccc1n2-c1c(-n2c3ccc(C(C)(C)C)cc3c3cc(C(C)(C)C)ccc32)c(C(F)(F)F)c(-n2c3ccc(C(C)(C)C)cc3c3cc(C(C)(C)C)ccc32)c(-n2c3ccc(C(C)(C)C)cc3c3cc(C(C)(C)C)ccc32)c1C(F)(F)F | 2.266545
53 | https://doi.org/10.1016/j.dyepig.2020.108744 | toluene | 561 | C1=CC=CC=2OC3=CC=CC=C3N(C12)C1=CC=C(C(=O)C2=COC3=CC=CC=C3C2=O)C=C1 | 0 | Cc1ccccc1 | O=C(c1ccc(N2c3ccccc3Oc3ccccc32)cc1)c1coc2ccccc2c1=O | 2.209982
288 | https://doi.org/10.1016/j.dyepig.2020.108781 | THF | 475 | CC1(C2=CC=CC=C2N(C=2C=CC=CC12)C1=CC=C(C=C1)S(=O)(=O)C=1C=CC=2N(C3=CC=CC=C3C2C1)C1=CC=CC=C1)C | 1 | C1CCOC1 | CC1(C)c2ccccc2N(c2ccc(S(=O)(=O)c3ccc4c(c3)c3ccccc3n4-c3ccccc3)cc2)c2ccccc21 | 2.610105
287 | https://doi.org/10.1016/j.dyepig.2020.108781 | tetrahydrofuran | 518 | C1(=CC=CC=C1)N1C2=CC=CC=C2C=2C=C(C=CC12)S(=O)(=O)C1=CC=C(C=C1)N1C2=CC=CC=C2OC=2C=CC=CC12 | 0 | C1CCOC1 | O=S(=O)(c1ccc(N2c3ccccc3Oc3ccccc32)cc1)c1ccc2c(c1)c1ccccc1n2-c1ccccc1 | 2.393436
289 | https://doi.org/10.1016/j.dyepig.2020.108781 | toluene | 540 | C1(=CC=CC=C1)N1C2=CC=CC=C2C=2C=C(C=CC12)S(=O)(=O)C1=CC=C(C=C1)N1C2=CC=CC=C2OC=2C=CC=CC12 | 1 | Cc1ccccc1 | O=S(=O)(c1ccc(N2c3ccccc3Oc3ccccc32)cc1)c1ccc2c(c1)c1ccccc1n2-c1ccccc1 | 2.295926
147 | https://doi.org/10.1016/j.dyepig.2020.109091 | THF | 379 | C1(=CC=CC=C1)C1=NC(=NC(=N1)C1=CC=CC=C1)C1=CC2=C(OC3=C2C=CC=C3C#N)C=C1 | 1 | C1CCOC1 | N#Cc1cccc2c1oc1ccc(-c3nc(-c4ccccc4)nc(-c4ccccc4)n3)cc12 | 3.27124
148 | https://doi.org/10.1016/j.dyepig.2020.109091 | THF | 392 | C1(=CC=CC=C1)C1=NC(=NC(=N1)C1=CC=CC=C1)C1=CC2=C(SC3=C2C=CC=C3C#N)C=C1 | 1 | C1CCOC1 | N#Cc1cccc2c1sc1ccc(-c3nc(-c4ccccc4)nc(-c4ccccc4)n3)cc12 | 3.162755
206 | https://doi.org/10.1016/j.dyepig.2021.109208 | toluene | 521 | C1=CC=CC=2C3=CC=CC=C3N(C12)C1=CC=C(C=C1)C(=O)C1=CC=C(C=C1)N1C2=CC=CC=C2C=2C=CC=C(C12)C1=CC=C(C=C1)N(C1=CC=CC=C1)C1=CC=CC=C1 | 0 | Cc1ccccc1 | O=C(c1ccc(-n2c3ccccc3c3ccccc32)cc1)c1ccc(-n2c3ccccc3c3cccc(-c4ccc(N(c5ccccc5)c5ccccc5)cc4)c32)cc1 | 2.379655
203 | https://doi.org/10.1016/j.dyepig.2021.109208 | toluene | 478 | C1(=CC=CC=C1)N(C1=CC=C(C=C1)C=1C=CC=2N(C3=CC=CC=C3C2C1)C1=CC=C(C=C1)C(=O)C1=CC=CC=C1)C1=CC=CC=C1 | 1 | Cc1ccccc1 | O=C(c1ccccc1)c1ccc(-n2c3ccccc3c3cc(-c4ccc(N(c5ccccc5)c5ccccc5)cc4)ccc32)cc1 | 2.593724
204 | https://doi.org/10.1016/j.dyepig.2021.109208 | toluene | 464 | C1(=CC=CC=C1)N(C1=CC=C(C=C1)C1=CC=2N(C3=CC=CC=C3C2C=C1)C1=CC=C(C=C1)C(=O)C1=CC=CC=C1)C1=CC=CC=C1 | 0 | Cc1ccccc1 | O=C(c1ccccc1)c1ccc(-n2c3ccccc3c3ccc(-c4ccc(N(c5ccccc5)c5ccccc5)cc4)cc32)cc1 | 2.671983
205 | https://doi.org/10.1016/j.dyepig.2021.109208 | toluene | 510 | C1(=CC=CC=C1)N(C1=CC=C(C=C1)C1=CC=CC=2C3=CC=CC=C3N(C12)C1=CC=C(C=C1)C(=O)C1=CC=CC=C1)C1=CC=CC=C1 | 0 | Cc1ccccc1 | O=C(c1ccccc1)c1ccc(-n2c3ccccc3c3cccc(-c4ccc(N(c5ccccc5)c5ccccc5)cc4)c32)cc1 | 2.43098
277 | https://doi.org/10.1016/j.dyepig.2021.109392 | toluene | 633 | C1=CC=CC=2OC3=CC=CC=C3N(C12)C1=CC=C(C=C1)C=1N=C[N+]=2[B-](OC(=CC2C1)C1=CC=CC=C1)(F)F | 0 | Cc1ccccc1 | F[B-]1(F)OC(c2ccccc2)=Cc2cc(-c3ccc(N4c5ccccc5Oc5ccccc54)cc3)nc[n+]21 | 1.95861
276 | https://doi.org/10.1016/j.dyepig.2021.109392 | toluene | 542 | C1=CC=CC=2OC3=CC=CC=C3N(C12)C1=CC=C(C=C1)C1=CC(=NC=N1)CC(=O)C1=CC=CC=C1 | 0 | Cc1ccccc1 | O=C(Cc1cc(-c2ccc(N3c4ccccc4Oc4ccccc43)cc2)ncn1)c1ccccc1 | 2.287454
273 | https://doi.org/10.1016/j.dyepig.2021.109395 | CH2Cl2 | 561 | C(C)(C)(C)C=1C=CC=2N(C3=CC=C(C=C3C2C1)C(C)(C)C)C=1C(=C(C#N)C(=C(N1)N1C2=CC=C(C=C2C=2C=C(C=CC12)C(C)(C)C)C(C)(C)C)N1C2=CC=C(C=C2C=2C=C(C=CC12)C(C)(C)C)C(C)(C)C)N1C2=CC=C(C=C2C=2C=C(C=CC12)C(C)(C)C)C(C)(C)C | 1 | ClCCl | CC(C)(C)c1ccc2c(c1)c1cc(C(C)(C)C)ccc1n2-c1cc(-n2c3ccc(C(C)(C)C)cc3c3cc(C(C)(C)C)ccc32)c(-n2c3ccc(C(C)(C)C)cc3c3cc(C(C)(C)C)ccc32)c(C#N)c1-n1c2ccc(C(C)(C)C)cc2c2cc(C(C)(C)C)ccc21 | 2.209982
272 | https://doi.org/10.1016/j.dyepig.2021.109395 | CH2Cl2 | 536 | C(C)(C)(C)C=1C=CC=2N(C3=CC=C(C=C3C2C1)C(C)(C)C)C=1C(=C(C#N)C(=C(N1)N1C2=CC=C(C=C2C=2C=C(C=CC12)C(C)(C)C)C(C)(C)C)N1C2=CC=C(C=C2C=2C=C(C=CC12)C(C)(C)C)C(C)(C)C)N1C2=CC=C(C=C2C=2C=C(C=CC12)C(C)(C)C)C(C)(C)C | 1 | ClCCl | CC(C)(C)c1ccc2c(c1)c1cc(C(C)(C)C)ccc1n2-c1nc(-n2c3ccc(C(C)(C)C)cc3c3cc(C(C)(C)C)ccc32)c(-n2c3ccc(C(C)(C)C)cc3c3cc(C(C)(C)C)ccc32)c(C#N)c1-n1c2ccc(C(C)(C)C)cc2c2cc(C(C)(C)C)ccc21 | 2.31306
274 | https://doi.org/10.1016/j.dyepig.2021.109395 | CH2Cl2 | 634 | COC=1C=CC=2N(C3=CC=C(C=C3C2C1)OC)C=1C(=C(C#N)C(=C(N1)N1C2=CC=C(C=C2C=2C=C(C=CC12)OC)OC)N1C2=CC=C(C=C2C=2C=C(C=CC12)OC)OC)N1C2=CC=C(C=C2C=2C=C(C=CC12)OC)OC | 1 | ClCCl | COc1ccc2c(c1)c1cc(OC)ccc1n2-c1nc(-n2c3ccc(OC)cc3c3cc(OC)ccc32)c(-n2c3ccc(OC)cc3c3cc(OC)ccc32)c(C#N)c1-n1c2ccc(OC)cc2c2cc(OC)ccc21 | 1.955521
178 | https://doi.org/10.1016/j.dyepig.2021.109580 | toluene | 578 | C1=CC=CC2=C1C1=NC3=CC=C(C=C3N=C1C1=C2C=CC=C1)N1C=2C=CC=CC2C=2C1=C1C(=C3C=4C=CC=CC4N(C23)C2=CC=CC=C2)N(C=2C=CC=CC21)C2=CC=CC=C2 | 1 | Cc1ccccc1 | c1ccc(-n2c3ccccc3c3c2c2c4ccccc4n(-c4ccc5nc6c7ccccc7c7ccccc7c6nc5c4)c2c2c4ccccc4n(-c4ccccc4)c32)cc1 | 2.144983
175 | https://doi.org/10.1016/j.dyepig.2021.109580 | toluene | 644 | CC1(C2=CC=CC=C2N(C=2C=CC=CC12)C1=C2N=C3C4=C(C5=C(C3=NC2=C(C=C1)N1C=2C=CC=CC2C(C2=CC=CC=C12)(C)C)C=CC=C5)C=CC=C4)C | 0 | Cc1ccccc1 | CC1(C)c2ccccc2N(c2ccc(N3c4ccccc4C(C)(C)c4ccccc43)c3nc4c5ccccc5c5ccccc5c4nc23)c2ccccc21 | 1.925155
177 | https://doi.org/10.1016/j.dyepig.2021.109580 | toluene | 578 | CC1(C2=CC=CC=C2N(C=2C=CC=CC12)C=1C=C2N=C3C4=C(C5=C(C3=NC2=CC1)C=CC=C5)C=CC=C4)C | 1 | Cc1ccccc1 | CC1(C)c2ccccc2N(c2ccc3nc4c5ccccc5c5ccccc5c4nc3c2)c2ccccc21 | 2.144983
176 | https://doi.org/10.1016/j.dyepig.2021.109580 | toluene | 632 | CC1(C2=CC=CC=C2N(C=2C=CC=CC12)C1=C2N=C3C4=C(C5=C(C3=NC2=CC=C1)C=CC=C5)C=CC=C4)C | 1 | Cc1ccccc1 | CC1(C)c2ccccc2N(c2cccc3nc4c5ccccc5c5ccccc5c4nc23)c2ccccc21 | 1.961709
7 | https://doi.org/10.1016/j.dyepig.2021.109649 | toluene | 574 | CC1(C2=CC=CC=C2N(C=2C=CC=CC12)C1=CC=C(C=C1)C(=O)C1=CC=C(C=C1)S(=O)(=O)C1=CC=CC=C1)C | 0 | Cc1ccccc1 | CC1(C)c2ccccc2N(c2ccc(C(=O)c3ccc(S(=O)(=O)c4ccccc4)cc3)cc2)c2ccccc21 | 2.15993
6 | https://doi.org/10.1016/j.dyepig.2021.109649 | toluene | 536 | CC1(C2=CC=CC=C2N(C=2C=CC=CC12)C1=CC=C(C=C1)C(=O)C1=CC=C(C=C1)SC1=CC=CC=C1)C | 0 | Cc1ccccc1 | CC1(C)c2ccccc2N(c2ccc(C(=O)c3ccc(Sc4ccccc4)cc3)cc2)c2ccccc21 | 2.31306
275 | https://doi.org/10.1016/j.dyepig.2021.109712 | CHCl3 | 418 | CC(C)(C1=CC2=C(N(C3=CC=C(C4=CC(C5=CC=C(N6C7=CC=C(C(C)(C)C)C=C7C8=C6C=CC(C(C)(C)C)=C8)C=C5)=CC(N9C(C%10=CC=C(C%11=CC=C(N%12C%13=CC=C(C(C)(C)C)C=C%13C%14=C%12C=CC(C(C)(C)C)=C%14)C=C%11)C=C%10)=NC%15=C9C(C=CC=C%16)=C%16C%17=C%15C=CC=C%17)=C4)C=C3)C%18=CC=C(C(C)(C)C)C=C%182)C=C1)C | 1 | ClC(Cl)Cl | CC(C)(C)c1ccc2c(c1)c1cc(C(C)(C)C)ccc1n2-c1ccc(-c2ccc(-c3nc4c5ccccc5c5ccccc5c4n3-c3cc(-c4ccc(-n5c6ccc(C(C)(C)C)cc6c6cc(C(C)(C)C)ccc65)cc4)cc(-c4ccc(-n5c6ccc(C(C)(C)C)cc6c6cc(C(C)(C)C)ccc65)cc4)c3)cc2)cc1 | 2.966029
192 | https://doi.org/10.1016/j.dyepig.2021.109781 | THF | 558 | C1=CC=CC=2C3=CC=CC=C3N(C12)C=1C=C(C=C(C1)N1C2=CC=CC=C2C=2C=CC=CC12)C1=CC=C(C2=NSN=C21)C2=CC(=CC(=C2)N2C1=CC=CC=C1C=1C=CC=CC21)N2C1=CC=CC=C1C=1C=CC=CC21 | 1 | C1CCOC1 | c1ccc2c(c1)c1ccccc1n2-c1cc(-c2ccc(-c3cc(-n4c5ccccc5c5ccccc54)cc(-n4c5ccccc5c5ccccc54)c3)c3nsnc23)cc(-n2c3ccccc3c3ccccc32)c1 | 2.221864
901 | https://doi.org/10.1016/j.dyepig.2021.109781 | toluene | 650 | C1=CC=CC=2C3=CC=CC=C3N(C12)C=1C=C(C=C(C1)N1C2=CC=CC=C2C=2C=CC=CC12)C1=CC=C(C2=NSN=C21)N2C=1C=CC=CC1C(C1=CC=CC=C21)(C)C | 1 | Cc1ccccc1 | CC1(C)c2ccccc2N(c2ccc(-c3cc(-n4c5ccccc5c5ccccc54)cc(-n4c5ccccc5c5ccccc54)c3)c3nsnc23)c2ccccc21 | 1.907385
913 | https://doi.org/10.1016/j.dyepig.2021.109873 | THF | 479 | C1=CC=CC2=C1N1C3=C2C=CC=C3C3(C=2C=CC=CC12)C1=CC=CC=C1C(C=1C=CC=CC13)=O | 1 | C1CCOC1 | O=C1c2ccccc2C2(c3ccccc31)c1ccccc1-n1c3ccccc3c3cccc2c31 | 2.588309
914 | https://doi.org/10.1016/j.dyepig.2021.109873 | THF | 522 | C1=CC=CC=2OC3=CC=CC4=C3N(C12)C1=CC=CC=C1C41C4=CC=CC=C4C(C=4C=CC=CC41)=O | 1 | C1CCOC1 | O=C1c2ccccc2C2(c3ccccc31)c1ccccc1N1c3ccccc3Oc3cccc2c31 | 2.375096
904 | https://doi.org/10.1016/j.dyepig.2022.110373 | toluene | 365 | C1=CC=CC=2C3=CC=CC=C3C3(C12)C1=CC=CC=C1NC=1C=CC=CC13 | 1 | Cc1ccccc1 | c1ccc2c(c1)Nc1ccccc1C21c2ccccc2-c2ccccc21 | 3.396712
62 | https://doi.org/10.1016/j.dyepig.2022.110430 | toluene | 590 | C1(=CC=CC=C1)N(C=1C=CC=2N(C3=CC=C(C=C3C2C1)N(C1=CC=CC=C1)C1=CC=CC=C1)C1=C(C#N)C=C(C=C1)C1=NC(=NC(=N1)C(C)(C)C)C(C)(C)C)C1=CC=CC=C1 | 0 | Cc1ccccc1 | CC(C)(C)c1nc(-c2ccc(-n3c4ccc(N(c5ccccc5)c5ccccc5)cc4c4cc(N(c5ccccc5)c5ccccc5)ccc43)c(C#N)c2)nc(C(C)(C)C)n1 | 2.101356
61 | https://doi.org/10.1016/j.dyepig.2022.110430 | toluene | 516 | C(C)(C)(C)C1=NC(=NC(=N1)C(C)(C)C)C1=CC=C(C=C1)N1C2=CC=C(C=C2C=2C=C(C=CC12)N(C1=CC=CC=C1)C1=CC=CC=C1)N(C1=CC=CC=C1)C1=CC=CC=C1 | 0 | Cc1ccccc1 | CC(C)(C)c1nc(-c2ccc(-n3c4ccc(N(c5ccccc5)c5ccccc5)cc4c4cc(N(c5ccccc5)c5ccccc5)ccc43)cc2)nc(C(C)(C)C)n1 | 2.402713
63 | https://doi.org/10.1016/j.dyepig.2022.110430 | toluene | 550 | C(C)(C)(C)C1=NC(=NC(=N1)C(C)(C)C)C=1C=CC(=NC1)N1C2=CC=C(C=C2C=2C=C(C=CC12)N(C1=CC=CC=C1)C1=CC=CC=C1)N(C1=CC=CC=C1)C1=CC=CC=C1 | 0 | Cc1ccccc1 | CC(C)(C)c1nc(-c2ccc(-n3c4ccc(N(c5ccccc5)c5ccccc5)cc4c4cc(N(c5ccccc5)c5ccccc5)ccc43)nc2)nc(C(C)(C)C)n1 | 2.254182
242 | https://doi.org/10.1016/j.dyepig.2022.110564 | CH2Cl2 | 640 | ClC1=NC(=NC(=N1)Cl)C=1C=C(C=2NC3=CC=CC=C3SC2C1)C1=CC=C(C=C1)OC | 0 | ClCCl | COc1ccc(-c2cc(-c3nc(Cl)nc(Cl)n3)cc3c2Nc2ccccc2S3)cc1 | 1.9371875
94 | https://doi.org/10.1016/j.dyepig.2022.110634 | toluene | 555 | C1=CC=CC=2C3=CC=CC=C3N(C12)C=1C=C2N=C3C4=C(C5=C(C3=NC2=CC1N1C2=CC=CC=C2C=2C=CC=CC12)C=CC=N5)N=CC=C4 | 1 | Cc1ccccc1 | c1ccc(-c2ccc3c(c2)c2cc(-c4ccccc4)ccc2n3-c2cc3nc4c5cccnc5c5ncccc5c4nc3cc2-n2c3ccc(-c4ccccc4)cc3c3cc(-c4ccccc4)ccc32)cc1 | 2.233874
93 | https://doi.org/10.1016/j.dyepig.2022.110634 | toluene | 516 | C1=CC=CC=2C3=CC=CC=C3N(C12)C=1C=C2N=C3C4=C(C5=C(C3=NC2=CC1N1C2=CC=CC=C2C=2C=CC=CC12)C=CC=N5)N=CC=C4 | 1 | Cc1ccccc1 | c1cnc2c(c1)c1nc3cc(-n4c5ccccc5c5ccccc54)c(-n4c5ccccc5c5ccccc54)cc3nc1c1cccnc12 | 2.402713
158 | https://doi.org/10.1016/j.dyepig.2023.111104 | toluene | 557 | C1(=C(C=CC=C1)C(=O)C1=CC=C(C=C1)N1C=2C=CC=CC2C(C2=CC=CC=C12)(C)C)C(=O)C1=CC=C(C=C1)N1C=2C=CC=CC2C(C2=CC=CC=C12)(C)C | 0 | Cc1ccccc1 | CC1(C)c2ccccc2N(c2ccc(C(=O)c3ccccc3C(=O)c3ccc(N4c5ccccc5C(C)(C)c5ccccc54)cc3)cc2)c2ccccc21 | 2.225853
160 | https://doi.org/10.1016/j.dyepig.2023.111104 | Toluene | 526 | C1(=C(C=CC=C1)C(=O)C1=CC=C(C=C1)N1C=2C=CC=CC2C(C2=CC=CC=C12)(C)C)C1=C(C=CC=C1)C(=O)C1=CC=C(C=C1)N1C=2C=CC=CC2C(C2=CC=CC=C12)(C)C | 0 | Cc1ccccc1 | CC1(C)c2ccccc2N(c2ccc(C(=O)c3ccccc3-c3ccccc3C(=O)c3ccc(N4c5ccccc5C(C)(C)c5ccccc54)cc3)cc2)c2ccccc21 | 2.357034
159 | https://doi.org/10.1016/j.dyepig.2023.111104 | toluene | 633 | C1(=C(C=CC=C1)C(=O)C1=CC=C(C=C1)N1C2=CC=CC=C2OC=2C=CC=CC12)C(=O)C1=CC=C(C=C1)N1C2=CC=CC=C2OC=2C=CC=CC12 | 0 | Cc1ccccc1 | O=C(c1ccc(N2c3ccccc3Oc3ccccc32)cc1)c1ccccc1C(=O)c1ccc(N2c3ccccc3Oc3ccccc32)cc1 | 1.95861
161 | https://doi.org/10.1016/j.dyepig.2023.111104 | toluene | 595 | C1(=C(C=CC=C1)C(=O)C1=CC=C(C=C1)N1C2=CC=CC=C2OC=2C=CC=CC12)C1=C(C=CC=C1)C(=O)C1=CC=C(C=C1)N1C2=CC=CC=C2OC=2C=CC=CC12 | 0 | Cc1ccccc1 | O=C(c1ccc(N2c3ccccc3Oc3ccccc32)cc1)c1ccccc1-c1ccccc1C(=O)c1ccc(N2c3ccccc3Oc3ccccc32)cc1 | 2.083697
168 | https://doi.org/10.1016/j.dyepig.2023.111125 | toluene | 693 | C1=CC=CC=2OC3=CC=CC=C3N(C12)C=1C=CC=2C(=C(C3=CC=C(C=C3C2C1)N1C2=CC=CC=C2OC=2C=CC=CC12)C#N)C#N | 0 | Cc1ccccc1 | N#Cc1c(C#N)c2ccc(N3c4ccccc4Oc4ccccc43)cc2c2cc(N3c4ccccc4Oc4ccccc43)ccc12 | 1.789033
169 | https://doi.org/10.1016/j.dyepig.2023.111125 | toluene | 636 | C1=CC=CC=2OC3=CC=CC=C3N(C12)C=1C=CC=2C(=C(C3=CC=C(C=C3C2C1)N1C2=CC=CC=C2OC=2C=CC=CC12)C#N)N1C2=CC=CC=C2OC=2C=CC=CC12 | 0 | Cc1ccccc1 | N#Cc1c(N2c3ccccc3Oc3ccccc32)c2ccc(N3c4ccccc4Oc4ccccc43)cc2c2cc(N3c4ccccc4Oc4ccccc43)ccc12 | 1.949371
202 | https://doi.org/10.1016/j.dyepig.2023.111200 | toluene | 508 | N1=C(N=C(N=C1C=1C=C(C#N)C=CC1N1C2=CC=CC=C2C=2C=CC=CC12)C=1C=C(C#N)C=CC1N1C2=CC=CC=C2C=2C=CC=CC12)C=1C=C(C#N)C=CC1N1C2=CC=CC=C2C=2C=CC=CC12 | 1 | Cc1ccccc1 | N#Cc1ccc(-n2c3ccccc3c3ccccc32)c(-c2nc(-c3cc(C#N)ccc3-n3c4ccccc4c4ccccc43)nc(-c3cc(C#N)ccc3-n3c4ccccc4c4ccccc43)n2)c1 | 2.440551
201 | https://doi.org/10.1016/j.dyepig.2023.111200 | toluene | 493 | C1(=CC=CC=C1)C1=NC(=NC(=N1)C=1C=C(C#N)C=CC1N1C2=CC=CC=C2C=2C=CC=CC12)C=1C=C(C#N)C=CC1N1C2=CC=CC=C2C=2C=CC=CC12 | 0 | Cc1ccccc1 | N#Cc1ccc(-n2c3ccccc3c3ccccc32)c(-c2nc(-c3ccccc3)nc(-c3cc(C#N)ccc3-n3c4ccccc4c4ccccc43)n2)c1 | 2.514807
200 | https://doi.org/10.1016/j.dyepig.2023.111200 | toluene | 483 | C1=CC=CC=2C3=CC=CC=C3N(C12)C1=C(C=C(C#N)C=C1)C1=NC(=NC(=N1)C1=CC=CC=C1)C1=CC=CC=C1 | 0 | Cc1ccccc1 | N#Cc1ccc(-n2c3ccccc3c3ccccc32)c(-c2nc(-c3ccccc3)nc(-c3ccccc3)n2)c1 | 2.566874
3 | https://doi.org/10.1016/j.dyepig.2023.111250 | toluene | 430 | C1(=CC=CC=C1)C1=NC(=NC(=N1)C1=CC=CC=C1)C=1C(=C(C=CC1)C1=CC=CC=C1)N1C2=CC=CC=C2C=2C=CC=CC12 | 1 | Cc1ccccc1 | c1ccc(-c2nc(-c3ccccc3)nc(-c3cccc(-c4ccccc4)c3-n3c4ccccc4c4ccccc43)n2)cc1 | 2.883256
2 | https://doi.org/10.1016/j.dyepig.2023.111250 | toluene | 465 | C1(=CC=CC=C1)C1=NC(=NC(=N1)C1=CC=CC=C1)C1=C(C=CC=C1)N1C2=CC=CC=C2C=2C=CC=CC12 | 1 | Cc1ccccc1 | c1ccc(-c2nc(-c3ccccc3)nc(-c3ccccc3-n3c4ccccc4c4ccccc43)n2)cc1 | 2.666237
198 | https://doi.org/10.1016/j.dyepig.2023.111314 | toluene | 681 | C1(=CC=CC=C1)N(C1=CC=C(C=C1)C1=C2N=C3C(=NC2=C(C=C1)C1=CC=C(C=C1)N(C1=CC=CC=C1)C1=CC=CC=C1)C=1C=CC(=C2C(=CC=C3C12)C#N)C#N)C1=CC=CC=C1 | 0 | Cc1ccccc1 | N#Cc1ccc2c3c(ccc(C#N)c13)-c1nc3c(-c4ccc(N(c5ccccc5)c5ccccc5)cc4)ccc(-c4ccc(N(c5ccccc5)c5ccccc5)cc4)c3nc1-2 | 1.820558
199 | https://doi.org/10.1016/j.dyepig.2023.111314 | toluene | 649 | C1(=CC=CC=C1)N(C1=CC=C(C=C1)C=1C=C2N=C3C(=NC2=CC1C1=CC=C(C=C1)N(C1=CC=CC=C1)C1=CC=CC=C1)C=1C=CC(=C2C(=CC=C3C12)C#N)C#N)C1=CC=CC=C1 | 0 | Cc1ccccc1 | N#Cc1ccc2c3c(ccc(C#N)c13)-c1nc3cc(-c4ccc(N(c5ccccc5)c5ccccc5)cc4)c(-c4ccc(N(c5ccccc5)c5ccccc5)cc4)cc3nc1-2 | 1.910324
39 | https://doi.org/10.1016/j.dyepig.2023.111503 | toluene | 520 | C1(=CC=CC=C1)N(C=1C=CC=2N(C3=CC=C(C=C3C2C1)N(C1=CC=CC=C1)C1=CC=CC=C1)C=1C=CC=2C(C3=CC=C(C=C3N(C2C1)C1=CC=CC=C1)N1C2=CC=C(C=C2C=2C=C(C=CC12)N(C1=CC=CC=C1)C1=CC=CC=C1)N(C1=CC=CC=C1)C1=CC=CC=C1)=O)C1=CC=CC=C1 | 0 | Cc1ccccc1 | O=c1c2ccc(-n3c4ccc(N(c5ccccc5)c5ccccc5)cc4c4cc(N(c5ccccc5)c5ccccc5)ccc43)cc2n(-c2ccccc2)c2cc(-n3c4ccc(N(c5ccccc5)c5ccccc5)cc4c4cc(N(c5ccccc5)c5ccccc5)ccc43)ccc12 | 2.384231
900 | https://doi.org/10.1016/j.dyepig.2023.111515 | toluene | 633 | C(C)(C)(C)C1=CC=C(C=C1)N1C(C=2C=CC3=C4C(=CC=C(C24)C1=O)C1=NC2=CC(=C(C=C2N=C13)C1=CC=C(C=C1)N(C1=CC=CC=C1)C1=CC=CC=C1)C)=O | 1 | Cc1ccccc1 | Cc1cc2nc3c(nc2cc1-c1ccc(N(c2ccccc2)c2ccccc2)cc1)-c1ccc2c4c(ccc-3c14)C(=O)N(c1ccc(C(C)(C)C)cc1)C2=O | 1.95861
230 | https://doi.org/10.1016/j.dyepig.2023.111568 | toluene | 535 | N1=CC(=CC=C1)C1=CC2=C(C3=NC4=CC(=C(C=C4N=C3C3=C2C=CC=C3)C3=CC=C(N(C2=CC=CC=C2)C2=CC=CC=C2)C=C3)C3=CC=C(N(C2=CC=CC=C2)C2=CC=CC=C2)C=C3)C=C1 | 0 | Cc1ccccc1 | c1ccc(N(c2ccccc2)c2ccc(-c3cc4nc5c6ccccc6c6cc(-c7cccnc7)ccc6c5nc4cc3-c3ccc(N(c4ccccc4)c4ccccc4)cc3)cc2)cc1 | 2.317383
228 | https://doi.org/10.1016/j.dyepig.2023.111568 | toluene | 528 | N1=CC(=CC=C1)C=1C=C2N=C3C4=C(C5=C(C3=NC2=CC1)C=CC(=C5)C5=CC=C(N(C1=CC=CC=C1)C1=CC=CC=C1)C=C5)C=C(C=C4)C4=CC=C(N(C5=CC=CC=C5)C5=CC=CC=C5)C=C4 | 0 | Cc1ccccc1 | c1ccc(N(c2ccccc2)c2ccc(-c3ccc4c(c3)c3cc(-c5ccc(N(c6ccccc6)c6ccccc6)cc5)ccc3c3nc5cc(-c6cccnc6)ccc5nc43)cc2)cc1 | 2.348106
229 | https://doi.org/10.1016/j.dyepig.2023.111568 | toluene | 543 | N1=CC(=CC=C1)C1=CC2=C(C3=NC4=CC=C(C=C4N=C3C3=C2C=C(C=C3)C=3C=NC=CC3)C3=CC=C(N(C2=CC=CC=C2)C2=CC=CC=C2)C=C3)C=C1 | 0 | Cc1ccccc1 | c1ccc(N(c2ccccc2)c2ccc(-c3ccc4nc5c6ccc(-c7cccnc7)cc6c6cc(-c7cccnc7)ccc6c5nc4c3)cc2)cc1 | 2.283241
905 | https://doi.org/10.1016/j.dyepig.2023.111568 | toluene | 536 | N1=CC(=CC=C1)C=1C=C2N=C3C4=C(C5=C(C3=NC2=CC1C=1C=NC=CC1)C=CC(=C5)C5=C(N(C1=CC=CC=C1)C1=CC=CC=C1)C=CC=C5)C=CC=C4 | 1 | Cc1ccccc1 | c1ccc(N(c2ccccc2)c2ccccc2-c2ccc3c(c2)c2ccccc2c2nc4cc(-c5cccnc5)c(-c5cccnc5)cc4nc32)cc1 | 2.31306
217 | https://doi.org/10.1016/j.dyepig.2023.111763 | toluene | 603 | C1=CC=CC=2C3=C4C(C=5C(=C3NC12)C=1C=CC=CC1N5)=C5C=CC=CC5=N4 | 0 | Cc1ccccc1 | c1ccc2c(c1)N=c1c-2c2[nH]c3ccccc3c2c2c1=c1ccccc1=N2 | 2.056053
265 | https://doi.org/10.1016/j.dyepig.2023.111858 | toluene | 495 | CC1=C(C(=CC=C1)C)N(C=1C=C2N(C=3C=CC(=CC3B3C2=C(C1)N(C=1C=CC(=CC13)N(C1=CC=CC=C1)C1=CC=CC=C1)C1=C(C=CC=C1C)C)N(C1=CC=CC=C1)C1=CC=CC=C1)C1=C(C=CC=C1C)C)C1=CC=C(C=C1)N(C1=CC=CC=C1)C1=CC=CC=C1 | 0 | Cc1ccccc1 | Cc1cccc(C)c1N(c1ccc(N(c2ccccc2)c2ccccc2)cc1)c1cc2c3c(c1)N(c1c(C)cccc1C)c1ccc(N(c4ccccc4)c4ccccc4)cc1B3c1cc(N(c3ccccc3)c3ccccc3)ccc1N2c1c(C)cccc1C | 2.504646
264 | https://doi.org/10.1016/j.dyepig.2023.111858 | toluene | 467 | C1=CC=CC=2C3=CC=CC=C3N(C12)C1=CC=C(C=C1)N(C=1C=C2N(C=3C=CC(=CC3B3C2=C(C1)N(C=1C=CC(=CC13)N1C3=CC=CC=C3C=3C=CC=CC13)C1=C(C=CC=C1C)C)N1C3=CC=CC=C3C=3C=CC=CC13)C1=C(C=CC=C1C)C)C1=C(C=CC=C1C)C | 0 | Cc1ccccc1 | Cc1cccc(C)c1N(c1ccc(-n2c3ccccc3c3ccccc32)cc1)c1cc2c3c(c1)N(c1c(C)cccc1C)c1ccc(-n4c5ccccc5c5ccccc54)cc1B3c1cc(-n3c4ccccc4c4ccccc43)ccc1N2c1c(C)cccc1C | 2.654818
262 | https://doi.org/10.1016/j.dyepig.2024.111981 | toluene | 579 | C1(=CC=CC=C1)N(C1=CC=C(C=C1)C=1C=CC=2C(=NC=3C(=C4C=CC=NC4=C4N=CC=CC34)N2)N1)C1=CC=CC=C1 | 1 | Cc1ccccc1 | c1ccc(N(c2ccccc2)c2ccc(-c3ccc4nc5c6cccnc6c6ncccc6c5nc4n3)cc2)cc1 | 2.141278
263 | https://doi.org/10.1016/j.dyepig.2024.111981 | toluene | 575 | C1(=CC=CC=C1)N(C1=CC=C(C=C1)C=1C=CC=2C(=NC=3C(=C4C=CC=NC4=C4N=CC=CC34)N2)N1)C1=CC=CC=C1 | 1 | Cc1ccccc1 | c1ccc(N(c2ccccc2)c2ccc(-c3ccc4nc5c6cccnc6c6ncccc6c5nc4n3)cc2)cc1 | 2.156174
82 | https://doi.org/10.1016/j.dyepig.2024.112118 | Toluene | 371 | C12(CC3CC(CC(C1)C3)C2)C=2C=CC=3N(C1=CC=CC=C1C3C2)C2=CC3=C(SC1=C3C=CC=C1)C=C2 | 1 | Cc1ccccc1 | c1ccc2c(c1)sc1ccc(-n3c4ccccc4c4cc(C56CC7CC(CC(C7)C5)C6)ccc43)cc12 | 3.341779
81 | https://doi.org/10.1016/j.dyepig.2024.112118 | Toluene | 371 | C12(CC3CC(CC(C1)C3)C2)C=2C=CC=3N(C1=CC=CC=C1C3C2)C2=CC3=C(SC1=C3C=CC=C1)C=C2 | 1 | Cc1ccccc1 | c1ccc2c(c1)sc1ccc(-n3c4ccccc4c4ccccc43)cc12 | 3.341779
86 | https://doi.org/10.1016/j.dyepig.2024.112118 | Toluene | 404 | C12(CC3CC(CC(C1)C3)C2)C=2C=CC=3N(C1=CC=CC=C1C3C2)C2=CC3=C(SC1=C3C=CC=C1)C=C2 | 1 | Cc1ccccc1 | CC(C)(C)c1ccc(-c2cc3c4c(c2)Oc2ccccc2B4c2ccccc2O3)cc1 | 3.068812
51 | https://doi.org/10.1016/j.dyepig.2024.112233 | toluene | 438 | C(C)(C)(C)C=1C=C(C=2N(C3=CC=C(C=C3C2C1)C(C)(C)C)C1=CC=C(C=C1)C1=NC(=NC(=N1)C1=CC=CC=C1)C1=CC=CC=C1)C1=C(C=CC=C1)C(F)(F)F | 0 | Cc1ccccc1 | CC(C)(C)c1ccc2c(c1)c1cc(C(C)(C)C)cc(-c3ccccc3C(F)(F)F)c1n2-c1ccc(-c2nc(-c3ccccc3)nc(-c3ccccc3)n2)cc1 | 2.830594
50 | https://doi.org/10.1016/j.dyepig.2024.112233 | toluene | 440 | C(C)(C)(C)C=1C=CC=2N(C3=CC=C(C=C3C2C1)C(C)(C)C)C1=CC=C(C=C1)C1=NC(=NC(=N1)C1=CC=CC=C1)C1=CC=CC=C1 | 1 | Cc1ccccc1 | CC(C)(C)c1ccc2c(c1)c1cc(C(C)(C)C)ccc1n2-c1ccc(-c2nc(-c3ccccc3)nc(-c3ccccc3)n2)cc1 | 2.817727
52 | https://doi.org/10.1016/j.dyepig.2024.112233 | toluene | 437 | C1(=CC=CC=C1)C1=NC(=NC(=N1)C1=CC=CC=C1)C1=CC=C(C=C1)N1C2=CC=C(C=C2C=2C=C(C=C(C12)C1=C(C=CC=C1)C(F)(F)F)C1=CC=CC=C1)C1=CC=CC=C1 | 0 | Cc1ccccc1 | FC(F)(F)c1ccccc1-c1cc(-c2ccccc2)cc2c3cc(-c4ccccc4)ccc3n(-c3ccc(-c4nc(-c5ccccc5)nc(-c5ccccc5)n4)cc3)c12 | 2.837071
896 | https://doi.org/10.1016/j.dyepig.2024.112274 | THF | 607 | C1(=CC=CC=C1)N(C1=CC=C(C=C1)C1=CC=C(C2=NSN=C21)C2=CC=C(C=C2)C=2C=CC=1N(C3=CC=CC=C3OC1C2)C2=CC=CC=C2)C2=CC=CC=C2 | 1 | C1CCOC1 | c1ccc(N(c2ccccc2)c2ccc(-c3ccc(-c4ccc(-c5ccc6c(c5)Oc5ccccc5N6c5ccccc5)cc4)c4nsnc34)cc2)cc1 | 2.042504
149 | https://doi.org/10.1016/j.dyepig.2024.112398 | toluene | 579 | C1(=CC=CC=C1)N(C1=CC=C(C=C1)C1=CC(=C(C=C1)C1=NC2=CC(=C(C=C2N=C1)C#N)C#N)C1=CC=C(C=C1)N(C1=CC=CC=C1)C1=CC=CC=C1)C1=CC=CC=C1 | 0 | Cc1ccccc1 | N#Cc1cc2ncc(-c3ccc(-c4ccc(N(c5ccccc5)c5ccccc5)cc4)cc3-c3ccc(N(c4ccccc4)c4ccccc4)cc3)nc2cc1C#N | 2.141278
11 | https://doi.org/10.1016/j.dyepig.2024.112417 | toluene | 440 | C(C)(C)(C)C1=CC=C(C=C1)N(C1=CC=C(C=C1)C=1N(C(=C(N1)C#N)C#N)C)C1=CC=C(C=C1)C(C)(C)C | 0 | Cc1ccccc1 | Cn1c(-c2ccc(N(c3ccc(C(C)(C)C)cc3)c3ccc(C(C)(C)C)cc3)cc2)nc(C#N)c1C#N | 2.817727
13 | https://doi.org/10.1016/j.dyepig.2024.112417 | toluene | 457 | C(C)(C)(C)C1=CC=C(C=C1)N(C1=CC=C(C=C1)C1=NC2=C(N1C)C=C(C(=C2)C#N)C#N)C2=CC=C(C=C2)C(C)(C)C | 0 | Cc1ccccc1 | Cn1c(-c2ccc(N(c3ccc(C(C)(C)C)cc3)c3ccc(C(C)(C)C)cc3)cc2)nc2cc(C#N)c(C#N)cc21 | 2.71291
10 | https://doi.org/10.1016/j.dyepig.2024.112417 | toluene | 409 | C(C)(C)(C)C=1C=CC=2N(C3=CC=C(C=C3C2C1)C(C)(C)C)C1=CC=C(C=C1)C=1N(C(=C(N1)C#N)C#N)C | 1 | Cc1ccccc1 | Cn1c(-c2ccc(-n3c4ccc(C(C)(C)C)cc4c4cc(C(C)(C)C)ccc43)cc2)nc(C#N)c1C#N | 3.031296
12 | https://doi.org/10.1016/j.dyepig.2024.112417 | toluene | 424 | C(C)(C)(C)C=1C=CC=2N(C3=CC=C(C=C3C2C1)C(C)(C)C)C1=CC=C(C=C1)C1=NC2=C(N1C)C=C(C(=C2)C#N)C#N | 1 | Cc1ccccc1 | Cn1c(-c2ccc(-n3c4ccc(C(C)(C)C)cc4c4cc(C(C)(C)C)ccc43)cc2)nc2cc(C#N)c(C#N)cc21 | 2.924057
173 | https://doi.org/10.1016/j.dyepig.2024.112478 | toluene | 470 | C1(=CC=C(C=C1)C1=NC(=NC(=N1)C1=CC=C(C=C1)C)C1=CC=C(C=C1)N1C=2C=CC=CC2C2(C3CC4CC(CC2C4)C3)C3=CC=CC=C13)C | 1 | Cc1ccccc1 | Cc1ccc(-c2nc(-c3ccc(C)cc3)nc(-c3ccc(N4c5ccccc5C5(c6ccccc64)C4CC6CC(C4)CC5C6)cc3)n2)cc1 | 2.637872
172 | https://doi.org/10.1016/j.dyepig.2024.112478 | toluene | 475 | C1(=CC=C(C=C1)C1=NC(=NC(=N1)C1=CC=C(C=C1)C)C1=CC=C(C=C1)N1C=2C=CC=CC2C2(C3=CC=CC=C3C=3C=CC=CC23)C2=CC=CC=C12)C | 1 | Cc1ccccc1 | Cc1ccc(-c2nc(-c3ccc(C)cc3)nc(-c3ccc(N4c5ccccc5C5(c6ccccc6-c6ccccc65)c5ccccc54)cc3)n2)cc1 | 2.610105
912 | https://doi.org/10.1016/j.dyepig.2025.112723 | toluene | 509 | C1(=CC=CC=C1)C1=NC(=NC(=N1)C1=CC=CC=C1)C1=C(C(=C(C(=C1N1C2=CC=CC=C2C=2C(=CC=CC12)OCCCCCCN1C2=CC=CC=C2C=2C=CC=CC12)N1C2=CC=CC=C2C=2C(=CC=CC12)OCCCCCCN1C2=CC=CC=C2C=2C=CC=CC12)N1C2=CC=CC=C2C=2C(=CC=CC12)OCCCCCCN1C2=CC=CC=C2C=2C=CC=CC12)N1C2=CC=CC=C2C=2C(=CC=CC12)OCCCCCCN1C2=CC=CC=C2C=2C=CC=CC12)N1C2=CC=CC=C2C=2C(=CC=CC12)OCCCCCCN1C2=CC=CC=C2C=2C=CC=CC12 | 1 | Cc1ccccc1 | c1ccc(-c2nc(-c3ccccc3)nc(-c3c(-n4c5ccccc5c5c(OCCCCCCn6c7ccccc7c7ccccc76)cccc54)c(-n4c5ccccc5c5c(OCCCCCCn6c7ccccc7c7ccccc76)cccc54)c(-n4c5ccccc5c5c(OCCCCCCn6c7ccccc7c7ccccc76)cccc54)c(-n4c5ccccc5c5c(OCCCCCCn6c7ccccc7c7ccccc76)cccc54)c3-n3c4ccccc4c4c(OCCCCCCn5c6ccccc6c6ccccc65)cccc43)n2)cc1 | 2.435756
49 | https://doi.org/10.1016/j.jlumin.2021.118287 | toluene | 532 | C(CCC)N1C2=C(C=3C=CC=CC13)N(C=1C=CC=CC12)C1=CC2=C(S(C3=C2C=C(C=C3)N3C=2C=CC=CC2C=2N(C=4C=CC=CC4C23)CCCC)(=O)=O)C=C1 | 0 | Cc1ccccc1 | CCCCn1c2ccccc2c2c1c1ccccc1n2-c1ccc2c(c1)-c1cc(-n3c4ccccc4c4c3c3ccccc3n4CCCC)ccc1S2(=O)=O | 2.330451
48 | https://doi.org/10.1016/j.jlumin.2021.118287 | toluene | 494 | S(=O)(=O)(C1=CC=C(C=C1)N1C2=C(C=3C=CC=CC13)N(C=1C=CC=CC12)CC)C1=CC=C(C=C1)N1C2=C(C=3C=CC=CC13)N(C=1C=CC=CC12)CC | 0 | Cc1ccccc1 | CCn1c2ccccc2c2c1c1ccccc1n2-c1ccc(S(=O)(=O)c2ccc(-n3c4ccccc4c4c3c3ccccc3n4CC)cc2)cc1 | 2.509717
60 | https://doi.org/10.1016/j.jlumin.2021.118473 | Toluene | 392 | C1(=CC=CC=C1)C=1C=CC=2N(C3=CC=C(C=C3C2C1)C1=CC=CC=C1)C1=NC=NC(=C1)N1C2=CC=C(C=C2C=2C=C(C=CC12)C1=CC=CC=C1)C1=CC=CC=C1 | 0 | Cc1ccccc1 | c1ccc(-c2ccc3c(c2)c2cc(-c4ccccc4)ccc2n3-c2cc(-n3c4ccc(-c5ccccc5)cc4c4cc(-c5ccccc5)ccc43)ncn2)cc1 | 3.162755
891 | https://doi.org/10.1016/j.jlumin.2021.118473 | toluene | 437 | C1(=CC=CC=C1)N(C=1C=CC=2N(C3=CC=C(C=C3C2C1)N(C1=CC=CC=C1)C1=CC=CC=C1)C1=NC=NC(=C1)N1C2=CC=C(C=C2C=2C=C(C=CC12)N(C1=CC=CC=C1)C1=CC=CC=C1)N(C1=CC=CC=C1)C1=CC=CC=C1)C1=CC=CC=C1 | 1 | Cc1ccccc1 | c1ccc(N(c2ccccc2)c2ccc3c(c2)c2cc(N(c4ccccc4)c4ccccc4)ccc2n3-c2cc(-n3c4ccc(N(c5ccccc5)c5ccccc5)cc4c4cc(N(c5ccccc5)c5ccccc5)ccc43)ncn2)cc1 | 2.837071
892 | https://doi.org/10.1016/j.jlumin.2021.118473 | Toluene | 525 | C1(=CC=CC=C1)N(C=1C=CC=2N(C3=CC=C(C=C3C2C1)N(C1=CC=CC=C1)C1=CC=CC=C1)C1=CC=C(C=C1)C1=NC=NC(=C1)C1=CC=C(C=C1)N1C2=CC=C(C=C2C=2C=C(C=CC12)N(C1=CC=CC=C1)C1=CC=CC=C1)N(C1=CC=CC=C1)C1=CC=CC=C1)C1=CC=CC=C1 | 1 | Cc1ccccc1 | c1ccc(N(c2ccccc2)c2ccc3c(c2)c2cc(N(c4ccccc4)c4ccccc4)ccc2n3-c2ccc(-c3cc(-c4ccc(-n5c6ccc(N(c7ccccc7)c7ccccc7)cc6c6cc(N(c7ccccc7)c7ccccc7)ccc65)cc4)ncn3)cc2)cc1 | 2.361524
8 | https://doi.org/10.1016/j.jlumin.2021.118683 | toluene | 654 | C(C)(C)C1=C(C(=CC=C1)C(C)C)N1C(C2=CC(=CC=3C2=C(C1=O)C=C(C3)N3C=1C=CC=CC1C(C1=CC=CC=C31)(C)C)N3C=1C=CC=CC1C(C1=CC=CC=C31)(C)C)=O | 0 | Cc1ccccc1 | CC(C)c1cccc(C(C)C)c1N1C(=O)c2cc(N3c4ccccc4C(C)(C)c4ccccc43)cc3cc(N4c5ccccc5C(C)(C)c5ccccc54)cc(c23)C1=O | 1.895719
9 | https://doi.org/10.1016/j.jlumin.2021.118683 | toluene | 755 | C(C)(C)C1=C(C(=CC=C1)C(C)C)N1C(C2=CC(=CC=3C2=C(C1=O)C=C(C3)N3C1=CC=CC=C1OC=1C=CC=CC31)N3C1=CC=CC=C1OC=1C=CC=CC31)=O | 0 | Cc1ccccc1 | CC(C)c1cccc(C(C)C)c1N1C(=O)c2cc(N3c4ccccc4Oc4ccccc43)cc3cc(N4c5ccccc5Oc5ccccc54)cc(c23)C1=O | 1.642119
68 | https://doi.org/10.1016/j.jlumin.2022.118926 | toluene | 407 | C1=CC=CC=2C3=CC=CC=C3N(C12)C1=CC(=C(C=C1)C1=CC2=C3C=CC=CC3=C(C=C2C=2C=CC=CC12)C1=CC=C(C#N)C=C1)C | 0 | Cc1ccccc1 | Cc1cc(-n2c3ccccc3c3ccccc32)ccc1-c1cc2c3ccccc3c(-c3ccc(C#N)cc3)cc2c2ccccc12 | 3.046192
250 | https://doi.org/10.1016/j.jlumin.2023.119787 | toluene | 530 | N1=C(N=C(N=C1C1=C(C=C(C#N)C=C1)N1C2=CC=CC=C2C=2C=CC=CC12)C1=C(C=C(C#N)C=C1)N1C2=CC=CC=C2C=2C=CC=CC12)C1=C(C=C(C#N)C=C1)N1C2=CC=CC=C2C=2C=CC=CC12 | 0 | Cc1ccccc1 | N#Cc1ccc(-c2nc(-c3ccc(C#N)cc3-n3c4ccccc4c4ccccc43)nc(-c3ccc(C#N)cc3-n3c4ccccc4c4ccccc43)n2)c(-n2c3ccccc3c3ccccc32)c1 | 2.339245
249 | https://doi.org/10.1016/j.jlumin.2023.119787 | toluene | 513 | N1=C(N=C(N=C1C=1C=C(C#N)C=CC1N1C2=CC=CC=C2C=2C=CC=CC12)C=1C=C(C#N)C=CC1N1C2=CC=CC=C2C=2C=CC=CC12)C=1C=C(C#N)C=CC1N1C2=CC=CC=C2C=2C=CC=CC12 | 1 | Cc1ccccc1 | N#Cc1ccc(-n2c3ccccc3c3ccccc32)c(-c2nc(-c3cc(C#N)ccc3-n3c4ccccc4c4ccccc43)nc(-c3cc(C#N)ccc3-n3c4ccccc4c4ccccc43)n2)c1 | 2.416764
248 | https://doi.org/10.1016/j.jlumin.2023.119787 | toluene | 499 | N1=C(N=C(N=C1C=1C(=C(C#N)C=CC1)N1C2=CC=CC=C2C=2C=CC=CC12)C=1C(=C(C#N)C=CC1)N1C2=CC=CC=C2C=2C=CC=CC12)C=1C(=C(C#N)C=CC1)N1C2=CC=CC=C2C=2C=CC=CC12 | 0 | Cc1ccccc1 | N#Cc1cccc(-c2nc(-c3cccc(C#N)c3-n3c4ccccc4c4ccccc43)nc(-c3cccc(C#N)c3-n3c4ccccc4c4ccccc43)n2)c1-n1c2ccccc2c2ccccc21 | 2.484569
260 | https://doi.org/10.1016/j.jphotochem.2024.115922 | toluene | 610 | CC1(C2=CC=CC=C2N(C=2C=CC=CC12)C1=CC=C2C(C=3C(=NC=4C=CC=CC4C3)C2=C1)=O)C | 1 | Cc1ccccc1 | CC1(C)c2ccccc2N(c2ccc3c(c2)-c2nc4ccccc4cc2C3=O)c2ccccc21 | 2.032459
259 | https://doi.org/10.1016/j.jphotochem.2024.115922 | toluene | 677 | C1=CC=CC=2OC3=CC=CC=C3N(C12)C1=CC=C2C(C=3C(=NC=4C=CC=CC4C3)C2=C1)=O | 1 | Cc1ccccc1 | O=C1c2ccc(N3c4ccccc4Oc4ccccc43)cc2-c2nc3ccccc3cc21 | 1.831315
4 | https://doi.org/10.1016/j.jphotochem.2024.116046 | toluene | 440 | C(C)(C)(C)C=1C=CC=2N(C3=CC=C(C=C3C2C1)C(C)(C)C)CCCCCCCCC1(C2=CC=CC=C2C=2C=CC(=CC12)C1=C2C=CC=CC2=C(C2=CC=CC=C12)C1=CC=C(C#N)C=C1)CCCCCCCCN1C2=CC=C(C=C2C=2C=C(C=CC12)C(C)(C)C)C(C)(C)C | 0 | Cc1ccccc1 | CC(C)(C)c1ccc2c(c1)c1cc(C(C)(C)C)ccc1n2CCCCCCCCC1(CCCCCCCCn2c3ccc(C(C)(C)C)cc3c3cc(C(C)(C)C)ccc32)c2ccccc2-c2ccc(-c3c4ccccc4c(-c4ccc(C#N)cc4)c4ccccc34)cc21 | 2.817727
5 | https://doi.org/10.1016/j.jphotochem.2024.116046 | toluene | 424 | C(C)(C)(C)C=1C=CC=2N(C3=CC=C(C=C3C2C1)C(C)(C)C)CCCCCCCCC1(C2=CC=CC=C2C=2C=CC(=CC12)C1=CC2=C3C=CC=CC3=C(C=C2C=2C=CC=CC12)C1=CC=C(C#N)C=C1)CCCCCCCCN1C2=CC=C(C=C2C=2C=C(C=CC12)C(C)(C)C)C(C)(C)C | 0 | Cc1ccccc1 | CC(C)(C)c1ccc2c(c1)c1cc(C(C)(C)C)ccc1n2CCCCCCCCC1(CCCCCCCCn2c3ccc(C(C)(C)C)cc3c3cc(C(C)(C)C)ccc32)c2ccccc2-c2ccc(-c3cc4c5ccccc5c(-c5ccc(C#N)cc5)cc4c4ccccc34)cc21 | 2.924057
171 | https://doi.org/10.1016/j.molstruc.2023.137236 | toluene | 540 | C(C)(C)(C)C=1C=CC=2N(C3=CC=C(C=C3C2C1)C(C)(C)C)C1=CC=C(C=C1)C1=CC2=C(C3=NC4=CC5=C(C=C4N=C3C3=C2C=CC=C3)N=C(C(=N5)C5=CC=CC=C5)C5=CC=CC=C5)C=C1 | 1 | Cc1ccccc1 | CC(C)(C)c1ccc2c(c1)c1cc(C(C)(C)C)ccc1n2-c1ccc(-c2ccc3c(c2)c2ccccc2c2nc4cc5nc(-c6ccccc6)c(-c6ccccc6)nc5cc4nc32)cc1 | 2.295926
170 | https://doi.org/10.1016/j.molstruc.2023.137236 | toluene | 604 | CC1(C2=CC=CC=C2N(C=2C=CC=CC12)C1=CC=C(C=C1)C1=CC2=C(C3=NC4=CC5=C(C=C4N=C3C3=C2C=CC=C3)N=C(C(=N5)C5=CC=CC=C5)C5=CC=CC=C5)C=C1)C | 1 | Cc1ccccc1 | CC1(C)c2ccccc2N(c2ccc(-c3ccc4c(c3)c3ccccc3c3nc5cc6nc(-c7ccccc7)c(-c7ccccc7)nc6cc5nc43)cc2)c2ccccc21 | 2.052649
294 | https://doi.org/10.1016/j.molstruc.2024.141023 | toluene | 555 | C(C)(C)(C)C=1C=CC=2N(C3=CC=C(C=C3C2C1)C(C)(C)C)C1=CC=C(C=C1)C1=NC2=CC(=C(C=C2N=C1C1=CC=C(C=C1)N1C2=CC=C(C=C2C=2C=C(C=CC12)C(C)(C)C)C(C)(C)C)C#N)C#N | 0 | Cc1ccccc1 | CC(C)(C)c1ccc2c(c1)c1cc(C(C)(C)C)ccc1n2-c1ccc(-c2nc3cc(C#N)c(C#N)cc3nc2-c2ccc(-n3c4ccc(C(C)(C)C)cc4c4cc(C(C)(C)C)ccc43)cc2)cc1 | 2.233874
293 | https://doi.org/10.1016/j.molstruc.2024.141023 | toluene | 617 | C(C)(C)(C)C=1C=CC=2N(C3=CC=C(C=C3C2C1)C(C)(C)C)C=1C=CC=2N(C3=CC=C(C=C3C2C1)N1C2=CC=C(C=C2C=2C=C(C=CC12)C(C)(C)C)C(C)(C)C)C1=CC=C(C=C1)C1=NC2=CC(=C(C=C2N=C1C1=CC=C(C=C1)N1C2=CC=C(C=C2C=2C=C(C=CC12)N1C2=CC=C(C=C2C=2C=C(C=CC12)C(C)(C)C)C(C)(C)C)N1C2=CC=C(C=C2C=2C=C(C=CC12)C(C)(C)C)C(C)(C)C)C#N)C#N | 0 | Cc1ccccc1 | CC(C)(C)c1ccc2c(c1)c1cc(C(C)(C)C)ccc1n2-c1ccc2c(c1)c1cc(-n3c4ccc(C(C)(C)C)cc4c4cc(C(C)(C)C)ccc43)ccc1n2-c1ccc(-c2nc3cc(C#N)c(C#N)cc3nc2-c2ccc(-n3c4ccc(-n5c6ccc(C(C)(C)C)cc6c6cc(C(C)(C)C)ccc65)cc4c4cc(-n5c6ccc(C(C)(C)C)cc6c6cc(C(C)(C)C)ccc65)ccc43)cc2)cc1 | 2.0094
898 | https://doi.org/10.1016/j.mtchem.2021.100645 | toluene | 508 | CC1(C2=CC=CC=C2N(C=2C=CC=CC12)C1=CC=CC=2C(C3=CC=C(C=C3N(C12)C1=CC=C(C=C1)C(F)(F)F)N1C=2C=CC=CC2C(C2=CC=CC=C12)(C)C)=O)C | 1 | Cc1ccccc1 | CC1(C)c2ccccc2N(c2ccc3c(=O)c4cccc(N5c6ccccc6C(C)(C)c6ccccc65)c4n(-c4ccc(C(F)(F)F)cc4)c3c2)c2ccccc21 | 2.440551
271 | https://doi.org/10.1016/j.mtchem.2022.101185 | THF | 416 | C1(=CC=CC=C1)C=1C2=CC=CC=C2C(=C2C=CC=CC12)C1=CC=CC=C1 | 1 | C1CCOC1 | c1ccc(-c2c3ccccc3c(-c3ccccc3)c3ccccc23)cc1 | 2.980288
155 | https://doi.org/10.1016/j.mtener.2021.100818 | toluene | 630 | C1(=CC=CC=C1)C=1C=C2N=C3C4=C(C5=C(C3=NC2=CC1C1=CC=CC=C1)C=CC(=C5)N5C1=CC=CC=C1OC=1C=CC=CC51)C=C(C=C4)N4C5=CC=CC=C5OC=5C=CC=CC45 | 0 | Cc1ccccc1 | c1ccc(-c2cc3nc4c5ccc(N6c7ccccc7Oc7ccccc76)cc5c5cc(N6c7ccccc7Oc7ccccc76)ccc5c4nc3cc2-c2ccccc2)cc1 | 1.967937
246 | https://doi.org/10.1016/j.optmat.2019.05.040 | toluene | 386 | C1=CC=CC=2C3=CC=CC=C3N(C12)C1=CC=C(C=C1)C=1OC(=NN1)C1=CC=C(C=C1)N1C2=CC=CC=C2C=2C=CC=CC12 | 0 | Cc1ccccc1 | c1ccc2c(c1)c1ccccc1n2-c1ccc(-c2nnc(-c3ccc(-n4c5ccccc5c5ccccc54)cc3)o2)cc1 | 3.211917
247 | https://doi.org/10.1016/j.optmat.2019.05.040 | toluene | 461 | CC1(C2=CC=CC=C2NC=2C=CC=C(C12)C1=CC=C(C=C1)C=1OC(=NN1)C1=CC=C(C=C1)C1=CC=CC=2NC3=CC=CC=C3C(C12)(C)C)C | 0 | Cc1ccccc1 | CC1(C)c2ccccc2Nc2cccc(-c3ccc(-c4nnc(-c5ccc(-c6cccc7c6C(C)(C)c6ccccc6N7)cc5)o4)cc3)c21 | 2.689371
906 | https://doi.org/10.1016/j.optmat.2019.05.040 | toluene | 460 | C1=CC=CC=2C3=CC=CC=C3N(C12)C1=CC=C(C=C1)C=1OC(=NN1)C1=CC=C(C=C1)C1=CC=CC=2NC3=CC=CC=C3C(C12)(C)C | 1 | Cc1ccccc1 | CC1(C)c2ccccc2Nc2cccc(-c3ccc(-c4nnc(-c5ccc(-n6c7ccccc7c7ccccc76)cc5)o4)cc3)c21 | 2.695217
174 | https://doi.org/10.1016/j.optmat.2020.109941 | dichloromethane | 415 | C1=CC=CC=2C3=CC=CC=C3N(C12)CCCCCCOC1=CC=CC=2N(C3=CC=CC=C3C12)C1=C(C(=CC(=C1)N1C2=CC=CC=C2C=2C(=CC=CC12)OCCCCCCN1C2=CC=CC=C2C=2C=CC=CC12)N1C2=CC=CC=C2C=2C(=CC=CC12)OCCCCCCN1C2=CC=CC=C2C=2C=CC=CC12)C1=CC=C(C=C1)C#N | 0 | ClCCl | N#Cc1ccc(-c2c(-n3c4ccccc4c4c(OCCCCCCn5c6ccccc6c6ccccc65)cccc43)cc(-n3c4ccccc4c4c(OCCCCCCn5c6ccccc6c6ccccc65)cccc43)cc2-n2c3ccccc3c3c(OCCCCCCn4c5ccccc5c5ccccc54)cccc32)cc1 | 2.98747
253 | https://doi.org/10.1016/j.orgel.2015.02.018 | DCM | 434 | C1=C(C=CC2=CC=CC=C12)C1=C2C=CC=CC2=C(C2=CC=CC=C12)C1=CC=C(C=C1)C=1N(C(=C(N1)C1=CC=CC=C1)C1=CC=CC=C1)C1=CC=CC=C1 | 0 | ClCCl | c1ccc(-c2nc(-c3ccc(-c4c5ccccc5c(-c5ccc6ccccc6c5)c5ccccc45)cc3)n(-c3ccccc3)c2-c2ccccc2)cc1 | 2.856682
252 | https://doi.org/10.1016/j.orgel.2015.02.018 | DCM | 428 | C1(=CC=CC2=CC=CC=C12)C1=C2C=CC=CC2=C(C2=CC=CC=C12)C1=CC=C(C=C1)C=1N(C(=C(N1)C1=CC=CC=C1)C1=CC=CC=C1)C1=CC=CC=C1 | 0 | ClCCl | c1ccc(-c2nc(-c3ccc(-c4c5ccccc5c(-c5cccc6ccccc56)c5ccccc45)cc3)n(-c3ccccc3)c2-c2ccccc2)cc1 | 2.896729
251 | https://doi.org/10.1016/j.orgel.2015.02.018 | DCM | 420 | C1=CC=CC2=CC3=CC=CC=C3C(=C12)C1=CC=C(C=C1)C=1N(C(=C(N1)C1=CC=CC=C1)C1=CC=CC=C1)C1=CC=CC=C1 | 0 | ClCCl | c1ccc(-c2nc(-c3ccc(-c4c5ccccc5cc5ccccc45)cc3)n(-c3ccccc3)c2-c2ccccc2)cc1 | 2.951905
226 | https://doi.org/10.1016/j.orgel.2017.06.029 | Dichloromethane | 405 | C1(=CC=CC=C1)P(C1=CC=C(C=C1)N1C2=CC=C(C=C2C=2C=C(C=CC12)N1C2=CC=C(C=C2C=2C=C(C=CC12)C(C)(C)C)C(C)(C)C)N1C2=CC=C(C=C2C=2C=C(C=CC12)C(C)(C)C)C(C)(C)C)(C1=CC=C(C=C1)N1C2=CC=C(C=C2C=2C=C(C=CC12)N1C2=CC=C(C=C2C=2C=C(C=CC12)C(C)(C)C)C(C)(C)C)N1C2=CC=C(C=C2C=2C=C(C=CC12)C(C)(C)C)C(C)(C)C)=O | 1 | ClCCl | CC(C)(C)c1ccc2c(c1)c1cc(C(C)(C)C)ccc1n2-c1ccc2c(c1)c1cc(-n3c4ccc(C(C)(C)C)cc4c4cc(C(C)(C)C)ccc43)ccc1n2-c1ccc(P(=O)(c2ccccc2)c2ccc(-n3c4ccc(-n5c6ccc(C(C)(C)C)cc6c6cc(C(C)(C)C)ccc65)cc4c4cc(-n5c6ccc(C(C)(C)C)cc6c6cc(C(C)(C)C)ccc65)ccc43)cc2)cc1 | 3.061235
33 | https://doi.org/10.1016/j.orgel.2017.06.034 | toluene | 667 | COC1=CC=C(C=C1)N(C1=CC=C(C=C1)C1=CC=2C(C3=CC=C(C=C3C(C2C=C1)=O)C1=CC=C(C=C1)N(C1=CC=C(C=C1)OC)C1=CC=C(C=C1)OC)=O)C1=CC=C(C=C1)OC | 1 | Cc1ccccc1 | COc1ccc(N(c2ccc(OC)cc2)c2ccc(-c3ccc4c(c3)C(=O)c3ccc(-c5ccc(N(c6ccc(OC)cc6)c6ccc(OC)cc6)cc5)cc3C4=O)cc2)cc1 | 1.858771
35 | https://doi.org/10.1016/j.orgel.2017.06.034 | toluene | 667 | COC1=CC=C(C=C1)N(C1=CC=C(C=C1)C1=CC=2C(C3=CC=C(C=C3C(C2C=C1)=O)C1=CC=C(C=C1)N(C1=CC=C(C=C1)OC)C1=CC=C(C=C1)OC)=O)C1=CC=C(C=C1)OC | 1 | Cc1ccccc1 | O=C1c2ccc(-c3ccc(N(c4ccc(OCCCCCCn5c6ccc(-n7c8ccccc8c8ccccc87)cc6c6cc(-n7c8ccccc8c8ccccc87)ccc65)cc4)c4ccc(OCCCCCCn5c6ccc(-n7c8ccccc8c8ccccc87)cc6c6cc(-n7c8ccccc8c8ccccc87)ccc65)cc4)cc3)cc2C(=O)c2ccc(-c3ccc(N(c4ccc(OCCCCCCn5c6ccc(-n7c8ccccc8c8ccccc87)cc6c6cc(-n7c8ccccc8c8ccccc87)ccc65)cc4)c4ccc(OCCCCCCn5c6ccc(-n7c8ccccc8c8ccccc87)cc6c6cc(-n7c8ccccc8c8ccccc87)ccc65)cc4)cc3)cc21 | 1.858771
38 | https://doi.org/10.1016/j.orgel.2017.06.034 | toluene | 667 | C1=CC=CC=2C3=CC=CC=C3N(C12)C=1C=CC=2N(C3=CC=C(C=C3C2C1)N1C2=CC=CC=C2C=2C=CC=CC12)CCCCCCOC1=CC=C(C=C1)N(C1=CC=C(C=C1)C1=CC=2C(C3=CC=C(C=C3C(C2C=C1)=O)C1=CC=C(C=C1)N(C1=CC=C(C=C1)OCCCCCCN1C2=CC=C(C=C2C=2C=C(C=CC12)N1C2=CC=CC=C2C=2C=CC=CC12)N1C2=CC=CC=C2C=2C=CC=CC12)C1=CC=C(C=C1)OCCCCCCN1C2=CC=C(C=C2C=2C=C(C=CC12)N1C2=CC=CC=C2C=2C=CC=CC12)N1C2=CC=CC=C2C=2C=CC=CC12)=O)C1=CC=C(C=C1)OCCCCCCN1C2=CC=C(C=C2C=2C=C(C=CC12)N1C2=CC=CC=C2C=2C=CC=CC12)N1C2=CC=CC=C2C=2C=CC=CC12 | 1 | Cc1ccccc1 | O=C1c2ccc(-c3ccc(N(c4ccc(OCCCCCCn5c6ccc(-n7c8ccccc8c8ccccc87)cc6c6cc(-n7c8ccccc8c8ccccc87)ccc65)cc4)c4ccc(OCCCCCCn5c6ccc(-n7c8ccccc8c8ccccc87)cc6c6cc(-n7c8ccccc8c8ccccc87)ccc65)cc4)cc3)cc2C(=O)c2ccc(-c3ccc(N(c4ccc(OCCCCCCn5c6ccc(-n7c8ccccc8c8ccccc87)cc6c6cc(-n7c8ccccc8c8ccccc87)ccc65)cc4)c4ccc(OCCCCCCn5c6ccc(-n7c8ccccc8c8ccccc87)cc6c6cc(-n7c8ccccc8c8ccccc87)ccc65)cc4)cc3)cc21 | 1.858771
34 | https://doi.org/10.1016/j.orgel.2017.06.034 | toluene | 667 | COC1=CC=C(C=C1)N(C1=CC=C(C=C1)C1=CC=2C(C3=CC=C(C=C3C(C2C=C1)=O)C1=CC=C(C=C1)N(C1=CC=C(C=C1)OC)C1=CC=C(C=C1)OC)=O)C1=CC=C(C=C1)OC | 1 | Cc1ccccc1 | O=C1c2ccc(-c3ccc(N(c4ccc(OCCCCCCn5c6ccccc6c6ccccc65)cc4)c4ccc(OCCCCCCn5c6ccccc6c6ccccc65)cc4)cc3)cc2C(=O)c2ccc(-c3ccc(N(c4ccc(OCCCCCCn5c6ccccc6c6ccccc65)cc4)c4ccc(OCCCCCCn5c6ccccc6c6ccccc65)cc4)cc3)cc21 | 1.858771
37 | https://doi.org/10.1016/j.orgel.2017.06.034 | toluene | 667 | C1=CC=CC=2C3=CC=CC=C3N(C12)CCCCCCOC1=CC=C(C=C1)N(C1=CC=C(C=C1)C1=CC=2C(C3=CC=C(C=C3C(C2C=C1)=O)C1=CC=C(C=C1)N(C1=CC=C(C=C1)OCCCCCCN1C2=CC=CC=C2C=2C=CC=CC12)C1=CC=C(C=C1)OCCCCCCN1C2=CC=CC=C2C=2C=CC=CC12)=O)C1=CC=C(C=C1)OCCCCCCN1C2=CC=CC=C2C=2C=CC=CC12 | 1 | Cc1ccccc1 | O=C1c2ccc(-c3ccc(N(c4ccc(OCCCCCCn5c6ccccc6c6ccccc65)cc4)c4ccc(OCCCCCCn5c6ccccc6c6ccccc65)cc4)cc3)cc2C(=O)c2ccc(-c3ccc(N(c4ccc(OCCCCCCn5c6ccccc6c6ccccc65)cc4)c4ccc(OCCCCCCn5c6ccccc6c6ccccc65)cc4)cc3)cc21 | 1.858771
108 | https://doi.org/10.1016/j.orgel.2018.03.027 | CH2Cl2 | 535 | C1=CC=CC=2C3=CC=CC=C3N(C12)C1=NC(=C(C(=C1N1C2=CC=CC=C2C=2C=CC=CC12)C1=CC=C(C#N)C=C1)N1C2=CC=CC=C2C=2C=CC=CC12)N1C2=CC=CC=C2C=2C=CC=CC12 | 1 | ClCCl | N#Cc1c(-n2c3ccccc3c3ccccc32)c(-n2c3ccccc3c3ccccc32)nc(-n2c3ccccc3c3ccccc32)c1-n1c2ccccc2c2ccccc21 | 2.317383
107 | https://doi.org/10.1016/j.orgel.2018.03.027 | CH2Cl2 | 491 | C1=CC=CC=2C3=CC=CC=C3N(C12)C1=NC(=C(C(=C1N1C2=CC=CC=C2C=2C=CC=CC12)C1=CC=C(C#N)C=C1)N1C2=CC=CC=C2C=2C=CC=CC12)N1C2=CC=CC=C2C=2C=CC=CC12 | 1 | ClCCl | N#Cc1ccc(-c2c(-n3c4ccccc4c4ccccc43)c(-n3c4ccccc4c4ccccc43)nc(-n3c4ccccc4c4ccccc43)c2-n2c3ccccc3c3ccccc32)cc1 | 2.525051
15 | https://doi.org/10.1016/j.orgel.2018.04.045 | toluene | 533 | C1=CC=CC=2OC3=CC=CC=C3N(C12)C=1C=CC=2C3=C(C4=CC=C(C=C4C2C1)N1C2=CC=CC=C2OC=2C=CC=CC12)N=C(C(=N3)C#N)C#N | 0 | Cc1ccccc1 | N#Cc1nc2c3ccc(N4c5ccccc5Oc5ccccc54)cc3c3cc(N4c5ccccc5Oc5ccccc54)ccc3c2nc1C#N | 2.326079
16 | https://doi.org/10.1016/j.orgel.2018.04.045 | toluene | 539 | C1=CC=CC=2SC3=CC=CC=C3N(C12)C=1C=CC=2C3=C(C4=CC=C(C=C4C2C1)N1C2=CC=CC=C2SC=2C=CC=CC12)N=C(C(=N3)C#N)C#N | 0 | Cc1ccccc1 | N#Cc1nc2c3ccc(N4c5ccccc5Sc5ccccc54)cc3c3cc(N4c5ccccc5Sc5ccccc54)ccc3c2nc1C#N | 2.300186
231 | https://doi.org/10.1016/j.orgel.2018.08.021 | toluene | 592 | C1(=CC(=CC(=C1)C(=O)C1=CC=C(C=C1)N1C2=CC=CC=C2OC=2C=CC=CC12)C(=O)C1=CC=C(C=C1)N1C2=CC=CC=C2OC=2C=CC=CC12)C(=O)C1=CC=C(C=C1)N1C2=CC=CC=C2OC=2C=CC=CC12 | 1 | Cc1ccccc1 | O=C(c1ccc(N2c3ccccc3Oc3ccccc32)cc1)c1cc(C(=O)c2ccc(N3c4ccccc4Oc4ccccc43)cc2)cc(C(=O)c2ccc(N3c4ccccc4Oc4ccccc43)cc2)c1 | 2.094257
165 | https://doi.org/10.1016/j.orgel.2018.11.018 | CH2Cl2 | 480 | C1(=CC=CC=C1)P(C1=CC=C(C=C1)C1=NC(=NC(=N1)C1=CC=CC=C1)C1=CC=C(C=C1)N1C2=CC=C(C=C2C=2C=C(C=CC12)N1C2=CC=C(C=C2C=2C=C(C=CC12)C(C)(C)C)C(C)(C)C)N1C2=CC=C(C=C2C=2C=C(C=CC12)C(C)(C)C)C(C)(C)C)(C1=CC=CC=C1)=O | 1 | ClCCl | CC(C)(C)c1ccc2c(c1)c1cc(C(C)(C)C)ccc1n2-c1ccc2c(c1)c1cc(-n3c4ccc(C(C)(C)C)cc4c4cc(C(C)(C)C)ccc43)ccc1n2-c1ccc(-c2nc(-c3ccc(-n4c5ccc(-n6c7ccc(C(C)(C)C)cc7c7cc(C(C)(C)C)ccc76)cc5c5cc(-n6c7ccc(C(C)(C)C)cc7c7cc(C(C)(C)C)ccc76)ccc54)cc3)nc(-c3ccc(P(=O)(c4ccccc4)c4ccccc4)cc3)n2)cc1 | 2.582917
164 | https://doi.org/10.1016/j.orgel.2018.11.018 | CH2Cl2 | 470 | C1(=CC=CC=C1)P(C1=CC=C(C=C1)C1=NC(=NC(=N1)C1=CC=CC=C1)C1=CC=C(C=C1)N1C2=CC=C(C=C2C=2C=C(C=CC12)N1C2=CC=C(C=C2C=2C=C(C=CC12)C(C)(C)C)C(C)(C)C)N1C2=CC=C(C=C2C=2C=C(C=CC12)C(C)(C)C)C(C)(C)C)(C1=CC=CC=C1)=O | 1 | ClCCl | CC(C)(C)c1ccc2c(c1)c1cc(C(C)(C)C)ccc1n2-c1ccc2c(c1)c1cc(-n3c4ccc(C(C)(C)C)cc4c4cc(C(C)(C)C)ccc43)ccc1n2-c1ccc(-c2nc(-c3ccccc3)nc(-c3ccc(P(=O)(c4ccccc4)c4ccccc4)cc3)n2)cc1 | 2.637872
221 | https://doi.org/10.1016/j.orgel.2019.03.044 | DMF | 415 | C1(=CC=CC=C1)C=1N=C(N(C1C1=CC=CC=C1)C1=CC=C(C=C1)C(F)(F)F)C1=CC=C(C=C1)C1=CC=C(C=C1)N1C2=CC=CC=C2C=2C=CC=CC12 | 1 | CN(C)C=O | FC(F)(F)c1ccc(-n2c(-c3ccc(-c4ccc(-n5c6ccccc6c6ccccc65)cc4)cc3)nc(-c3ccccc3)c2-c2ccccc2)cc1 | 2.98747
219 | https://doi.org/10.1016/j.orgel.2019.03.044 | DMF | 423 | C1=CC=CC=2C3=CC=CC=C3N(C12)C1=CC=C(C=C1)C1=CC=C(C=C1)C1=NC2=C(N1C1=CC=C(C=C1)C(F)(F)F)C1=CC=CC=C1C=1C=CC=CC12 | 1 | CN(C)C=O | FC(F)(F)c1ccc(-n2c(-c3ccc(-c4ccc(-n5c6ccccc6c6ccccc65)cc4)cc3)nc3c4ccccc4c4ccccc4c32)cc1 | 2.930969
897 | https://doi.org/10.1016/j.orgel.2019.03.045 | DMSO | 523 | C1(=CC=CC=C1)C(=CC1=CC=CC=C1)C=1C=C2C=3C=C(C=CC3N(C2=CC1)CC)C1=CC=2S(C3=CC=CC=C3S(C2C=C1)(=O)=O)(=O)=O | 1 | CS(C)=O | CCn1c2ccc(C(=Cc3ccccc3)c3ccccc3)cc2c2cc(-c3ccc4c(c3)S(=O)(=O)c3ccccc3S4(=O)=O)ccc21 | 2.370554
47 | https://doi.org/10.1016/j.orgel.2019.105550 | toluene | 492 | C1=CC=CC=2C3=CC=CC=C3N(C12)C=1C=C(C=C(C1C#N)N1C2=CC=CC=C2C=2C=CC=CC12)C1=CC(=C(C(=C1)N1C2=CC=CC=C2C=2C=CC=CC12)C#N)N1C2=CC=CC=C2C=2C=CC=CC12 | 1 | Cc1ccccc1 | N#Cc1c(-n2c3ccccc3c3ccccc32)cc(-c2cc(-n3c4ccccc4c4ccccc43)c(C#N)c(-n3c4ccccc4c4ccccc43)c2)cc1-n1c2ccccc2c2ccccc21 | 2.519919
153 | https://doi.org/10.1016/j.orgel.2020.106017 | toluene | 565 | C1=CC=CC=2C3=CC=CC=C3N(C12)C1=C2C(N(C(C2=C(C(=C1N1C2=CC=CC=C2C=2C=CC=CC12)N1C2=CC=CC=C2C=2C=CC=CC12)N1C2=CC=CC=C2C=2C=CC=CC12)=O)C1=CC=CC=C1)=O | 1 | Cc1ccccc1 | O=C1c2c(c(-n3c4ccccc4c4ccccc43)c(-n3c4ccccc4c4ccccc43)c(-n3c4ccccc4c4ccccc43)c2-n2c3ccccc3c3ccccc32)C(=O)N1c1ccccc1 | 2.194336
911 | https://doi.org/10.1016/j.orgel.2021.106199 | DCM | 535 | C1=CC(=CC=2C3=CC=CC=C3N(C12)C1=CC=C(C=C1)C(=O)C1=CC2=C(OC3=C2C=CC=C3)C=C1)C=1C=CC=3N(C2=CC=CC=C2C3C1)C1=CC=C(C=C1)C(=O)C1=CC3=C(OC2=C3C=CC=C2)C=C1 | 1 | ClCCl | O=C(c1ccc(-n2c3ccccc3c3cc(-c4ccc5c(c4)c4ccccc4n5-c4ccc(C(=O)c5ccc6oc7ccccc7c6c5)cc4)ccc32)cc1)c1ccc2oc3ccccc3c2c1 | 2.317383
910 | https://doi.org/10.1016/j.orgel.2021.106199 | DCM | 539 | C1=CC(=CC=2C3=CC=CC=C3N(C12)C1=CC=C(C=C1)C(=O)C1=CC2=C(SC3=C2C=CC=C3)C=C1)C=1C=CC=3N(C2=CC=CC=C2C3C1)C1=CC=C(C=C1)C(=O)C1=CC3=C(SC2=C3C=CC=C2)C=C1 | 1 | ClCCl | O=C(c1ccc(-n2c3ccccc3c3cc(-c4ccc5c(c4)c4ccccc4n5-c4ccc(C(=O)c5ccc6sc7ccccc7c6c5)cc4)ccc32)cc1)c1ccc2sc3ccccc3c2c1 | 2.300186
909 | https://doi.org/10.1016/j.orgel.2021.106245 | toluene | 579 | CC1(C2=CC=CC=C2N(C=2C=CC=CC12)C1=CC=C(C=C1)SC1=CC=2C(C3=CC=CC=C3C(C2C=C1)=O)=O)C | 1 | Cc1ccccc1 | CC1(C)c2ccccc2N(c2ccc(Sc3ccc4c(c3)C(=O)c3ccccc3C4=O)cc2)c2ccccc21 | 2.141278
243 | https://doi.org/10.1016/j.orgel.2021.106275 | toluene | 449 | C1(=CC=CC=C1)N(C=1C=C2N(C=3C=CC=CC3B3C2=C(C1)N(C=1C=CC=CC13)C1=CC=CC=C1)C1=CC=CC=C1)C1=CC=CC=C1 | 0 | Cc1ccccc1 | c1ccc(N(c2ccccc2)c2cc3c4c(c2)N(c2ccccc2)c2ccccc2B4c2ccccc2N3c2ccccc2)cc1 | 2.761247
245 | https://doi.org/10.1016/j.orgel.2021.106275 | toluene | 456 | C(C)(C)(C)C=1C=CC=2N(C=3C=C(C=C4N(C=5C=CC(=CC5B(C34)C2C1)C(C)(C)C)C1=CC=C(C=C1)C(C)(C)C)N(C1=CC=C(C=C1)C(C)(C)C)C1=CC=C(C=C1)C(C)(C)C)C1=CC=C(C=C1)C(C)(C)C | 0 | Cc1ccccc1 | CC(C)(C)c1ccc(N(c2ccc(C(C)(C)C)cc2)c2cc3c4c(c2)N(c2ccc(C(C)(C)C)cc2)c2ccc(C(C)(C)C)cc2B4c2cc(C(C)(C)C)ccc2N3c2ccc(C(C)(C)C)cc2)cc1 | 2.71886
244 | https://doi.org/10.1016/j.orgel.2021.106275 | toluene | 456 | C(C)(C)(C)C=1C=CC=2N(C=3C=C(C=C4N(C=5C=CC(=CC5B(C34)C2C1)C(C)(C)C)C1=CC=C(C=C1)C(C)(C)C)N(C1=CC=CC=C1)C1=CC=CC=C1)C1=CC=C(C=C1)C(C)(C)C | 0 | Cc1ccccc1 | CC(C)(C)c1ccc(N2c3ccc(C(C)(C)C)cc3B3c4cc(C(C)(C)C)ccc4N(c4ccc(C(C)(C)C)cc4)c4cc(N(c5ccccc5)c5ccccc5)cc2c43)cc1 | 2.71886
254 | https://doi.org/10.1016/j.orgel.2021.106411 | THF | 496 | C1=CC=CC=2C3=CC=CC=C3N(C12)C=1C=C(C=C(C1)N1C2=CC=CC=C2C=2C=CC=CC12)S(=O)(=O)C1=CC=C(C=C1)N1C=2C=CC=CC2C(C2=CC=CC=C12)(C)C | 0 | C1CCOC1 | CC1(C)c2ccccc2N(c2ccc(S(=O)(=O)c3cc(-n4c5ccccc5c5ccccc54)cc(-n4c5ccccc5c5ccccc54)c3)cc2)c2ccccc21 | 2.499597
278 | https://doi.org/10.1016/j.orgel.2021.106415 | toluene | 489 | CC=1C=CC=2N(C3=CC=C(C=C3C2C1)C)C1=C(C#N)C(=C(C(=C1N1C2=CC=C(C=C2C=2C=C(C=CC12)C)C)N1C2=CC=C(C=C2C=2C=C(C=CC12)C)C)N1C2=CC=C(C=C2C=2C=C(C=CC12)C)C)N1C2=CC=C(C=C2C=2C=C(C=CC12)C)C | 0 | Cc1ccccc1 | Cc1ccc2c(c1)c1cc(C)ccc1n2-c1c(C#N)c(-n2c3ccc(C)cc3c3cc(C)ccc32)c(-n2c3ccc(C)cc3c3cc(C)ccc32)c(-n2c3ccc(C)cc3c3cc(C)ccc32)c1-n1c2ccc(C)cc2c2cc(C)ccc21 | 2.535378
261 | https://doi.org/10.1016/j.orgel.2022.106442 | toluene | 452 | C(=C)C1=CC=C(COC2=CC=CC=3N(C4=CC=CC=C4C23)CCCCCCOC2=CC=CC=3N(C4=CC=CC=C4C23)C2=C(C#N)C(=CC=C2)N2C3=CC=CC=C3C=3C(=CC=CC23)OCCCCCCN2C3=CC=CC=C3C=3C(=CC=CC23)OCC2=CC=C(C=C2)C=C)C=C1 | 0 | Cc1ccccc1 | C=Cc1ccc(COc2cccc3c2c2ccccc2n3CCCCCCOc2cccc3c2c2ccccc2n3-c2cccc(-n3c4ccccc4c4c(OCCCCCCn5c6ccccc6c6c(OCc7ccc(C=C)cc7)cccc65)cccc43)c2C#N)cc1 | 2.74292
71 | https://doi.org/10.1016/j.orgel.2022.106450 | toluene | 389 | C1=CC=CC=2C3=CC=CC=C3N(C12)C1=C(C=CC=C1)C1=C(C=CC=C1)N1C2=CC=CC=C2C=2C=CC=CC12 | 0 | Cc1ccccc1 | c1ccc(-n2c3ccccc3c3ccccc32)c(-c2ccccc2-n2c3ccccc3c3ccccc32)c1 | 3.187147
72 | https://doi.org/10.1016/j.orgel.2022.106450 | toluene | 403 | C1=CC=CC=2C3=CC=CC=C3N(C12)C1=C(C=CC=C1)C=1C=NC=CC1N1C2=CC=CC=C2C=2C=CC=CC12 | 0 | Cc1ccccc1 | c1ccc(-n2c3ccccc3c3ccccc32)c(-c2cnccc2-n2c3ccccc3c3ccccc32)c1 | 3.076427
73 | https://doi.org/10.1016/j.orgel.2022.106450 | toluene | 467 | C1=CC=CC=2C3=CC=CC=C3N(C12)C1=C(C=CC=C1)C1=NC(=NC(=N1)C1=C(C=CC=C1)N1C2=CC=CC=C2C=2C=CC=CC12)C1=C(C=CC=C1)N1C2=CC=CC=C2C=2C=CC=CC12 | 0 | Cc1ccccc1 | c1ccc(-n2c3ccccc3c3ccccc32)c(-c2nc(-c3ccccc3-n3c4ccccc4c4ccccc43)nc(-c3ccccc3-n3c4ccccc4c4ccccc43)n2)c1 | 2.654818
115 | https://doi.org/10.1016/j.orgel.2022.106645 | Toluene | 670 | C1(=CC=CC=C1)N(C1=CC=C(C=C1)C=1C=CC=2C(C3=CC=C(C=C3C2C1)C1=CC=C(C=C1)N(C1=CC=CC=C1)C1=CC=CC=C1)=C(C#N)C#N)C1=CC=CC=C1 | 1 | Cc1ccccc1 | N#CC(C#N)=C1c2ccc(-c3ccc(N(c4ccccc4)c4ccccc4)cc3)cc2-c2cc(-c3ccc(N(c4ccccc4)c4ccccc4)cc3)ccc21 | 1.850448
113 | https://doi.org/10.1016/j.orgel.2022.106645 | Toluene | 670 | C1(=CC=CC=C1)N(C1=CC=C(C=C1)C=1C=CC=2C(C3=CC=CC=C3C2C1)=C(C#N)C#N)C1=CC=CC=C1 | 1 | Cc1ccccc1 | N#CC(C#N)=C1c2ccccc2-c2cc(-c3ccc(N(c4ccccc4)c4ccccc4)cc3)ccc21 | 1.850448
116 | https://doi.org/10.1016/j.orgel.2022.106645 | Toluene | 535 | C1(=CC=CC=C1)N(C1=CC=C(C=C1)C=1C=CC=2C(C3=CC=CC=C3C2C1)=C(C#N)C#N)C1=CC=CC=C1 | 1 | Cc1ccccc1 | O=C1c2ccc(-c3ccc(N(c4ccccc4)c4ccccc4)cc3)cc2-c2cc(-c3ccc(N(c4ccccc4)c4ccccc4)cc3)ccc21 | 2.317383
114 | https://doi.org/10.1016/j.orgel.2022.106645 | Toluene | 515 | C1(=CC=CC=C1)N(C1=CC=C(C=C1)C=1C=CC=2C(C3=CC=CC=C3C2C1)=C(C#N)C#N)C1=CC=CC=C1 | 1 | Cc1ccccc1 | O=C1c2ccccc2-c2cc(-c3ccc(N(c4ccccc4)c4ccccc4)cc3)ccc21 | 2.407379
133 | https://doi.org/10.1016/j.orgel.2022.106657 | hexane | 590 | CC1(C2=CC=CC=C2N(C=2C=CC=CC12)C1=CC=2C(C3=CC=CC=C3C(C2C=C1)=O)=O)C | 0 | CCCCCC | CC1(C)c2ccccc2N(c2ccc3c(c2)C(=O)c2ccccc2C3=O)c2ccccc21 | 2.101356
134 | https://doi.org/10.1016/j.orgel.2022.106657 | chloroform | 593 | CC1(C2=CC=CC=C2N(C=2C=CC=CC12)C1=CC=2C(C3=CC=CC=C3C(C2C=C1)=O)=O)C | 0 | ClC(Cl)Cl | CC1(C)c2ccccc2N(c2ccc3c(c2)C(=O)c2ccccc2C3=O)c2ccccc21 | 2.090725
135 | https://doi.org/10.1016/j.orgel.2022.106657 | DCM | 609 | CC1(C2=CC=CC=C2N(C=2C=CC=CC12)C1=CC=2C(C3=CC=CC=C3C(C2C=C1)=O)=O)C | 0 | ClCCl | CC1(C)c2ccccc2N(c2ccc3c(c2)C(=O)c2ccccc2C3=O)c2ccccc21 | 2.035796
136 | https://doi.org/10.1016/j.orgel.2022.106657 | MeOH | 594 | CC1(C2=CC=CC=C2N(C=2C=CC=CC12)C1=CC=2C(C3=CC=CC=C3C(C2C=C1)=O)=O)C | 0 | CO | CC1(C)c2ccccc2N(c2ccc3c(c2)C(=O)c2ccccc2C3=O)c2ccccc21 | 2.087205
232 | https://doi.org/10.1016/j.orgel.2023.106795 | toluene | 435 | C1(=CC=CC=C1)C1=NC(=NC(=N1)C1=CC=CC=C1)C1=CC=C(C=C1)C1=CC(=CC(=C1)N1C2=CC=C(C=C2C=2C=C(C=CC12)C(C)(C)C)C(C)(C)C)N1C2=CC=C(C=C2C=2C=C(C=CC12)C(C)(C)C)C(C)(C)C | 1 | Cc1ccccc1 | CC(C)(C)c1ccc2c(c1)c1cc(C(C)(C)C)ccc1n2-c1cc(-c2ccc(-c3nc(-c4ccccc4)nc(-c4ccccc4)n3)cc2)cc(-n2c3ccc(C(C)(C)C)cc3c3cc(C(C)(C)C)ccc32)c1 | 2.850115
233 | https://doi.org/10.1016/j.orgel.2023.106795 | toluene | 439 | C1(=CC=CC=C1)C1=NC(=NC(=N1)C1=CC=CC=C1)C1=CC=C(C=C1)C1=C(C=CC=C1N1C2=CC=C(C=C2C=2C=C(C=CC12)C(C)(C)C)C(C)(C)C)N1C2=CC=C(C=C2C=2C=C(C=CC12)C(C)(C)C)C(C)(C)C | 1 | Cc1ccccc1 | CC(C)(C)c1ccc2c(c1)c1cc(C(C)(C)C)ccc1n2-c1cccc(-n2c3ccc(C(C)(C)C)cc3c3cc(C(C)(C)C)ccc32)c1-c1ccc(-c2nc(-c3ccccc3)nc(-c3ccccc3)n2)cc1 | 2.824146
283 | https://doi.org/10.1016/j.synthmet.2024.117551 | toluene | 369 | C1=CC=C(C=2OC3=C(C21)C=CC=C3)C3=C(C=CC=C3)C3=CC(=CC=C3)N3C2=CC=CC=C2C=2C=CC=CC32 | 1 | Cc1ccccc1 | c1cc(-c2ccccc2-c2cccc3c2oc2ccccc23)cc(-n2c3ccccc3c3ccccc32)c1 | 3.359892
286 | https://doi.org/10.1016/j.synthmet.2024.117551 | toluene | 481 | C(C)(C)(C)C=1C=CC=2N(C3=CC=C(C=C3C2C1)C(C)(C)C)C1=C(C=CC=C1)C1=NC(=NC(=N1)C1=C(C=CC=C1)N1C2=CC=C(C=C2C=2C=C(C=CC12)C(C)(C)C)C(C)(C)C)C1=C(C=CC=C1)N1C2=CC=C(C=C2C=2C=C(C=CC12)C(C)(C)C)C(C)(C)C | 1 | Cc1ccccc1 | CC(C)(C)c1ccc2c(c1)c1cc(C(C)(C)C)ccc1n2-c1ccccc1-c1nc(-c2ccccc2-n2c3ccc(C(C)(C)C)cc3c3cc(C(C)(C)C)ccc32)nc(-c2ccccc2-n2c3ccc(C(C)(C)C)cc3c3cc(C(C)(C)C)ccc32)n1 | 2.577547
285 | https://doi.org/10.1016/j.synthmet.2024.117551 | toluene | 408 | C1=CC=CC=2C3=CC=CC=C3N(C12)C=1C=C(C=CC1)C1=C(C=C(C=C1)C#N)C1=CC=CC2=C1OC1=C2C=CC=C1 | 1 | Cc1ccccc1 | N#Cc1ccc(-c2cccc(-n3c4ccccc4c4ccccc43)c2)c(-c2cccc3c2oc2ccccc23)c1 | 3.038725
284 | https://doi.org/10.1016/j.synthmet.2024.117551 | toluene | 364 | C1=CC=CC=2C3=CC=CC=C3N(C12)C=1C=C(C=CC1)C1=C(C(=CC=C1)C#N)C1=CC=CC2=C1OC1=C2C=CC=C1 | 1 | Cc1ccccc1 | N#Cc1cccc(-c2cccc(-n3c4ccccc4c4ccccc43)c2)c1-c1cccc2c1oc1ccccc12 | 3.406044
899 | https://doi.org/10.1016/j.tetlet.2016.03.097 | toluene | 426 | C1=CC=CC=2C3=CC=CC=C3N(C12)C1=C(C#N)C(=C(C(=C1N1C2=CC=CC=C2C=2C=CC=CC12)F)N1C2=CC=CC=C2C=2C=CC=CC12)N1C2=CC=CC=C2C=2C=CC=CC12 | 1 | Cc1ccccc1 | N#Cc1c(-n2c3ccccc3c3ccccc32)c(-n2c3ccccc3c3ccccc32)c(F)c(-n2c3ccccc3c3ccccc32)c1-n1c2ccccc2c2ccccc21 | 2.910329
646 | https://doi.org/10.1039/C4TC02547D | dichloromethane | 401 | C(CC)C1(C2=CC=CC=C2C=2C=CC(=CC12)C#CC1=CC=C2C=3C=CC(=CC3C(C2=C1)(CCC)CCC)C#N)CCC | 0 | ClCCl | CCCC1(CCC)c2ccccc2-c2ccc(C#Cc3ccc4c(c3)C(CCC)(CCC)c3cc(C#N)ccc3-4)cc21 | 3.091771
645 | https://doi.org/10.1039/C4TC02547D | toluene | 405 | C(CCC)C1(C2=CC(=CC=C2C=2C=CC(=CC12)C#CC1=CC=C2C=3C=CC(=CC3C(C2=C1)(CCC)CCC)C#N)C#CC1=CC=C2C=3C=CC(=CC3C(C2=C1)(CCC)CCC)C#N)CCCC | 1 | Cc1ccccc1 | CCCCC1(CCCC)c2cc(C#Cc3ccc4c(c3)C(CCC)(CCC)c3cc(C#N)ccc3-4)ccc2-c2ccc(C#Cc3ccc4c(c3)C(CCC)(CCC)c3cc(C#N)ccc3-4)cc21 | 3.061235
859 | https://doi.org/10.1039/C5CC00307E | toluene | 475 | CC(C)C1=CC(C(C)C)=C(B2C3=C(C=CC=C3)OC4=C2C=CC(N5C6=C(C=CC=C6)C(C)(C)C7=C5C=CC=C7)=C4)C(C(C)C)=C1 | 1 | Cc1ccccc1 | CC(C)c1cc(C(C)C)c(B2c3ccccc3Oc3cc(N4c5ccccc5C(C)(C)c5ccccc54)ccc32)c(C(C)C)c1 | 2.610105
860 | https://doi.org/10.1039/C5CC00307E | toluene | 456 | CC(C)C1=CC(C(C)C)=C(B2C3=C(C=CC=C3)OC4=C2C=CC(N5C6=C(C=CC=C6)C7(C(C=CC=C8)=C8C9=C7C=CC=C9)C%10=C5C=CC=C%10)=C4)C(C(C)C)=C1 | 1 | Cc1ccccc1 | CC(C)c1cc(C(C)C)c(B2c3ccccc3Oc3cc(N4c5ccccc5C5(c6ccccc6-c6ccccc65)c5ccccc54)ccc32)c(C(C)C)c1 | 2.71886
861 | https://doi.org/10.1039/C5CC00307E | toluene | 451 | CC(C)C1=CC(C(C)C)=C(B2C3=C(C=CC=C3)OC4=C2C=CC(N5C6=C(C=CC=C6)C7(C(C=CC=C8)=C8OC9=C7C=CC=C9)C%10=C5C=CC=C%10)=C4)C(C(C)C)=C1 | 1 | Cc1ccccc1 | CC(C)c1cc(C(C)C)c(B2c3ccccc3Oc3cc(N4c5ccccc5C5(c6ccccc6Oc6ccccc65)c5ccccc54)ccc32)c(C(C)C)c1 | 2.749002
862 | https://doi.org/10.1039/C5CC00307E | toluene | 443 | CC(C)C1=CC(C(C)C)=C(B2C3=C(C=CC=C3)OC4=C2C=CC(N(C5=C6C=C(C)C=C5C)C7=C6C=C(C)C=C7C)=C4)C(C(C)C)=C1 | 1 | Cc1ccccc1 | Cc1cc(C)c2c(c1)c1cc(C)cc(C)c1n2-c1ccc2c(c1)Oc1ccccc1B2c1c(C(C)C)cc(C(C)C)cc1C(C)C | 2.798646
872 | https://doi.org/10.1039/C5SC04848F | CH2Cl2 | 311 | O=P(C1=CC=CC=C1)(C2=C(OC3=CC=CC=C3)C=CC(P(C4=CC=CC=C4)(C5=CC=CC=C5)=O)=C2)C6=CC=CC=C6 | 1 | ClCCl | O=P(c1ccccc1)(c1ccccc1)c1ccc(Oc2ccccc2)c(P(=O)(c2ccccc2)c2ccccc2)c1 | 3.986495
426 | https://doi.org/10.1039/C5TC00350D | CHCl3 | 455 | C1(=CC=CC=C1)C1=NC2=C(N1C1=C(C#N)C(=CC(=C1)N1C(=NC3=C1C=CC=C3)C3=CC=CC=C3)N3C(=NC1=C3C=CC=C1)C1=CC=CC=C1)C=CC=C2 | 1 | ClC(Cl)Cl | N#Cc1c(-n2c(-c3ccccc3)nc3ccccc32)cc(-n2c(-c3ccccc3)nc3ccccc32)cc1-n1c(-c2ccccc2)nc2ccccc21 | 2.724835
612 | https://doi.org/10.1039/C5TC00779H | toluene | 540 | C(C)(C)(C)C1=CC=C(C=C1)N1C(C2=CC=CC=3C2=C(C1=O)C=CC3\C=C\C3=CC1=CC=C(C=C1C=C3)N(C3=CC=CC=C3)C3=CC=CC=C3)=O | 1 | Cc1ccccc1 | CC(C)(C)c1ccc(N2C(=O)c3cccc4c(/C=C/c5ccc6cc(N(c7ccccc7)c7ccccc7)ccc6c5)ccc(c34)C2=O)cc1 | 2.295926
613 | https://doi.org/10.1039/C5TC00779H | toluene | 540 | C(C)(C)(C)C1=CC=C(C=C1)N1C(C2=CC=CC=3C2=C(C1=O)C=CC3\C=C\C3=CC1=CC=C(C=C1C=C3)N(C3=CC=CC=C3)C3=CC=CC=C3)=O | 1 | Cc1ccccc1 | CC(C)(C)c1ccc(N2C(=O)c3cccc4c(/C=C/c5ccc6cc(N(c7ccccc7)c7ccccc7)ccc6c5)ccc(c34)C2=O)cc1 | 2.295926
614 | https://doi.org/10.1039/C5TC00779H | THF | 608 | C(C)(C)(C)C1=CC=C(C=C1)N1C(C2=CC=CC=3C2=C(C1=O)C=CC3\C=C\C3=CC1=CC=C(C=C1C=C3)N(C3=CC=CC=C3)C3=CC=CC=C3)=O | 1 | C1CCOC1 | CC(C)(C)c1ccc(N2C(=O)c3cccc4c(/C=C/c5ccc6cc(N(c7ccccc7)c7ccccc7)ccc6c5)ccc(c34)C2=O)cc1 | 2.039145
615 | https://doi.org/10.1039/C5TC00779H | DCM | 634 | C(C)(C)(C)C1=CC=C(C=C1)N1C(C2=CC=CC=3C2=C(C1=O)C=CC3\C=C\C3=CC1=CC=C(C=C1C=C3)N(C3=CC=CC=C3)C3=CC=CC=C3)=O | 1 | ClCCl | CC(C)(C)c1ccc(N2C(=O)c3cccc4c(/C=C/c5ccc6cc(N(c7ccccc7)c7ccccc7)ccc6c5)ccc(c34)C2=O)cc1 | 1.955521
616 | https://doi.org/10.1039/C5TC00779H | DMSO | 687 | C(C)(C)(C)C1=CC=C(C=C1)N1C(C2=CC=CC=3C2=C(C1=O)C=CC3\C=C\C3=CC1=CC=C(C=C1C=C3)N(C3=CC=CC=C3)C3=CC=CC=C3)=O | 1 | CS(C)=O | CC(C)(C)c1ccc(N2C(=O)c3cccc4c(/C=C/c5ccc6cc(N(c7ccccc7)c7ccccc7)ccc6c5)ccc(c34)C2=O)cc1 | 1.804658
868 | https://doi.org/10.1039/C6CP08334J | CH2Cl2 | 484 | C(C)(C)(C)C1=CC=C(C=C1)C=1OC(=NN1)C1=CC=C(C=C1)CCCC1=CC=C(C=C1)N(C1=CC=CC=C1)C1=CC=CC=C1 | 1 | ClCCl | CC(C)(C)c1ccc(-c2nnc(-c3ccc(CCCc4ccc(N(c5ccccc5)c5ccccc5)cc4)cc3)o2)cc1 | 2.56157
867 | https://doi.org/10.1039/C6CP08334J | CH2Cl2 | 480 | C(C)(C)(C)C1=CC=C(C=C1)C=1OC(=NN1)C1=CC=CC(=C1)CCCC1=CC=C(C=C1)N(C1=CC=CC=C1)C1=CC=CC=C1 | 1 | ClCCl | CC(C)(C)c1ccc(-c2nnc(-c3cccc(CCCc4ccc(N(c5ccccc5)c5ccccc5)cc4)c3)o2)cc1 | 2.582917
866 | https://doi.org/10.1039/C6CP08334J | CH2Cl2 | 484 | C(C)(C)(C)C1=CC=C(C=C1)C=1OC(=NN1)C1=CC=CC=C1CCCC1=CC=C(C=C1)N(C1=CC=CC=C1)C1=CC=CC=C1 | 1 | ClCCl | CC(C)(C)c1ccc(-c2nnc(-c3ccccc3CCCc3ccc(N(c4ccccc4)c4ccccc4)cc3)o2)cc1 | 2.56157
830 | https://doi.org/10.1039/C6RA03281H | CH2Cl2 | 595 | C(C)(C)(C)C=1C=CC=2N(C3=CC=C(C=C3C2C1)C(C)(C)C)C=1C=CC=2N(C3=CC=C(C=C3C2C1)N1C2=CC=C(C=C2C=2C=C(C=CC12)C(C)(C)C)C(C)(C)C)C1=CC=2S(C3=CC=CC=C3S(C2C=C1)(=O)=O)(=O)=O | 1 | ClCCl | CC(C)(C)c1ccc2c(c1)c1cc(C(C)(C)C)ccc1n2-c1ccc2c(c1)c1cc(-n3c4ccc(C(C)(C)C)cc4c4cc(C(C)(C)C)ccc43)ccc1n2-c1ccc2c(c1)S(=O)(=O)c1ccccc1S2(=O)=O | 2.083697
828 | https://doi.org/10.1039/C6RA03281H | ch2cl2 | 553 | O=S1(C2=C(S(C3=C1C=CC(N4C5=C(C=C(C(C)(C)C)C=C5)C6=C4C=CC(C(C)(C)C)=C6)=C3)(=O)=O)C=CC=C2)=O | 1 | ClCCl | CC(C)(C)c1ccc2c(c1)c1cc(C(C)(C)C)ccc1n2-c1ccc2c(c1)S(=O)(=O)c1ccccc1S2(=O)=O | 2.241953
549 | https://doi.org/10.1039/C6TC00385K | chloroform | 379 | C1=CC=CC=2C3=CC=CC=C3N(C12)C1=CC(=CC=C1)N1C2=CC=CC=C2C=2C=CC=CC12 | 0 | ClC(Cl)Cl | c1cc(-n2c3ccccc3c3ccccc32)cc(-n2c3ccccc3c3ccccc32)c1 | 3.27124
550 | https://doi.org/10.1039/C6TC00385K | chloroform | 378 | C1=CC=CC=2C3=CC=CC=C3N(C12)C1=CC2=C(SC3=C2C=C(C=C3)N3C2=CC=CC=C2C=2C=CC=CC32)C=C1 | 0 | ClC(Cl)Cl | c1ccc2c(c1)c1ccccc1n2-c1ccc2sc3ccc(-n4c5ccccc5c5ccccc54)cc3c2c1 | 3.279894
551 | https://doi.org/10.1039/C6TC00385K | chloroform | 378 | C1=CC=CC=2C3=CC=CC=C3N(C12)C=1C=CC2=C(C3=C(S2)C=CC(=C3)N3C2=C(C4=CC=CC=C34)C=CC=N2)C1 | 1 | ClC(Cl)Cl | c1ccc2c(c1)c1ccccc1n2-c1ccc2sc3ccc(-n4c5ccccc5c5cccnc54)cc3c2c1 | 3.279894
552 | https://doi.org/10.1039/C6TC00385K | chloroform | 380 | N1=CC=CC2=C1N(C1=CC=CC=C21)C2=CC1=C(SC3=C1C=C(C=C3)N3C1=C(C4=CC=CC=C34)C=CC=N1)C=C2 | 0 | ClC(Cl)Cl | c1ccc2c(c1)c1cccnc1n2-c1ccc2sc3ccc(-n4c5ccccc5c5cccnc54)cc3c2c1 | 3.262632
458 | https://doi.org/10.1039/C6TC02702D | CH2Cl2 | 553 | C1(=CC=CC=C1)C=1N=NC(=C(N1)C1=CC=C(C=C1)N1C2=CC=CC=C2OC=2C=CC=CC12)C1=CC=C(C=C1)N1C2=CC=CC=C2OC=2C=CC=CC12 | 0 | ClCCl | c1ccc(-c2nnc(-c3ccc(N4c5ccccc5Oc5ccccc54)cc3)c(-c3ccc(N4c5ccccc5Oc5ccccc54)cc3)n2)cc1 | 2.241953
459 | https://doi.org/10.1039/C6TC02702D | CH2Cl2 | 555 | N1=NC(=NC(=C1C1=CC=C(C=C1)N1C2=CC=CC=C2OC=2C=CC=CC12)C1=CC=C(C=C1)N1C2=CC=CC=C2OC=2C=CC=CC12)C1=CC=C(C=C1)N1C2=CC=CC=C2OC=2C=CC=CC12 | 0 | ClCCl | c1ccc2c(c1)Oc1ccccc1N2c1ccc(-c2nnc(-c3ccc(N4c5ccccc5Oc5ccccc54)cc3)c(-c3ccc(N4c5ccccc5Oc5ccccc54)cc3)n2)cc1 | 2.233874
619 | https://doi.org/10.1039/C6TC03063G | CH2Cl2 | 535 | C1=CC=CC=2C3=CC=CC=C3N(C12)C=1C=CC=2N(C3=CC=C(C=C3C2C1)N1C2=CC=CC=C2C=2C=CC=CC12)CCCCCCOC=1C=CC=2N(C3=CC=CC=C3C2C1)C1=CC=C(C=C1)C1=NC(=NC(=N1)C1=CC=C(C=C1)N1C2=CC=CC=C2C=2C=C(C=CC12)OCCCCCCN1C2=CC=C(C=C2C=2C=C(C=CC12)N1C2=CC=CC=C2C=2C=CC=CC12)N1C2=CC=CC=C2C=2C=CC=CC12)C1=CC=C(C=C1)N1C2=CC=CC=C2C=2C=C(C=CC12)OCCCCCCN1C2=CC=C(C=C2C=2C=C(C=CC12)N1C2=CC=CC=C2C=2C=CC=CC12)N1C2=CC=CC=C2C=2C=CC=CC12 | 1 | ClCCl | c1ccc2c(c1)c1ccccc1n2-c1ccc2c(c1)c1cc(-n3c4ccccc4c4ccccc43)ccc1n2CCCCCCOc1ccc2c(c1)c1ccccc1n2-c1ccc(-c2nc(-c3ccc(-n4c5ccccc5c5cc(OCCCCCCn6c7ccc(-n8c9ccccc9c9ccccc98)cc7c7cc(-n8c9ccccc9c9ccccc98)ccc76)ccc54)cc3)nc(-c3ccc(-n4c5ccccc5c5cc(OCCCCCCn6c7ccc(-n8c9ccccc9c9ccccc98)cc7c7cc(-n8c9ccccc9c9ccccc98)ccc76)ccc54)cc3)n2)cc1 | 2.317383
617 | https://doi.org/10.1039/C6TC03063G | CH2Cl2 | 535 | C1=CC=CC=2C3=CC=CC=C3N(C12)CCCCCCOC=1C=CC=2N(C3=CC=CC=C3C2C1)C1=CC=C(C=C1)C1=NC(=NC(=N1)C1=CC=C(C=C1)N1C2=CC=CC=C2C=2C=C(C=CC12)OCCCCCCN1C2=CC=CC=C2C=2C=CC=CC12)C1=CC=C(C=C1)N1C2=CC=CC=C2C=2C=C(C=CC12)OCCCCCCN1C2=CC=CC=C2C=2C=CC=CC12 | 1 | ClCCl | c1ccc2c(c1)c1ccccc1n2CCCCCCOc1ccc2c(c1)c1ccccc1n2-c1ccc(-c2nc(-c3ccc(-n4c5ccccc5c5cc(OCCCCCCn6c7ccccc7c7ccccc76)ccc54)cc3)nc(-c3ccc(-n4c5ccccc5c5cc(OCCCCCCn6c7ccccc7c7ccccc76)ccc54)cc3)n2)cc1 | 2.317383
620 | https://doi.org/10.1039/C6TC03063G | CH2Cl2 | 535 | C1=CC=CC=2C3=CC=CC=C3N(C12)C=1C=CC=2N(C3=CC=C(C=C3C2C1)N1C2=CC=CC=C2C=2C=CC=CC12)CCCCCCOC=1C=CC=2N(C3=CC=CC=C3C2C1)C1=CC=C(C=C1)C1=NC(=NC(=N1)C1=CC=C(C=C1)N1C2=CC=CC=C2C=2C=C(C=CC12)OCCCCCCN1C2=CC=C(C=C2C=2C=C(C=CC12)N1C2=CC=CC=C2C=2C=CC=CC12)N1C2=CC=CC=C2C=2C=CC=CC12)C1=CC=C(C=C1)N1C2=CC=CC=C2C=2C=C(C=CC12)OCCCCCCN1C2=CC=C(C=C2C=2C=C(C=CC12)N1C2=CC=CC=C2C=2C=CC=CC12)N1C2=CC=CC=C2C=2C=CC=CC12 | 1 | ClCCl | COc1ccc2c(c1)c1ccccc1n2-c1ccc(-c2nc(-c3ccc(-n4c5ccccc5c5cc(OC)ccc54)cc3)nc(-c3ccc(-n4c5ccccc5c5cc(OC)ccc54)cc3)n2)cc1 | 2.317383
542 | https://doi.org/10.1039/C7QM00605E | dichloromethane | 420 | BrC=1C=CC=2N(C3=CC=CC=C3C2C1)C1=CC=C(C=C1)C1=NC(=NC(=N1)C1=CC=CC=C1)C1=CC=CC=C1 | 0 | ClCCl | Brc1ccc2c(c1)c1ccccc1n2-c1ccc(-c2nc(-c3ccccc3)nc(-c3ccccc3)n2)cc1 | 2.951905
543 | https://doi.org/10.1039/C7QM00605E | dichloromethane | 434 | C1=CC=CC=2C3=CC(=CC=C3C3(C12)C1=CC=CC=C1C=1C=CC=CC13)C=1C=CC=3N(C2=CC=CC=C2C3C1)C1=CC=C(C=C1)C1=NC(=NC(=N1)C1=CC=CC=C1)C1=CC=CC=C1 | 0 | ClCCl | c1ccc(-c2nc(-c3ccccc3)nc(-c3ccc(-n4c5ccccc5c5cc(-c6ccc7c(c6)-c6ccccc6C76c7ccccc7-c7ccccc76)ccc54)cc3)n2)cc1 | 2.856682
298 | https://doi.org/10.1039/C7TC00025A | toluene | 648 | C1(=CC=CC=C1)N(C1=CC=C(C2=NSN=C21)N(C2=CC=CC=C2)C2=CC=CC=C2)C2=CC=CC=C2 | 1 | Cc1ccccc1 | c1ccc(N(c2ccccc2)c2ccc(N(c3ccccc3)c3ccccc3)c3nsnc23)cc1 | 1.913272
296 | https://doi.org/10.1039/C7TC00025A | toluene | 559 | C1=CC=CC=2C3=CC=CC=C3N(C12)C1=CC=C(C2=NSN=C21)N2C1=CC=CC=C1C=1C=CC=CC21 | 1 | Cc1ccccc1 | c1ccc2c(c1)c1ccccc1n2-c1ccc(-n2c3ccccc3c3ccccc32)c2nsnc12 | 2.217889
297 | https://doi.org/10.1039/C7TC00025A | toluene | 638 | CC1(C2=CC=CC=C2N(C=2C=CC=CC12)C1=CC=C(C2=NSN=C21)N2C=1C=CC=CC1C(C1=CC=CC=C21)(C)C)C | 0 | Cc1ccccc1 | CC1(C)c2ccccc2N(c2ccc(N3c4ccccc4C(C)(C)c4ccccc43)c3nsnc23)c2ccccc21 | 1.94326
576 | https://doi.org/10.1039/C7TC00457E | toluene | 465 | C(C)(C)(C)C=1C=CC=2N(C3=CC=C(C=C3C2C1)C(C)(C)C)C=1C=C(C=C(C1)N1C2=CC=C(C=C2C=2C=C(C=CC12)C(C)(C)C)C(C)(C)C)C(=O)C1=CC=CC=C1 | 1 | Cc1ccccc1 | CC(C)(C)c1ccc2c(c1)c1cc(C(C)(C)C)ccc1n2-c1cc(C(=O)c2ccccc2)cc(-n2c3ccc(C(C)(C)C)cc3c3cc(C(C)(C)C)ccc32)c1 | 2.666237
574 | https://doi.org/10.1039/C7TC00457E | toluene | 494 | C(C)(C)(C)C=1C=CC=2N(C3=CC=C(C=C3C2C1)C(C)(C)C)C=1C=C(C=C(C1)N1C2=CC=C(C=C2C=2C=C(C=CC12)C(C)(C)C)C(C)(C)C)C(=O)C1=NC=CC=C1 | 1 | Cc1ccccc1 | CC(C)(C)c1ccc2c(c1)c1cc(C(C)(C)C)ccc1n2-c1cc(C(=O)c2ccccn2)cc(-n2c3ccc(C(C)(C)C)cc3c3cc(C(C)(C)C)ccc32)c1 | 2.509717
572 | https://doi.org/10.1039/C7TC00457E | toluene | 480 | C(C)(C)(C)C=1C=CC=2N(C3=CC=C(C=C3C2C1)C(C)(C)C)C=1C=C(C=C(C1)N1C2=CC=C(C=C2C=2C=C(C=CC12)C(C)(C)C)C(C)(C)C)C(=O)C=1C=NC=CC1 | 1 | Cc1ccccc1 | CC(C)(C)c1ccc2c(c1)c1cc(C(C)(C)C)ccc1n2-c1cc(C(=O)c2cccnc2)cc(-n2c3ccc(C(C)(C)C)cc3c3cc(C(C)(C)C)ccc32)c1 | 2.582917
570 | https://doi.org/10.1039/C7TC00457E | toluene | 495 | C(C)(C)(C)C=1C=CC=2N(C3=CC=C(C=C3C2C1)C(C)(C)C)C=1C=C(C=C(C1)N1C2=CC=C(C=C2C=2C=C(C=CC12)C(C)(C)C)C(C)(C)C)C(=O)C1=CC=NC=C1 | 1 | Cc1ccccc1 | CC(C)(C)c1ccc2c(c1)c1cc(C(C)(C)C)ccc1n2-c1cc(C(=O)c2ccncc2)cc(-n2c3ccc(C(C)(C)C)cc3c3cc(C(C)(C)C)ccc32)c1 | 2.504646
449 | https://doi.org/10.1039/C7TC00681K | acetonitrile | 502 | C1=CC=CC=2C3=CC=CC=C3N(C12)C1=CC=2S(C3=CC=CC=C3S(C2C=C1N1C2=CC=CC=C2C=2C=CC=CC12)(=O)=O)(=O)=O | 0 | CC#N | O=S1(=O)c2ccccc2S(=O)(=O)c2cc(-n3c4ccccc4c4ccccc43)c(-n3c4ccccc4c4ccccc43)cc21 | 2.469721
448 | https://doi.org/10.1039/C7TC00681K | acetonitrile | 487 | C1=CC=CC=2C3=CC=CC=C3N(C12)C1=CC=2S(C3=CC=CC=C3S(C2C=C1)(=O)=O)(=O)=O | 0 | CC#N | O=S1(=O)c2ccccc2S(=O)(=O)c2cc(-n3c4ccccc4c4ccccc43)ccc21 | 2.545791
391 | https://doi.org/10.1039/C7TC01357D | chloroform | 348 | N1=CC(=CC=C1)C1=CC=C(C=C1)[Si](C1=CC=C(C=C1)N1C2=CC=CC=C2C=2C=CC=CC12)(C1=CC=C(C=C1)C=1C=NC=CC1)C1=CC=C(C=C1)C=1C=NC=CC1 | 0 | ClC(Cl)Cl | c1cncc(-c2ccc([Si](c3ccc(-c4cccnc4)cc3)(c3ccc(-c4cccnc4)cc3)c3ccc(-n4c5ccccc5c5ccccc54)cc3)cc2)c1 | 3.562644
390 | https://doi.org/10.1039/C7TC01357D | chloroform | 348 | C1=CC=CC=2C3=CC=CC=C3N(C12)C1=CC=C(C=C1)[Si](C1=CC=C(C=C1)C=1C=NC=CC1)(C1=CC=C(C=C1)C=1C=NC=CC1)C1=CC=C(C=C1)N1C2=CC=CC=C2C=2C=CC=CC12 | 0 | ClC(Cl)Cl | c1cncc(-c2ccc([Si](c3ccc(-c4cccnc4)cc3)(c3ccc(-n4c5ccccc5c5ccccc54)cc3)c3ccc(-n4c5ccccc5c5ccccc54)cc3)cc2)c1 | 3.562644
389 | https://doi.org/10.1039/C7TC01357D | chloroform | 348 | N1=CC(=CC=C1)C1=CC=C(C=C1)[Si](C1=CC=C(C=C1)N1C2=CC=CC=C2C=2C=CC=CC12)(C1=CC=C(C=C1)N1C2=CC=CC=C2C=2C=CC=CC12)C1=CC=C(C=C1)N1C2=CC=CC=C2C=2C=CC=CC12 | 0 | ClC(Cl)Cl | c1cncc(-c2ccc([Si](c3ccc(-n4c5ccccc5c5ccccc54)cc3)(c3ccc(-n4c5ccccc5c5ccccc54)cc3)c3ccc(-n4c5ccccc5c5ccccc54)cc3)cc2)c1 | 3.562644
443 | https://doi.org/10.1039/C7TC03133E | THF | 472 | C1(=CC=CC=C1)C1=NC(=NC(=N1)C1=CC=CC=C1)C1=C(C=C(C=C1)C1=CC(=C(C=C1)C1=NC(=NC(=N1)C1=CC=CC=C1)C1=CC=CC=C1)N1C2=CC=CC=C2C=2C=CC=CC12)N1C2=CC=CC=C2C=2C=CC=CC12 | 0 | C1CCOC1 | c1ccc(-c2nc(-c3ccccc3)nc(-c3ccc(-c4ccc(-c5nc(-c6ccccc6)nc(-c6ccccc6)n5)c(-n5c6ccccc6c6ccccc65)c4)cc3-n3c4ccccc4c4ccccc43)n2)cc1 | 2.626695
444 | https://doi.org/10.1039/C7TC03133E | THF | 482 | C1(=CC=CC=C1)C1=NC(=NC(=N1)C1=CC=CC=C1)C1=C(C=C(C=C1)C1=CC(=C(C=C1)C1=NC(=NC(=N1)C1=CC=CC=C1)C1=CC=CC=C1)N1C2=CC=C(C=C2C=2C=C(C=CC12)C(C)(C)C)C(C)(C)C)N1C2=CC=C(C=C2C=2C=C(C=CC12)C(C)(C)C)C(C)(C)C | 0 | C1CCOC1 | CC(C)(C)c1ccc2c(c1)c1cc(C(C)(C)C)ccc1n2-c1cc(-c2ccc(-c3nc(-c4ccccc4)nc(-c4ccccc4)n3)c(-n3c4ccc(C(C)(C)C)cc4c4cc(C(C)(C)C)ccc43)c2)ccc1-c1nc(-c2ccccc2)nc(-c2ccccc2)n1 | 2.572199
397 | https://doi.org/10.1039/C7TC04852A | toluene | 521 | C1(=CC=CC=C1)C1=NC(=NC(=N1)C1=CC=CC=C1)C1=CC=C(C=C1)N1C=2C=CC=CC2C=2C1=C1C(=C3C=4C=CC=CC4N(C23)C2=CC=C(C=C2)C2=NC(=NC(=N2)C2=CC=CC=C2)C2=CC=CC=C2)N(C=2C=CC=CC21)C2=CC=CC=C2 | 1 | Cc1ccccc1 | c1ccc(-c2nc(-c3ccccc3)nc(-c3ccc(-n4c5ccccc5c5c6c(c7ccccc7n6-c6ccccc6)c6c(c7ccccc7n6-c6ccc(-c7nc(-c8ccccc8)nc(-c8ccccc8)n7)cc6)c54)cc3)n2)cc1 | 2.379655
398 | https://doi.org/10.1039/C7TC04852A | toluene | 521 | C1(=CC=CC=C1)C1=NC(=NC(=N1)C1=CC=CC=C1)C1=CC=C(C=C1)N1C=2C=CC=CC2C=2C1=C1C(=C3C=4C=CC=CC4N(C23)C2=CC=CC=C2)N(C=2C=CC=CC21)C2=CC=CC=C2 | 1 | Cc1ccccc1 | c1ccc(-c2nc(-c3ccccc3)nc(-c3ccc(-n4c5ccccc5c5c6c(c7ccccc7n6-c6ccccc6)c6c(c7ccccc7n6-c6ccccc6)c54)cc3)n2)cc1 | 2.379655
553 | https://doi.org/10.1039/C7TC04934J | THF | 535 | C1=CC=CC=2C3=CC=CC=C3N(C12)C=1C=C(C=C(C1)N1C2=CC=CC=C2C=2C=CC=CC12)C(=O)C1=CC=C(C=C1)N1C=2C=CC=CC2C(C2=CC=CC=C12)(C)C | 1 | C1CCOC1 | CC1(C)c2ccccc2N(c2ccc(C(=O)c3cc(-n4c5ccccc5c5ccccc54)cc(-n4c5ccccc5c5ccccc54)c3)cc2)c2ccccc21 | 2.317383
483 | https://doi.org/10.1039/C7TC05576E | toluene | 531 | C1(=CC=CC=C1)N1C(=NC2=C1C1=CC=CC=C1C=1C=CC=CC12)C1=CC=C(C=C1)N1C=2C=CC=CC2N(C2=CC=CC=C12)C1=CC=CC=C1 | 0 | Cc1ccccc1 | c1ccc(N2c3ccccc3N(c3ccc(-c4nc5c6ccccc6c6ccccc6c5n4-c4ccccc4)cc3)c3ccccc32)cc1 | 2.33484
482 | https://doi.org/10.1039/C7TC05576E | toluene | 532 | C(C)(C)(C)C1=CC=C(C=C1)N1C(=NC2=C1C1=CC=CC=C1C=1C=CC=CC12)C1=CC=C(C=C1)N1C=2C=CC=CC2N(C2=CC=CC=C12)C1=CC=CC=C1 | 1 | Cc1ccccc1 | CC(C)(C)c1ccc(-n2c(-c3ccc(N4c5ccccc5N(c5ccccc5)c5ccccc54)cc3)nc3c4ccccc4c4ccccc4c32)cc1 | 2.330451
347 | https://doi.org/10.1039/C8RA10658D | toluene | 434 | CC1(C2=CC=CC=C2N(C=2C3=C(C=CC12)C1=C(O3)C=CC=C1)C1=CC=C(C=C1)C1(C=3C=CC=CC3C(C3=CC=CC=C13)=O)C1=CC=CC=C1)C | 0 | Cc1ccccc1 | CC1(C)c2ccccc2N(c2ccc(C3(c4ccccc4)c4ccccc4C(=O)c4ccccc43)cc2)c2c1ccc1c2oc2ccccc21 | 2.856682
484 | https://doi.org/10.1039/C8SC05456H | toluene | 456 | COC=1C=CC=2N(C3=CC=CC=C3C2C1)C1=C(C#N)C(=CC(=C1)N1C2=CC=CC=C2C=2C=C(C=CC12)OC)N1C2=CC=CC=C2C=2C=C(C=CC12)OC | 0 | Cc1ccccc1 | COc1ccc2c(c1)c1ccccc1n2-c1cc(-n2c3ccccc3c3cc(OC)ccc32)c(C#N)c(-n2c3ccccc3c3cc(OC)ccc32)c1 | 2.71886
863 | https://doi.org/10.1039/C8SC05456H | toluene | 459 | N#CC(C(N1C2=CC=C(OCCCCCCN3C4=CC=CC=C4C5=C3C=CC=C5)C=C2C6=C1C=CC=C6)=CC(N7C8=CC=CC=C8C9=C7C=CC(OCCCCCCN%10C%11=CC=CC=C%11C%12=C%10C=CC=C%12)=C9)=C%13)=C%13N%14C(C=CC(OCCCCCCN%15C%16=CC=CC=C%16C%17=C%15C=CC=C%17)=C%18)=C%18C%19=CC=CC=C%14%19 | 1 | Cc1ccccc1 | N#Cc1c(-n2c3ccccc3c3cc(OCCCCCCn4c5ccccc5c5ccccc54)ccc32)cc(-n2c3ccccc3c3cc(OCCCCCCn4c5ccccc5c5ccccc54)ccc32)cc1-n1c2ccccc2c2cc(OCCCCCCn3c4ccccc4c4ccccc43)ccc21 | 2.701089
546 | https://doi.org/10.1039/C8TC01656A | toluene | 544 | C1=CC=CC=2OC3=CC=CC=C3N(C12)C1=CC=C(C=C1)C=1C=C2C(C(C(C2=CC1C1=CC=C(C=C1)N1C2=CC=CC=C2OC=2C=CC=CC12)=O)(C)C)=O | 0 | Cc1ccccc1 | CC1(C)C(=O)c2cc(-c3ccc(N4c5ccccc5Oc5ccccc54)cc3)c(-c3ccc(N4c5ccccc5Oc5ccccc54)cc3)cc2C1=O | 2.279044
545 | https://doi.org/10.1039/C8TC01656A | toluene | 535 | C1=CC=CC=2OC3=CC=CC=C3N(C12)C1=CC=C(C=C1)C=1C=C2C(C(C(C2=CC1)=O)(C)C)=O | 0 | Cc1ccccc1 | CC1(C)C(=O)c2ccc(-c3ccc(N4c5ccccc5Oc5ccccc54)cc3)cc2C1=O | 2.317383
490 | https://doi.org/10.1039/C8TC01698D | toluene | 649 | C1=CC=CC=2OC3=CC=CC=C3N(C12)C1=CC=C(C=C1)C1=NC(=C(C(=C1C#N)C1=CC=C(C=C1)N1C2=CC=CC=C2OC=2C=CC=CC12)C#N)C1=CC=C(C=C1)N1C2=CC=CC=C2OC=2C=CC=CC12 | 0 | Cc1ccccc1 | N#Cc1c(-c2ccc(N3c4ccccc4Oc4ccccc43)cc2)nc(-c2ccc(N3c4ccccc4Oc4ccccc43)cc2)c(C#N)c1-c1ccc(N2c3ccccc3Oc3ccccc32)cc1 | 1.910324
489 | https://doi.org/10.1039/C8TC01698D | toluene | 640 | C1=CC=CC=2OC3=CC=CC=C3N(C12)C1=CC=C(C=C1)C1=NC(=C(C(=C1C#N)C1=CC=CC=C1)C#N)C1=CC=C(C=C1)N1C2=CC=CC=C2OC=2C=CC=CC12 | 0 | Cc1ccccc1 | N#Cc1c(-c2ccc(N3c4ccccc4Oc4ccccc43)cc2)nc(-c2ccc(N3c4ccccc4Oc4ccccc43)cc2)c(C#N)c1-c1ccccc1 | 1.9371875
488 | https://doi.org/10.1039/C8TC01698D | toluene | 616 | C1=CC=CC=2OC3=CC=CC=C3N(C12)C1=CC=C(C=C1)C1=C(C(=NC(=C1C#N)C1=CC=CC=C1)C1=CC=CC=C1)C#N | 0 | Cc1ccccc1 | N#Cc1c(-c2ccccc2)nc(-c2ccccc2)c(C#N)c1-c1ccc(N2c3ccccc3Oc3ccccc32)cc1 | 2.012662
512 | https://doi.org/10.1039/C8TC02050G | CH2Cl2 | 321 | C(C)(C)(C)C=1C=CC(=C(C1)P(C1=CC=CC=C1)(C1=CC=CC=C1)=O)OC1=CC=C(C=C1)C(C)(C)C | 0 | ClCCl | CC(C)(C)c1ccc(Oc2ccc(C(C)(C)C)cc2P(=O)(c2ccccc2)c2ccccc2)cc1 | 3.862305
513 | https://doi.org/10.1039/C8TC02050G | toluene | 319 | C(C)(C)(C)C=1C=CC(=C(C1)P(C1=CC=CC=C1)(C1=CC=CC=C1)=O)OC1=CC=C(C=C1)C(C)(C)C | 0 | Cc1ccccc1 | CC(C)(C)c1ccc(Oc2ccc(C(C)(C)C)cc2P(=O)(c2ccccc2)c2ccccc2)cc1 | 3.88652
316 | https://doi.org/10.1039/C8TC02179A | toluene | 583 | C(C)(C)(C)C=1C=CC=2N(C3=CC=C(C=C3C2C1)C(C)(C)C)C1=C(C(=C(C=2S(C3=CC=CC=C3S(C12)(=O)=O)(=O)=O)N1C2=CC=C(C=C2C=2C=C(C=CC12)C(C)(C)C)C(C)(C)C)N1C2=CC=C(C=C2C=2C=C(C=CC12)C(C)(C)C)C(C)(C)C)N1C2=CC=C(C=C2C=2C=C(C=CC12)C(C)(C)C)C(C)(C)C | 0 | Cc1ccccc1 | CC(C)(C)c1ccc2c(c1)c1cc(C(C)(C)C)ccc1n2-c1c(-n2c3ccc(C(C)(C)C)cc3c3cc(C(C)(C)C)ccc32)c(-n2c3ccc(C(C)(C)C)cc3c3cc(C(C)(C)C)ccc32)c2c(c1-n1c3ccc(C(C)(C)C)cc3c3cc(C(C)(C)C)ccc31)S(=O)(=O)c1ccccc1S2(=O)=O | 2.126587
403 | https://doi.org/10.1039/C8TC02849D | toluene | 541 | C1=CC=CC=2OC3=CC=CC=C3N(C12)C1=CC=C(C=C1C1=CC(=CC=C1N1C2=CC=CC=C2OC=2C=CC=CC12)C#N)C#N | 0 | Cc1ccccc1 | N#Cc1ccc(N2c3ccccc3Oc3ccccc32)c(-c2cc(C#N)ccc2N2c3ccccc3Oc3ccccc32)c1 | 2.291682
402 | https://doi.org/10.1039/C8TC02849D | toluene | 569 | C1=CC=CC=2OC3=CC=CC=C3N(C12)C1=CC=C(C(=C1)C=1C(=CC=C(C1)N1C2=CC=CC=C2OC=2C=CC=CC12)C#N)C#N | 0 | Cc1ccccc1 | N#Cc1ccc(N2c3ccccc3Oc3ccccc32)cc1-c1cc(N2c3ccccc3Oc3ccccc32)ccc1C#N | 2.17891
401 | https://doi.org/10.1039/C8TC03777A | THF | 430 | C1(=CC=CC=C1)N1C(=NN=C1C1=CC=CC=C1)C1=CC=C(C=C1)C1=CC=C(C=C1)N(C1=CC=CC=C1)C1=CC=CC=C1 | 1 | C1CCOC1 | c1ccc(-c2nnc(-c3ccc(-c4ccc(N(c5ccccc5)c5ccccc5)cc4)cc3)n2-c2ccccc2)cc1 | 2.883256
416 | https://doi.org/10.1039/C8TC04721A | THF | 550 | C(CCCCC)N1C=2C=CC=CC2C2=C3C(=C4C(=C12)C=1C=CC=CC1N4C4=CC=C(C=C4)C(=O)C4=CC=C(C=C4)N4C=1C=CC=CC1C=1C4=C4C(=C2C=5C=CC=CC5N(C12)CCCCCC)N(C=1C=CC=CC14)CCCCCC)C=1C=CC=CC1N3CCCCCC | 1 | C1CCOC1 | CCCCCCn1c2ccccc2c2c1c1c3ccccc3n(-c3ccc(C(=O)c4ccc(-n5c6ccccc6c6c7c(c8ccccc8n7CCCCCC)c7c(c8ccccc8n7CCCCCC)c65)cc4)cc3)c1c1c3ccccc3n(CCCCCC)c21 | 2.254182
418 | https://doi.org/10.1039/C8TC04721A | THF | 543 | C1(=CC=CC=C1)N1C=2C=CC=CC2C2=C3C(=C4C(=C12)C=1C=CC=CC1N4C4=CC=C(C=C4)C(=O)C4=CC=C(C=C4)N4C=1C=CC=CC1C=1C4=C4C(=C2C=5C=CC=CC5N(C12)C1=CC=CC=C1)N(C=1C=CC=CC14)C1=CC=CC=C1)C=1C=CC=CC1N3C3=CC=CC=C3 | 1 | C1CCOC1 | O=C(c1ccc(-n2c3ccccc3c3c4c(c5ccccc5n4-c4ccccc4)c4c(c5ccccc5n4-c4ccccc4)c32)cc1)c1ccc(-n2c3ccccc3c3c4c(c5ccccc5n4-c4ccccc4)c4c(c5ccccc5n4-c4ccccc4)c32)cc1 | 2.283241
384 | https://doi.org/10.1039/C8TC05707A | dichloromethane | 438 | C1=CC=CC=2C3=CC=CC=C3N(C12)C1=CC=C(C=C1)C1=C2C=CC=CC2=C(C2=CC=CC=C12)C1=CC=C(C#N)C=C1 | 0 | ClCCl | N#Cc1ccc(-c2c3ccccc3c(-c3ccc(-n4c5ccccc5c5ccccc54)cc3)c3ccccc23)cc1 | 2.830594
383 | https://doi.org/10.1039/C8TC05707A | dichloromethane | 454 | C1(=CC=CC=C1)N1C2=CC=CC=C2C=2C=C(C=CC12)C1=C2C=CC=CC2=C(C2=CC=CC=C12)C1=CC=C(C#N)C=C1 | 0 | ClCCl | N#Cc1ccc(-c2c3ccccc3c(-c3ccc4c(c3)c3ccccc3n4-c3ccccc3)c3ccccc23)cc1 | 2.730837
450 | https://doi.org/10.1039/C8TC06081A | toluene | 583 | CC1(C=2C=CC=CC2N(C=2C=C3C(=CC12)NC1=CC=CC=C13)C1=CC=CC=C1)C | 0 | Cc1ccccc1 | CC1(C)c2ccccc2N(c2ccccc2)c2cc3c(cc21)[nH]c1ccccc13 | 2.126587
599 | https://doi.org/10.1039/C9CP05907E | toluene | 535 | CC1=C(C=CC(=C1)N1C2=CC=CC=C2SC=2C=CC=CC12)C1=NC=NC(=C1)C1=C(C=C(C=C1)N1C2=CC=CC=C2SC=2C=CC=CC12)C | 1 | Cc1ccccc1 | Cc1cc(N2c3ccccc3Sc3ccccc32)ccc1-c1cc(-c2ccc(N3c4ccccc4Sc4ccccc43)cc2C)ncn1 | 2.317383
600 | https://doi.org/10.1039/C9CP05907E | toluene | 525 | CC1=C(C=CC(=C1)N1C2=CC=CC=C2SC=2C=CC=CC12)C1=NC=NC(=C1)C1=C(C=C(C=C1)N1C2=CC=CC=C2SC=2C=CC=CC12)C | 1 | Cc1ccccc1 | N#Cc1c(C#N)c(-n2c3ccccc3c3ccccc32)c(-n2c3ccccc3c3ccccc32)c(-n2c3ccccc3c3ccccc32)c1-n1c2ccccc2c2ccccc21 | 2.361524
627 | https://doi.org/10.1039/C9NJ03184G | toluene | 617 | FC(C=1C=C2N=C(C(=NC2=CC1)C1=CC=C(C=C1)N1C2=CC=CC=C2OC=2C=CC=CC12)C1=CC=C(C=C1)N1C2=CC=CC=C2OC=2C=CC=CC12)(F)F | 0 | Cc1ccccc1 | FC(F)(F)c1ccc2nc(-c3ccc(N4c5ccccc5Oc5ccccc54)cc3)c(-c3ccc(N4c5ccccc5Oc5ccccc54)cc3)nc2c1 | 2.0094
628 | https://doi.org/10.1039/C9NJ03184G | toluene | 611 | C1=CC=CC=2OC3=CC=CC=C3N(C12)C1=CC=C(C=C1)C1=NC2=CC=C(C=C2N=C1C1=CC=C(C=C1)N1C2=CC=CC=C2OC=2C=CC=CC12)C#N | 0 | Cc1ccccc1 | N#Cc1ccc2nc(-c3ccc(N4c5ccccc5Oc5ccccc54)cc3)c(-c3ccc(N4c5ccccc5Oc5ccccc54)cc3)nc2c1 | 2.029133
852 | https://doi.org/10.1039/C9RA02875G | 2-Me-THF | 391 | C1(C(C=CC=C2)=C2C34C(C=CC=C5C6=NC(C7=CC=CC=C7)=NC(C8=CC=CC=C8)=N6)=C5C9=C4C=CC=C9)=C3C=CN=C1 | 1 | CC1CCCO1 | c1ccc(-c2nc(-c3ccccc3)nc(-c3cccc4c3-c3ccccc3C43c4ccccc4-c4cnccc43)n2)cc1 | 3.170844
832 | https://doi.org/10.1039/C9TC00346K | toluene | 643 | CC1(C)C2=CC=CC=C2N(C3=C(N=CC=C4)C4=NC=C3C#N)C5=C1C=CC=C5 | 1 | Cc1ccccc1 | CC1(C)c2ccccc2N(c2c(C#N)cnc3cccnc23)c2ccccc21 | 1.928149
831 | https://doi.org/10.1039/C9TC00346K | toluene | 556 | CC1(C)C2=CC=CC=C2N(C3=C(N=CC=C4)C4=NC=C3)C5=C1C=CC=C5 | 1 | Cc1ccccc1 | CC1(C)c2ccccc2N(c2ccnc3cccnc23)c2ccccc21 | 2.229856
299 | https://doi.org/10.1039/C9TC01498E | PhMe | 467 | S(=O)(=O)(C1=CC=C(C=N1)N1C2=CC=C(C=C2C=2C=C(C=CC12)C(C)(C)C)C(C)(C)C)C1=CC=C(C=N1)N1C2=CC=C(C=C2C=2C=C(C=CC12)C(C)(C)C)C(C)(C)C | 0 | Cc1ccccc1 | CC(C)(C)c1ccc2c(c1)c1cc(C(C)(C)C)ccc1n2-c1ccc(S(=O)(=O)c2ccc(-n3c4ccc(C(C)(C)C)cc4c4cc(C(C)(C)C)ccc43)cn2)nc1 | 2.654818
300 | https://doi.org/10.1039/C9TC01498E | DCM | 478 | S(=O)(=O)(C1=CC=C(C=N1)N1C2=CC=C(C=C2C=2C=C(C=CC12)C(C)(C)C)C(C)(C)C)C1=CC=C(C=N1)N1C2=CC=C(C=C2C=2C=C(C=CC12)C(C)(C)C)C(C)(C)C | 0 | ClCCl | CC(C)(C)c1ccc2c(c1)c1cc(C(C)(C)C)ccc1n2-c1ccc(S(=O)(=O)c2ccc(-n3c4ccc(C(C)(C)C)cc4c4cc(C(C)(C)C)ccc43)cn2)nc1 | 2.593724
363 | https://doi.org/10.1039/C9TC01973A | toluene | 600 | C(C)(C)(C)C1=CC=C(C=C1)N1C(C2=CC=CC=3C2=C(C1=O)C=CC3N3C=1C2=C(C=CC1C(C1=CC=CC=C31)(C)C)C3=C(O2)C=CC=C3)=O | 0 | Cc1ccccc1 | CC(C)(C)c1ccc(N2C(=O)c3cccc4c(N5c6ccccc6C(C)(C)c6ccc7c(oc8ccccc87)c65)ccc(c34)C2=O)cc1 | 2.066333
362 | https://doi.org/10.1039/C9TC01973A | toluene | 650 | C(C)(C)(C)C1=CC=C(C=C1)N1C(C2=CC=CC=3C2=C(C1=O)C=CC3N3C=1C2=C(C=CC1C(C1=CC=CC=C31)(C)C)C3=C(S2)C=CC=C3)=O | 0 | Cc1ccccc1 | CC(C)(C)c1ccc(N2C(=O)c3cccc4c(N5c6ccccc6C(C)(C)c6ccc7c(sc8ccccc87)c65)ccc(c34)C2=O)cc1 | 1.907385
492 | https://doi.org/10.1039/C9TC02032B | toluene | 507 | S(=O)(=O)(C1=CC=C(C=C1)N1C2=CC=CC=C2OC=2C=CC=CC12)C1=CC=C(C=C1)N1C2=CC=CC=C2OC=2C=CC=CC12 | 0 | Cc1ccccc1 | O=S(=O)(c1ccc(N2c3ccccc3Oc3ccccc32)cc1)c1ccc(N2c3ccccc3Oc3ccccc32)cc1 | 2.445365
491 | https://doi.org/10.1039/C9TC02032B | toluene | 492 | C1=CC=CC=2OC3=CC=CC=C3N(C12)C1=CC=2C3(C4=CC(=CC=C4S(C2C=C1)(=O)=O)N1C2=CC=CC=C2OC=2C=CC=CC12)C1=CC=CC=C1C=1C=CC=CC13 | 1 | Cc1ccccc1 | O=S1(=O)c2ccc(N3c4ccccc4Oc4ccccc43)cc2C2(c3ccccc3-c3ccccc32)c2cc(N3c4ccccc4Oc4ccccc43)ccc21 | 2.519919
328 | https://doi.org/10.1039/C9TC02195G | THF | 395 | C1=C2C(=CC=C1)N1C=3C=CC=CC3C=3C=C4C(=C2C13)NC1=CC=CC=C14 | 0 | C1CCOC1 | c1ccc2c(c1)[nH]c1c2cc2c3ccccc3n3c4ccccc4c1c23 | 3.138734
833 | https://doi.org/10.1039/C9TC02195G | THF | 498 | C1=C2C(=CC=C1)N1C=3C=CC=CC3C=3C=C4C(=C2C13)N(C1=CC=CC=C14)C1=C(C#N)C=C(C=C1)C1=NC(=NC(=N1)C1=CC=CC=C1)C1=CC=CC=C1 | 1 | C1CCOC1 | N#Cc1cc(-c2nc(-c3ccccc3)nc(-c3ccccc3)n2)ccc1-n1c2ccccc2c2cc3c4ccccc4n4c5ccccc5c(c21)c34 | 2.489558
329 | https://doi.org/10.1039/C9TC02195G | THF | 458 | C1=CC=CC=2C3=CC=CC=C3N(C12)C1=C(C#N)C=C(C=C1)C1=NC(=NC(=N1)C1=CC=CC=C1)C1=CC=CC=C1 | 0 | C1CCOC1 | N#Cc1cc(-c2nc(-c3ccccc3)nc(-c3ccccc3)n2)ccc1-n1c2ccccc2c2ccccc21 | 2.706987
333 | https://doi.org/10.1039/C9TC02408E | toluene | 524 | C(C)(C)(C)C=1C=CC=2N(C3=CC=C(C=C3C2C1)C(C)(C)C)C1=C(C(=O)C2=CC=CC=C2)C(=C(C(=C1N1C2=CC=C(C=C2C=2C=C(C=CC12)C(C)(C)C)C(C)(C)C)N1C2=CC=C(C=C2C=2C=C(C=CC12)C(C)(C)C)C(C)(C)C)N1C2=CC=C(C=C2C=2C=C(C=CC12)C(C)(C)C)C(C)(C)C)N1C2=CC=C(C=C2C=2C=C(C=CC12)C(C)(C)C)C(C)(C)C | 0 | Cc1ccccc1 | CC(C)(C)c1ccc2c(c1)c1cc(C(C)(C)C)ccc1n2-c1c(C(=O)c2ccccc2)c(-n2c3ccc(C(C)(C)C)cc3c3cc(C(C)(C)C)ccc32)c(-n2c3ccc(C(C)(C)C)cc3c3cc(C(C)(C)C)ccc32)c(-n2c3ccc(C(C)(C)C)cc3c3cc(C(C)(C)C)ccc32)c1-n1c2ccc(C(C)(C)C)cc2c2cc(C(C)(C)C)ccc21 | 2.366031
332 | https://doi.org/10.1039/C9TC02408E | toluene | 498 | C(C)(C)(C)C=1C=CC=2N(C3=CC=C(C=C3C2C1)C(C)(C)C)C1=C(C(=O)OC)C(=C(C(=C1N1C2=CC=C(C=C2C=2C=C(C=CC12)C(C)(C)C)C(C)(C)C)N1C2=CC=C(C=C2C=2C=C(C=CC12)C(C)(C)C)C(C)(C)C)N1C2=CC=C(C=C2C=2C=C(C=CC12)C(C)(C)C)C(C)(C)C)N1C2=CC=C(C=C2C=2C=C(C=CC12)C(C)(C)C)C(C)(C)C | 0 | Cc1ccccc1 | COC(=O)c1c(-n2c3ccc(C(C)(C)C)cc3c3cc(C(C)(C)C)ccc32)c(-n2c3ccc(C(C)(C)C)cc3c3cc(C(C)(C)C)ccc32)c(-n2c3ccc(C(C)(C)C)cc3c3cc(C(C)(C)C)ccc32)c(-n2c3ccc(C(C)(C)C)cc3c3cc(C(C)(C)C)ccc32)c1-n1c2ccc(C(C)(C)C)cc2c2cc(C(C)(C)C)ccc21 | 2.489558
349 | https://doi.org/10.1039/C9TC02467K | toluene | 474 | C1(=CC=CC=C1)N(C1=CC=C(C=C1)C1=C(C=C(C=C1)C1=CC=C(C=C1)N(C1=CC=CC=C1)C1=CC=CC=C1)C(=O)C1=CC2=C(SC3=C2C=CC=C3)C=C1)C1=CC=CC=C1 | 1 | Cc1ccccc1 | O=C(c1ccc2sc3ccccc3c2c1)c1cc(-c2ccc(N(c3ccccc3)c3ccccc3)cc2)c(C(=O)c2ccc3sc4ccccc4c3c2)cc1-c1ccc(N(c2ccccc2)c2ccccc2)cc1 | 2.615612
348 | https://doi.org/10.1039/C9TC02467K | toluene | 474 | C1(=CC=CC=C1)N(C1=CC=C(C=C1)C1=C(C=C(C=C1)C1=CC=C(C=C1)N(C1=CC=CC=C1)C1=CC=CC=C1)C(=O)C1=CC2=C(SC3=C2C=CC=C3)C=C1)C1=CC=CC=C1 | 1 | Cc1ccccc1 | O=C(c1ccc2sc3ccccc3c2c1)c1cc(-c2ccc(N(c3ccccc3)c3ccccc3)cc2)ccc1-c1ccc(N(c2ccccc2)c2ccccc2)cc1 | 2.615612
318 | https://doi.org/10.1039/C9TC02491C | toluene | 511 | C1(=CC=CC=C1)C1=NC(=NC(=N1)C1=CC=CC=C1)C=1C=C(C=C(C1)N1C=2C=CC=CC2C(C2=CC=CC=C12)(C1=CC=CC=C1)C1=CC=CC=C1)N1C=2C=CC=CC2C(C2=CC=CC=C12)(C1=CC=CC=C1)C1=CC=CC=C1 | 0 | Cc1ccccc1 | c1ccc(-c2nc(-c3ccccc3)nc(-c3cc(N4c5ccccc5C(c5ccccc5)(c5ccccc5)c5ccccc54)cc(N4c5ccccc5C(c5ccccc5)(c5ccccc5)c5ccccc54)c3)n2)cc1 | 2.426223
317 | https://doi.org/10.1039/C9TC02491C | toluene | 529 | C1(=CC=CC=C1)C1=NC(=NC(=N1)C1=CC=CC=C1)C=1C=C(C=C(C1)N1C=2C=CC=CC2C(C2=CC=CC=C12)(C)C)N1C=2C=CC=CC2C(C2=CC=CC=C12)(C)C | 0 | Cc1ccccc1 | CC1(C)c2ccccc2N(c2cc(-c3nc(-c4ccccc4)nc(-c4ccccc4)n3)cc(N3c4ccccc4C(C)(C)c4ccccc43)c2)c2ccccc21 | 2.343667
541 | https://doi.org/10.1039/C9TC02618E | THF | 490 | C1=CC=CC=2C3=CC=CC=C3N(C12)C=1C=C(C=C(C1C#N)N1C2=CC=CC=C2C=2C=CC=CC12)C1=CC(=C(C(=C1)N1C2=CC=CC=C2C=2C=CC=CC12)C#N)N1C2=CC=CC=C2C=2C=CC=CC12 | 0 | C1CCOC1 | N#Cc1c(-n2c3ccccc3c3ccccc32)cc(-c2cc(-n3c4ccccc4c4ccccc43)c(C#N)c(-n3c4ccccc4c4ccccc43)c2)cc1-n1c2ccccc2c2ccccc21 | 2.530204
540 | https://doi.org/10.1039/C9TC02618E | THF | 453 | C1=CC=CC=2C3=CC=CC=C3N(C12)C1=C(C=CC(=C1C#N)N1C2=CC=CC=C2C=2C=CC=CC12)C1=CC(=C(C(=C1)N1C2=CC=CC=C2C=2C=CC=CC12)C#N)N1C2=CC=CC=C2C=2C=CC=CC12 | 0 | C1CCOC1 | N#Cc1c(-n2c3ccccc3c3ccccc32)cc(-c2ccc(-n3c4ccccc4c4ccccc43)c(C#N)c2-n2c3ccccc3c3ccccc32)cc1-n1c2ccccc2c2ccccc21 | 2.736865
539 | https://doi.org/10.1039/C9TC02618E | THF | 403 | C1=CC=CC=2C3=CC=CC=C3N(C12)C1=C(C#N)C(=CC=C1)N1C2=CC=CC=C2C=2C=CC=CC12 | 0 | C1CCOC1 | N#Cc1c(-n2c3ccccc3c3ccccc32)cccc1-n1c2ccccc2c2ccccc21 | 3.076427
327 | https://doi.org/10.1039/C9TC02927C | toluene | 498 | C1(=CC=CC=C1)N1C=2C=CC=CC2C2=C3C(=C4C(=C12)C=1C=CC=CC1N4C4=CC=C(C=C4)C(=O)C4=CC=CC=C4)C=4C=CC=CC4N3C3=CC=CC=C3 | 1 | Cc1ccccc1 | O=C(c1ccccc1)c1ccc(-n2c3ccccc3c3c4c(c5ccccc5n4-c4ccccc4)c4c(c5ccccc5n4-c4ccc(C(=O)c5ccccc5)cc4)c32)cc1 | 2.489558
326 | https://doi.org/10.1039/C9TC02927C | toluene | 501 | C1(=CC=CC=C1)N1C=2C=CC=CC2C2=C3C(=C4C(=C12)C=1C=CC=CC1N4C4=CC=C(C=C4)C(=O)C4=CC=CC=C4)C=4C=CC=CC4N3C3=CC=CC=C3 | 1 | Cc1ccccc1 | O=C(c1ccccc1)c1ccc(-n2c3ccccc3c3c4c(c5ccccc5n4-c4ccccc4)c4c(c5ccccc5n4-c4ccccc4)c32)cc1 | 2.474651
400 | https://doi.org/10.1039/C9TC02990G | THF | 440 | C1(=CC=CC=C1)C=1N(C2=C(N1)C=1C=CC=C3C=CC=4C=CC=C2C4C31)C3=CC=C(C=C3)C=3C1=CC=CC=C1C(=C1C=CC=CC31)C3=CC=C(C=C3)N3C(=NC1=C3C3=CC=CC=4C=CC2=CC=CC1=C2C34)C3=CC=CC=C3 | 0 | C1CCOC1 | c1ccc(-c2nc3c4cccc5ccc6cccc(c6c54)c3n2-c2ccc(-c3c4ccccc4c(-c4ccc(-n5c(-c6ccccc6)nc6c7cccc8ccc9cccc(c9c87)c65)cc4)c4ccccc34)cc2)cc1 | 2.817727
399 | https://doi.org/10.1039/C9TC02990G | THF | 443 | C1(=CC=CC=C1)N1C(=NC2=C1C1=CC=CC=3C=CC4=CC=CC2=C4C13)C1=CC=C(C=C1)C=1C3=CC=CC=C3C(=C3C=CC=CC13)C1=CC=C(C=C1)C=1N(C3=C(N1)C=1C=CC=C4C=CC=2C=CC=C3C2C41)C4=CC=CC=C4 | 0 | C1CCOC1 | c1ccc(-n2c(-c3ccc(-c4c5ccccc5c(-c5ccc(-c6nc7c8cccc9ccc%10cccc(c%10c98)c7n6-c6ccccc6)cc5)c5ccccc45)cc3)nc3c4cccc5ccc6cccc(c6c54)c32)cc1 | 2.798646
509 | https://doi.org/10.1039/C9TC03334C | toluene | 431 | C1=CC=CC=2C3=CC=CC=C3N(C12)CCCCCCOC1=CC=C(C=C1)C1=CC(=C2C=CC3=C(C=C(C4=CC=C1C2=C34)C3=CC=C(C=C3)OCCCCCCN3C4=CC=CC=C4C=4C=CC=CC34)C3=CC=C(C=C3)OCCCCCCN3C4=CC=CC=C4C=4C=CC=CC34)C3=CC=C(C=C3)OCCCCCCN3C4=CC=CC=C4C=4C=CC=CC34 | 0 | Cc1ccccc1 | c1ccc2c(c1)c1ccccc1n2CCCCCCOc1ccc(-c2cc(-c3ccc(OCCCCCCn4c5ccccc5c5ccccc54)cc3)c3ccc4c(-c5ccc(OCCCCCCn6c7ccccc7c7ccccc76)cc5)cc(-c5ccc(OCCCCCCn6c7ccccc7c7ccccc76)cc5)c5ccc2c3c54)cc1 | 2.876566
511 | https://doi.org/10.1039/C9TC03334C | toluene | 423 | C1=CC=CC=2C3=CC=CC=C3N(C12)CCCCCCC=1C=CC=2N(C3=CC=CC=C3C2C1)C1=C(C#N)C(=CC(=C1)N1C2=CC=CC=C2C=2C=C(C=CC12)CCCCCCN1C2=CC=CC=C2C=2C=CC=CC12)N1C2=CC=CC=C2C=2C=C(C=CC12)CCCCCCN1C2=CC=CC=C2C=2C=CC=CC12 | 0 | Cc1ccccc1 | N#Cc1c(-n2c3ccccc3c3cc(CCCCCCn4c5ccccc5c5ccccc54)ccc32)cc(-n2c3ccccc3c3cc(CCCCCCn4c5ccccc5c5ccccc54)ccc32)cc1-n1c2ccccc2c2cc(CCCCCCn3c4ccccc4c4ccccc43)ccc21 | 2.930969
510 | https://doi.org/10.1039/C9TC03334C | toluene | 415 | C1=CC=CC=2C3=CC=CC=C3N(C12)C1=C(C#N)C(=CC(=C1)N1C2=CC=CC=C2C=2C=CC=CC12)N1C2=CC=CC=C2C=2C=CC=CC12 | 0 | Cc1ccccc1 | N#Cc1c(-n2c3ccccc3c3ccccc32)cc(-n2c3ccccc3c3ccccc32)cc1-n1c2ccccc2c2ccccc21 | 2.98747
580 | https://doi.org/10.1039/C9TC03582F | toluene | 452 | CC1(C2=CC=CC=C2N(C=2C=CC=CC12)C1=CC=C(C=C1)S(=O)(=O)C1=CC=CC=C1)C | 1 | Cc1ccccc1 | CC1(C)c2ccccc2N(c2ccc(S(=O)(=O)c3ccccc3)cc2)c2ccccc21 | 2.74292
582 | https://doi.org/10.1039/C9TC03582F | toluene | 442 | C1(=CC=CC=C1)S(=O)(=O)C1=CC=C(C=C1)N1C=2C=CC=CC2C2(C3=CC=CC=C13)C1=CC=CC=C1N(C=1C=CC=CC12)C1=CC=C(C=C1)S(=O)(=O)C1=CC=CC=C1 | 1 | Cc1ccccc1 | O=S(=O)(c1ccccc1)c1ccc(N2c3ccccc3C3(c4ccccc42)c2ccccc2N(c2ccc(S(=O)(=O)c4ccccc4)cc2)c2ccccc23)cc1 | 2.804977
388 | https://doi.org/10.1039/C9TC03808F | toluene | 431 | C1(=CC=CC=C1)C1=NC(=NC(=N1)C1=CC=CC=C1)C=1C=C(C=CC1)N1C2=CC=CC=C2C=2C=CC=CC12 | 0 | Cc1ccccc1 | c1ccc(-c2nc(-c3ccccc3)nc(-c3cccc(-n4c5ccccc5c5ccccc54)c3)n2)cc1 | 2.876566
387 | https://doi.org/10.1039/C9TC03808F | toluene | 473 | C1(=CC=CC=C1)C1=NC(=NC(=N1)C1=CC=CC=C1)C1=C(C=CC=C1)N1C2=CC=CC=C2C=2C=CC=CC12 | 1 | Cc1ccccc1 | c1ccc(-c2nc(-c3ccccc3)nc(-c3ccccc3-n3c4ccccc4c4ccccc43)n2)cc1 | 2.621142
561 | https://doi.org/10.1039/C9TC04418C | toluene | 619 | C1(=CC=CC=C1)N(C1=CC=C(C=C1)C=1C=CC=2N(C3=CC=C(C=C3C2C1)C1=CC=C(C=C1)N(C1=CC=CC=C1)C1=CC=CC=C1)C=1C=CC=2C3=C(C4=CC=C(C=C4C2C1)N1C2=CC=C(C=C2C=2C=C(C=CC12)C1=CC=C(C=C1)N(C1=CC=CC=C1)C1=CC=CC=C1)C1=CC=C(C=C1)N(C1=CC=CC=C1)C1=CC=CC=C1)N=C(C(=N3)C#N)C#N)C3=CC=CC=C3 | 1 | Cc1ccccc1 | N#Cc1nc2c3ccc(-n4c5ccc(-c6ccc(N(c7ccccc7)c7ccccc7)cc6)cc5c5cc(-c6ccc(N(c7ccccc7)c7ccccc7)cc6)ccc54)cc3c3cc(-n4c5ccc(-c6ccc(N(c7ccccc7)c7ccccc7)cc6)cc5c5cc(-c6ccc(N(c7ccccc7)c7ccccc7)cc6)ccc54)ccc3c2nc1C#N | 2.002908
559 | https://doi.org/10.1039/C9TC04418C | toluene | 559 | C1(=CC=CC=C1)C=1C=CC=2N(C3=CC=C(C=C3C2C1)C1=CC=CC=C1)C=1C=CC=2C3=C(C4=CC=C(C=C4C2C1)N1C2=CC=C(C=C2C=2C=C(C=CC12)C1=CC=CC=C1)C1=CC=CC=C1)N=C(C(=N3)C#N)C#N | 0 | Cc1ccccc1 | N#Cc1nc2c3ccc(-n4c5ccc(-c6ccccc6)cc5c5cc(-c6ccccc6)ccc54)cc3c3cc(-n4c5ccc(-c6ccccc6)cc5c5cc(-c6ccccc6)ccc54)ccc3c2nc1C#N | 2.217889
466 | https://doi.org/10.1039/C9TC04679H | THF | 518 | C1=CC=CC2=C1C1=C(N(C=3C=CC=CC13)C1=C(C#N)C=C(C=C1)C1=NC(=NC(=N1)C1=CC=CC=C1)C1=CC=CC=C1)O2 | 0 | C1CCOC1 | N#Cc1cc(-c2nc(-c3ccccc3)nc(-c3ccccc3)n2)ccc1-n1c2ccccc2c2c3ccccc3oc21 | 2.393436
465 | https://doi.org/10.1039/C9TC04679H | THF | 526 | C1=CC=CC2=C1C1=C(N(C=3C=CC=CC13)C1=C(C#N)C=C(C=C1)C1=NC(=NC(=N1)C1=CC=CC=C1)C1=CC=CC=C1)S2 | 0 | C1CCOC1 | N#Cc1cc(-c2nc(-c3ccccc3)nc(-c3ccccc3)n2)ccc1-n1c2ccccc2c2c3ccccc3sc21 | 2.357034
408 | https://doi.org/10.1039/C9TC05855A | THF | 502 | C1(=CC=CC=C1)C1=NC(=NC(=N1)C1=CC=CC=C1)C=1C=CC(=C(C#N)C1)N1C2=CC=C(C=C2C=2C1=C1C=3N(C=4C=CC=CC4C3C2)C2=CC=CC=C21)C=2C=CC=1N(C3=CC=CC=C3C1C2)C2=CC=CC=C2 | 0 | C1CCOC1 | N#Cc1cc(-c2nc(-c3ccccc3)nc(-c3ccccc3)n2)ccc1-n1c2ccc(-c3ccc4c(c3)c3ccccc3n4-c3ccccc3)cc2c2cc3c4ccccc4n4c5ccccc5c(c21)c34 | 2.469721
304 | https://doi.org/10.1039/C9TC05892C | toluene | 594 | C1=CC=CC=2OC3=CC=CC=C3N(C12)C1=CC=C(C=C1)C1=NC2=CC=C(C=C2N=C1C1=CC=C(C=C1)N1C2=CC=CC=C2OC=2C=CC=CC12)C(=O)C1=CC=CC=C1 | 0 | Cc1ccccc1 | O=C(c1ccccc1)c1ccc2nc(-c3ccc(N4c5ccccc5Oc5ccccc54)cc3)c(-c3ccc(N4c5ccccc5Oc5ccccc54)cc3)nc2c1 | 2.087205
303 | https://doi.org/10.1039/C9TC05892C | toluene | 592 | C1=CC=CC=2OC3=CC=CC=C3N(C12)C1=CC=C(C=C1)C1=NC2=CC=C(C=C2N=C1)C(=O)C1=CC=CC=C1 | 0 | Cc1ccccc1 | O=C(c1ccccc1)c1ccc2nc(-c3ccc(N4c5ccccc5Oc5ccccc54)cc3)cnc2c1 | 2.094257
305 | https://doi.org/10.1039/C9TC05892C | toluene | 642 | C1=CC=CC=2OC3=CC=CC=C3N(C12)C1=CC2=C(C3=NC=4C=CC(=CC4N=C3C3=C2C=C(C=C3)N3C2=CC=CC=C2OC=2C=CC=CC32)C(=O)C3=CC=CC=C3)C=C1 | 0 | Cc1ccccc1 | O=C(c1ccccc1)c1ccc2nc3c4ccc(N5c6ccccc6Oc6ccccc65)cc4c4cc(N5c6ccccc6Oc6ccccc65)ccc4c3nc2c1 | 1.931153
644 | https://doi.org/10.1039/C9TC05917B | toluene | 382 | CC1(C2=CC=CC=C2N(C=2C=CC=CC12)C1=CC(=C(C=C1C)N1C2=CC=CC=C2S(C=2C=CC=CC12)(=O)=O)C)C | 1 | Cc1ccccc1 | Cc1cc(N2c3ccccc3S(=O)(=O)c3ccccc32)c(C)cc1N1c2ccccc2C(C)(C)c2ccccc21 | 3.24555
882 | https://doi.org/10.1039/C9TC05917B | toluene | 344 | C1=CC=CC=2C3=CC=CC=C3N(C12)C1=CC=C(C=C1)N1C2=CC=CC=C2S(C=2C=CC=CC12)(=O)=O | 1 | Cc1ccccc1 | O=S1(=O)c2ccccc2N(c2ccc(-n3c4ccccc4c4ccccc43)cc2)c2ccccc21 | 3.60407
643 | https://doi.org/10.1039/C9TC05917B | toluene | 486 | C1(=CC=CC=C1)N1C2=CC=CC=C2C=2C=C(C=CC12)N1C2=CC=CC=C2S(C=2C=CC=CC12)(=O)=O | 1 | Cc1ccccc1 | O=S1(=O)c2ccccc2N(c2ccc3c(c2)c2ccccc2n3-c2ccccc2)c2ccccc21 | 2.551029
579 | https://doi.org/10.1039/C9TC06497D | toluene | 533 | ClC1=NC(=NC(=N1)C1=CC=C(C=C1)B(C1=C(C=C(C=C1C)C)C)C1=C(C=C(C=C1C)C)C)C1=CC=CC=C1 | 1 | Cc1ccccc1 | Cc1cc(C)c(B(c2ccc(-c3ccc(S(=O)(=O)c4ccc(N5c6ccccc6Oc6ccccc65)cc4)cc3)cc2)c2c(C)cc(C)cc2C)c(C)c1 | 2.326079
578 | https://doi.org/10.1039/C9TC06497D | toluene | 546 | ClC1=NC(=NC(=N1)C1=CC=C(C=C1)B(C1=C(C=C(C=C1C)C)C)C1=C(C=C(C=C1C)C)C)C1=CC=CC=C1 | 1 | Cc1ccccc1 | Cc1cc(C)c(B(c2ccc(-c3nc(-c4ccccc4)nc(N4c5ccccc5Oc5ccccc54)n3)cc2)c2c(C)cc(C)cc2C)c(C)c1 | 2.270696
604 | https://doi.org/10.1039/D0NJ00905A | toluene | 443 | C1=CC=CC=2C3=CC=CC=C3N(C12)C1=CC=C(C=C1)C1=CC(=CC=2C3=CC(=CC=C3N(C12)C1=CC=C(C=C1)C1=NC(=NC(=N1)C1=CC=CC=C1)C1=CC=CC=C1)C(C)(C)C)C(C)(C)C | 0 | Cc1ccccc1 | CC(C)(C)c1ccc2c(c1)c1cc(C(C)(C)C)cc(-c3ccc(-n4c5ccccc5c5ccccc54)cc3)c1n2-c1ccc(-c2nc(-c3ccccc3)nc(-c3ccccc3)n2)cc1 | 2.798646
605 | https://doi.org/10.1039/D0NJ00905A | toluene | 467 | C(C)(C)(C)C=1C=C(C=2N(C3=CC=C(C=C3C2C1)C(C)(C)C)C1=CC=C(C=C1)C1=NC(=NC(=N1)C1=CC=CC=C1)C1=CC=CC=C1)C=1C=CC=2N(C3=CC=CC=C3C2C1)C1=CC=CC=C1 | 0 | Cc1ccccc1 | CC(C)(C)c1ccc2c(c1)c1cc(C(C)(C)C)cc(-c3ccc4c(c3)c3ccccc3n4-c3ccccc3)c1n2-c1ccc(-c2nc(-c3ccccc3)nc(-c3ccccc3)n2)cc1 | 2.654818
602 | https://doi.org/10.1039/D0NJ00905A | toluene | 440 | C(C)(C)(C)C=1C=C(C=2N(C3=CC=C(C=C3C2C1)C(C)(C)C)C1=CC=C(C=C1)C1=NC(=NC(=N1)C1=CC=CC=C1)C1=CC=CC=C1)C1=CC=CC=C1 | 0 | Cc1ccccc1 | CC(C)(C)c1ccc2c(c1)c1cc(C(C)(C)C)cc(-c3ccccc3)c1n2-c1ccc(-c2nc(-c3ccccc3)nc(-c3ccccc3)n2)cc1 | 2.817727
603 | https://doi.org/10.1039/D0NJ00905A | toluene | 446 | C1=CC=CC=2C3=CC=CC=C3N(C12)C1=C(C=CC=C1)C1=CC(=CC=2C3=CC(=CC=C3N(C12)C1=CC=C(C=C1)C1=NC(=NC(=N1)C1=CC=CC=C1)C1=CC=CC=C1)C(C)(C)C)C(C)(C)C | 0 | Cc1ccccc1 | CC(C)(C)c1ccc2c(c1)c1cc(C(C)(C)C)cc(-c3ccccc3-n3c4ccccc4c4ccccc43)c1n2-c1ccc(-c2nc(-c3ccccc3)nc(-c3ccccc3)n2)cc1 | 2.779821
601 | https://doi.org/10.1039/D0NJ00905A | toluene | 439 | C(C)(C)(C)C=1C=CC=2N(C3=CC=C(C=C3C2C1)C(C)(C)C)C1=CC=C(C=C1)C1=NC(=NC(=N1)C1=CC=CC=C1)C1=CC=CC=C1 | 1 | Cc1ccccc1 | CC(C)(C)c1ccc2c(c1)c1cc(C(C)(C)C)ccc1n2-c1ccc(-c2nc(-c3ccccc3)nc(-c3ccccc3)n2)cc1 | 2.824146
842 | https://doi.org/10.1039/D0RA01925A | toluene | 522 | N12C(N3C(N4C2=NN=C4C(C=C5)=CC=C5N6C7=C(C=CC=C7)OC8=CC=CC=C68)=NN=C3C(C=C9)=CC=C9N%10C%11=C(C=CC=C%11)OC%12=CC=CC=C%10%12)=NN=C1C(C=C%13)=CC=C%13N%14C%15=C(C=CC=C%15)OC%16=CC=CC=C%14%16 | 1 | Cc1ccccc1 | c1ccc2c(c1)Oc1ccccc1N2c1ccc(-c2nnc3n2c2nnc(-c4ccc(N5c6ccccc6Oc6ccccc65)cc4)n2c2nnc(-c4ccc(N5c6ccccc6Oc6ccccc65)cc4)n32)cc1 | 2.375096
843 | https://doi.org/10.1039/D0RA01925A | toluene | 468 | CC1(C)C2=CC=CC=C2N(C3=CC=C(C4=NN=C5N4C6=NN=C(C(C=C7)=CC=C7N8C9=C(C=CC=C9)C(C)(C)C%10=CC=CC=C8%10)N6C%11=NN=C(C(C=C%12)=CC=C%12N%13C%14=C(C=CC=C%14)C(C)(C)C%15=CC=CC=C%13%15)N5%11)C=C3)C%16=C1C=CC=C%16 | 1 | Cc1ccccc1 | CC1(C)c2ccccc2N(c2ccc(-c3nnc4n3c3nnc(-c5ccc(N6c7ccccc7C(C)(C)c7ccccc76)cc5)n3c3nnc(-c5ccc(N6c7ccccc7C(C)(C)c7ccccc76)cc5)n43)cc2)c2ccccc21 | 2.649145
864 | https://doi.org/10.1039/D0SC05631F | toluene | 491 | C1(=CC=CC=C1)C1(C2=CC=CC=C2N(C=2C=CC=CC12)C1=CC=C(C=C1)C(=O)C1=CC=CC=C1)C1=CC=CC=C1 | 1 | Cc1ccccc1 | O=C(c1ccccc1)c1ccc(N2c3ccccc3C(c3ccccc3)(c3ccccc3)c3ccccc32)cc1 | 2.525051
865 | https://doi.org/10.1039/D0SC05631F | THF | 520 | C1(=CC=CC=C1)C1(C2=CC=CC=C2N(C=2C=CC=CC12)C1=CC=C(C=C1)C(=O)C1=CC=CC=C1)C1=CC=CC=C1 | 1 | C1CCOC1 | O=C(c1ccccc1)c1ccc(N2c3ccccc3C(c3ccccc3)(c3ccccc3)c3ccccc32)cc1 | 2.384231
515 | https://doi.org/10.1039/D0SC05631F | toluene | 500 | C1(=CC=CC=C1)C1(C2=CC=CC=C2N(C=2C=CC=CC12)C1=CC2=C(C=C1)C(C1=CC=CC=C1C21C2=CC=CC=C2C=2C=CC=CC12)=O)C1=CC=CC=C1 | 0 | Cc1ccccc1 | O=C1c2ccccc2C2(c3cc(N4c5ccccc5C(c5ccccc5)(c5ccccc5)c5ccccc54)ccc31)c1ccccc1-c1ccccc12 | 2.4796
516 | https://doi.org/10.1039/D0SC05631F | THF | 535 | C1(=CC=CC=C1)C1(C2=CC=CC=C2N(C=2C=CC=CC12)C1=CC2=C(C=C1)C(C1=CC=CC=C1C21C2=CC=CC=C2C=2C=CC=CC12)=O)C1=CC=CC=C1 | 0 | C1CCOC1 | O=C1c2ccccc2C2(c3cc(N4c5ccccc5C(c5ccccc5)(c5ccccc5)c5ccccc54)ccc31)c1ccccc1-c1ccccc12 | 2.317383
517 | https://doi.org/10.1039/D0SC05631F | toluene | 497 | C1=CC=CC=2C3=CC=CC=C3C3(C12)C1=CC=CC=C1N(C=1C=CC=CC13)C1=CC3=C(C=C1)C(C1=CC=CC=C1C31C3=CC=CC=C3C=3C=CC=CC13)=O | 0 | Cc1ccccc1 | O=C1c2ccccc2C2(c3cc(N4c5ccccc5C5(c6ccccc6-c6ccccc65)c5ccccc54)ccc31)c1ccccc1-c1ccccc12 | 2.494567
518 | https://doi.org/10.1039/D0SC05631F | THF | 542 | C1=CC=CC=2C3=CC=CC=C3C3(C12)C1=CC=CC=C1N(C=1C=CC=CC13)C1=CC3=C(C=C1)C(C1=CC=CC=C1C31C3=CC=CC=C3C=3C=CC=CC13)=O | 0 | C1CCOC1 | O=C1c2ccccc2C2(c3cc(N4c5ccccc5C5(c6ccccc6-c6ccccc65)c5ccccc54)ccc31)c1ccccc1-c1ccccc12 | 2.287454
461 | https://doi.org/10.1039/D0TC00039F | toluene | 424 | C1(=CC=CC=C1)C1=NC(=CC(=N1)C1=CC=C(C=C1)N1C2=CC=CC=C2C=2C3=C(C=CC12)C=1C=CC=CC1C31C3=CC=CC=C3C=3C=CC=CC31)C3=CC=CC=C3 | 0 | Cc1ccccc1 | c1ccc(-c2cc(-c3ccc(-n4c5ccccc5c5c6c(ccc54)-c4ccccc4C64c5ccccc5-c5ccccc54)cc3)nc(-c3ccccc3)n2)cc1 | 2.924057
462 | https://doi.org/10.1039/D0TC00039F | toluene | 414 | C1(=CC=CC=C1)C1=NC(=CC(=N1)C1=CC=C(C=C1)N1C2=CC=CC=C2C=2C=C3C(=CC12)C1(C2=CC=CC=C23)C2=CC=CC=C2C=2C=CC=CC21)C2=CC=CC=C2 | 0 | Cc1ccccc1 | c1ccc(-c2cc(-c3ccc(-n4c5ccccc5c5cc6c(cc54)C4(c5ccccc5-c5ccccc54)c4ccccc4-6)cc3)nc(-c3ccccc3)n2)cc1 | 2.994686
463 | https://doi.org/10.1039/D0TC00039F | toluene | 412 | C1(=CC=CC=C1)C1=NC(=CC(=N1)C1=CC=C(C=C1)N1C2=CC=CC=C2C=2C=C(C=CC12)C1=CC=CC=C1)C1=CC=CC=C1 | 0 | Cc1ccccc1 | c1ccc(-c2ccc3c(c2)c2ccccc2n3-c2ccc(-c3cc(-c4ccccc4)nc(-c4ccccc4)n3)cc2)cc1 | 3.009223
345 | https://doi.org/10.1039/D0TC00960A | toluene | 618 | CC1(C2=CC=CC=C2N(C=2C=CC=CC12)C=1C=C2N=C3C4=C(C5=C(C3=NC2=CC1)C=C(C=C5)C#N)C=CC(=C4)C#N)C | 0 | Cc1ccccc1 | CC1(C)c2ccccc2N(c2ccc3nc4c5cc(C#N)ccc5c5ccc(C#N)cc5c4nc3c2)c2ccccc21 | 2.006149
346 | https://doi.org/10.1039/D0TC00960A | toluene | 654 | C1(=CC=CC=C1)N(C=1C=CC=2N(C3=CC=C(C=C3C2C1)N(C1=CC=CC=C1)C1=CC=CC=C1)C=1C=C2N=C3C4=C(C5=C(C3=NC2=CC1)C=C(C=C5)C#N)C=CC(=C4)C#N)C4=CC=CC=C4 | 0 | Cc1ccccc1 | N#Cc1ccc2c3ccc(C#N)cc3c3nc4cc(-n5c6ccc(N(c7ccccc7)c7ccccc7)cc6c6cc(N(c7ccccc7)c7ccccc7)ccc65)ccc4nc3c2c1 | 1.895719
454 | https://doi.org/10.1039/D0TC01144D | Toluene | 366 | C1=CC=CC=2C3=CC=CC=C3N(C12)C=1C=C(C=C(C1)N1C2=CC=CC=C2C=2C=CC=CC12)C=1C=CC=2C(C3=CC=CC=C3OC2C1)=O | 1 | Cc1ccccc1 | O=c1c2ccccc2oc2cc(-c3cc(-n4c5ccccc5c5ccccc54)cc(-n4c5ccccc5c5ccccc54)c3)ccc12 | 3.387432
456 | https://doi.org/10.1039/D0TC01144D | Toluene | 365 | C1=CC=CC=2C3=CC=CC=C3N(C12)C=1C=C(C=C(C1)N1C2=CC=CC=C2C=2C=CC=CC12)C1=CC=2C(C3=CC=CC=C3OC2C=C1)=O | 1 | Cc1ccccc1 | O=c1c2ccccc2oc2ccc(-c3cc(-n4c5ccccc5c5ccccc54)cc(-n4c5ccccc5c5ccccc54)c3)cc12 | 3.396712
356 | https://doi.org/10.1039/D0TC01268H | tetrahydrofuran | 484 | C1(=CC=CC=C1)N(C1=CC2=C(C=C1)N1C3=C2C=C(C=C3C=3C2=C(C=CC13)C=CC=C2)N(C2=CC=CC=C2)C2=CC=CC=C2)C2=CC=CC=C2 | 0 | C1CCOC1 | c1ccc(N(c2ccccc2)c2ccc3c(c2)c2cc(N(c4ccccc4)c4ccccc4)cc4c5c6ccccc6ccc5n3c24)cc1 | 2.56157
355 | https://doi.org/10.1039/D0TC01268H | tetrahydrofuran | 473 | C1(N(C2=CC=CC=C2)C3=CC4=C(N5C6=C4C7=C(C=CC=C7)C=C6C8=CC(N(C9=CC=CC=C9)C%10=CC=CC=C%10)=CC=C85)C=C3)=CC=CC=C1 | 1 | C1CCOC1 | c1ccc(N(c2ccccc2)c2ccc3c(c2)c2cc4ccccc4c4c5cc(N(c6ccccc6)c6ccccc6)ccc5n3c24)cc1 | 2.621142
836 | https://doi.org/10.1039/D0TC01612H | toluene | 510 | CC1(C2=CC=CC=C2N(C3=C1C=C(C=C3)N4C5=C(C=CC=C5)C(C)(C6=CC=CC=C46)C)C7=CC=C(C8=NC(C9=CC=CC=C9)=NC(C%10=CC=CC=C%10)=N8)C=C7)C | 1 | Cc1ccccc1 | CC1(C)c2ccccc2N(c2ccc3c(c2)C(C)(C)c2ccccc2N3c2ccc(-c3nc(-c4ccccc4)nc(-c4ccccc4)n3)cc2)c2ccccc21 | 2.43098
835 | https://doi.org/10.1039/D0TC01612H | toluene | 481 | CC1(C)C2=CC=CC=C2N(C3=CC=C(S(C4=CC=C(N(C5=C6C=C(N7C8=C(C(C)(C)C9=CC=CC=C79)C=CC=C8)C=C5)C%10=CC=CC=C%10C6(C)C)C=C4)(=O)=O)C=C3)C%11=C1C=C(N%12C%13=C(C(C)(C)C%14=CC=CC=C%12%14)C=CC=C%13)C=C%11 | 1 | Cc1ccccc1 | CC1(C)c2ccccc2N(c2ccc3c(c2)C(C)(C)c2ccccc2N3c2ccc(S(=O)(=O)c3ccc(N4c5ccccc5C(C)(C)c5cc(N6c7ccccc7C(C)(C)c7ccccc76)ccc54)cc3)cc2)c2ccccc21 | 2.577547
565 | https://doi.org/10.1039/D0TC01811B | Toluene | 440 | O1C(=NC2=C1C=1C=CC=CC1C=1C=CC=CC12)C1=CC=C(C=C1)C1=C2C=CC=CC2=C(C2=CC=CC=C12)C1=CC=C(C#N)C=C1 | 1 | Cc1ccccc1 | N#Cc1ccc(-c2c3ccccc3c(-c3ccc(-c4nc5c6ccccc6c6ccccc6c5o4)cc3)c3ccccc23)cc1 | 2.817727
563 | https://doi.org/10.1039/D0TC01811B | Toluene | 420 | O1C(=NC2=C1C=1C=CC=CC1C=1C=CC=CC12)C=1C=C(C=CC1)C1=C2C=CC=CC2=C(C2=CC=CC=C12)C1=CC=C(C#N)C=C1 | 0 | Cc1ccccc1 | N#Cc1ccc(-c2c3ccccc3c(-c3cccc(-c4nc5c6ccccc6c6ccccc6c5o4)c3)c3ccccc23)cc1 | 2.951905
630 | https://doi.org/10.1039/D0TC01897J | toluene | 505 | C1=C2C=3C=C4C(=CC3NC2=CC=C1)NC=1C=CC=CC14 | 1 | Cc1ccccc1 | c1ccc(-c2nc(-c3ccccc3)nc(-c3ccccc3-n3c4ccccc4c4cc5c6ccccc6n(-c6ccccc6)c5cc43)n2)cc1 | 2.45505
631 | https://doi.org/10.1039/D0TC01897J | toluene | 502 | C1=C2C=3C=C4C(=CC3NC2=CC=C1)NC=1C=CC=CC14 | 1 | Cc1ccccc1 | c1ccc(-c2nc(-c3ccccc3)nc(-c3ccccc3-n3c4ccccc4c4cc5c6ccccc6n(-c6ccccc6-c6nc(-c7ccccc7)nc(-c7ccccc7)n6)c5cc43)n2)cc1 | 2.469721
569 | https://doi.org/10.1039/D0TC01964J | DCM | 428 | C1=CC=CC=2C3=CC=CC=C3N(C12)C=1C=C(C=C(C1)N1C2=CC=CC=C2C=2C=CC=CC12)C1=C2C=CC=CC2=C(C2=CC=CC=C12)C1=CC=C(C#N)C=C1 | 0 | ClCCl | N#Cc1ccc(-c2c3ccccc3c(-c3cc(-n4c5ccccc5c5ccccc54)cc(-n4c5ccccc5c5ccccc54)c3)c3ccccc23)cc1 | 2.896729
567 | https://doi.org/10.1039/D0TC01964J | DCM | 437 | C1=CC=CC=2C3=CC=CC=C3N(C12)C1=CC=C(C=C1)C1=CC=C(C=C1)C1=C2C=CC=CC2=C(C2=CC=CC=C12)C1=CC=C(C#N)C=C1 | 0 | ClCCl | N#Cc1ccc(-c2c3ccccc3c(-c3ccc(-c4ccc(-n5c6ccccc6c6ccccc65)cc4)cc3)c3ccccc23)cc1 | 2.837071
568 | https://doi.org/10.1039/D0TC01964J | DCM | 430 | C1=CC=CC=2C3=CC=CC=C3N(C12)C=1C=C(C=CC1)C1=C2C=CC=CC2=C(C2=CC=CC=C12)C1=CC=C(C#N)C=C1 | 0 | ClCCl | N#Cc1ccc(-c2c3ccccc3c(-c3cccc(-n4c5ccccc5c5ccccc54)c3)c3ccccc23)cc1 | 2.883256
336 | https://doi.org/10.1039/D0TC01995J | toluene | 630 | C1=CC=CC2=C1C1=NC3=CC=C(C=C3N=C1C1=C2C=CC=C1)N1C2=CC=CC=C2OC=2C=CC=CC12 | 0 | Cc1ccccc1 | c1ccc2c(c1)Oc1ccccc1N2c1ccc2nc3c4ccccc4c4ccccc4c3nc2c1 | 1.967937
337 | https://doi.org/10.1039/D0TC01995J | toluene | 573 | C1=CC=CC2=C1C1=NC3=CC=CC(=C3N=C1C1=C2C=CC=C1)N1C2=CC=CC=C2OC=2C=CC=CC12 | 0 | Cc1ccccc1 | c1ccc2c(c1)Oc1ccccc1N2c1cccc2nc3c4ccccc4c4ccccc4c3nc12 | 2.1637
334 | https://doi.org/10.1039/D0TC01995J | toluene | 567 | CC1(C2=CC=CC=C2N(C=2C=CC=CC12)C=1C=C2N=C3C4=C(C5=C(C3=NC2=CC1)C=CC=C5)C=CC=C4)C | 1 | Cc1ccccc1 | CC1(C)c2ccccc2N(c2ccc3nc4c5ccccc5c5ccccc5c4nc3c2)c2ccccc21 | 2.186596
335 | https://doi.org/10.1039/D0TC01995J | toluene | 620 | CC1(C2=CC=CC=C2N(C=2C=CC=CC12)C1=C2N=C3C4=C(C5=C(C3=NC2=CC=C1)C=CC=C5)C=CC=C4)C | 1 | Cc1ccccc1 | CC1(C)c2ccccc2N(c2cccc3nc4c5ccccc5c5ccccc5c4nc23)c2ccccc21 | 1.999677
591 | https://doi.org/10.1039/D0TC02016H | THF | 569 | C1=CC=CC=2OC3=CC=CC=C3N(C12)C1=CC=C(C=C1)C(=O)C=1C=CC=2N(C3=CC=CC=C3C2C1)C1=CC(=CC=C1)C1=NC(=CC=C1)C1=CC(=CC=C1)N1C2=CC=CC=C2C=2C=CC=CC12 | 1 | C1CCOC1 | O=C(c1ccc(N2c3ccccc3Oc3ccccc32)cc1)c1ccc2c(c1)c1ccccc1n2-c1cccc(-c2cccc(-c3cccc(-n4c5ccccc5c5ccccc54)c3)n2)c1 | 2.17891
589 | https://doi.org/10.1039/D0TC02016H | THF | 568 | C1=CC=CC=2OC3=CC=CC=C3N(C12)C1=CC=C(C=C1)C(=O)C=1C=CC=2N(C3=CC=CC=C3C2C1)C1=CC(=CC=C1)C=1C=NC=C(C1)C1=CC(=CC=C1)N1C2=CC=CC=C2C=2C=CC=CC12 | 0 | C1CCOC1 | O=C(c1ccc(N2c3ccccc3Oc3ccccc32)cc1)c1ccc2c(c1)c1ccccc1n2-c1cccc(-c2cncc(-c3cccc(-n4c5ccccc5c5ccccc54)c3)c2)c1 | 2.182746
321 | https://doi.org/10.1039/D0TC02289F | toluene | 586 | CC1(C2=CC=CC=C2N(C=2C(=CC=CC12)C1=CC=CC=C1)C1=CC=C(C=C1)C1=CC=2C(C3=CC=CC=C3C(C2C=C1)=O)=O)C | 0 | Cc1ccccc1 | CC1(C)c2ccccc2N(c2ccc(-c3ccc4c(c3)C(=O)c3ccccc3C4=O)cc2)c2c(-c3ccccc3)cccc21 | 2.1157
322 | https://doi.org/10.1039/D0TC02289F | toluene | 610 | CC1(C2=CC=CC=C2N(C=2C=CC=CC12)C1=CC=C(C=C1)C1=CC=2C(C3=CC=CC=C3C(C2C=C1)=O)=O)C | 0 | Cc1ccccc1 | CC1(C)c2ccccc2N(c2ccc(-c3ccc4c(c3)C(=O)c3ccccc3C4=O)cc2)c2ccccc21 | 2.032459
639 | https://doi.org/10.1039/D0TC03136D | THF | 482 | C1(=CC=CC=C1)C(=C(C1=CC=CC=C1)C1=CC=CC=C1)C1=CC=C(C=C1)B1OC(C)(C)C(C)(C)O1 | 0 | C1CCOC1 | CC1(C)OB(c2ccc(C(=C(c3ccccc3)c3ccccc3)c3ccccc3)cc2)OC1(C)C | 2.572199
481 | https://doi.org/10.1039/D0TC03534C | THF | 471 | C1(=CC=CC=C1)C1=NC(=NC(=N1)C1=CC=CC=C1)C=1C=CC(=C(C1)C=1C=C2C=3C=CC=CC3N3C2=C(C1)C1=CC=CC=C13)N1C3=CC=CC=C3C=3C=C(C=CC13)C=1C=CC=3N(C2=CC=CC=C2C3C1)C1=CC=CC=C1 | 0 | C1CCOC1 | c1ccc(-c2nc(-c3ccccc3)nc(-c3ccc(-n4c5ccccc5c5cc(-c6ccc7c(c6)c6ccccc6n7-c6ccccc6)ccc54)c(-c4cc5c6ccccc6n6c7ccccc7c(c4)c56)c3)n2)cc1 | 2.632272
480 | https://doi.org/10.1039/D0TC03534C | THF | 490 | C1(=CC=CC=C1)C1=NC(=NC(=N1)C1=CC=CC=C1)C=1C(=C(C=CC1)C=1C=C2C=3C=CC=CC3N3C2=C(C1)C1=CC=CC=C13)N1C3=CC=CC=C3C=3C=C(C=CC13)C=1C=CC=3N(C2=CC=CC=C2C3C1)C1=CC=CC=C1 | 0 | C1CCOC1 | c1ccc(-c2nc(-c3ccccc3)nc(-c3cccc(-c4cc5c6ccccc6n6c7ccccc7c(c4)c56)c3-n3c4ccccc4c4cc(-c5ccc6c(c5)c5ccccc5n6-c5ccccc5)ccc43)n2)cc1 | 2.530204
610 | https://doi.org/10.1039/D0TC03747H | THF | 420 | CC1=CC2=NC(=CC=C2C(O1)=O)N1C2=CC=CC=C2OC=2C=CC=CC12 | 0 | C1CCOC1 | Cc1cc2nc(N3c4ccccc4Oc4ccccc43)ccc2c(=O)o1 | 2.951905
611 | https://doi.org/10.1039/D0TC03747H | THF | 580 | CC=1OC(C2=C(N1)C=C(C=C2)N2C1=CC=CC=C1OC=1C=CC=CC21)=O | 0 | C1CCOC1 | Cc1nc2cc(N3c4ccccc4Oc4ccccc43)ccc2c(=O)o1 | 2.137586
385 | https://doi.org/10.1039/D0TC03965A | toluene | 565 | CC1(C2=CC=CC=C2N(C=2C=CC=CC12)C1=CC2=C(C=3N=C4C(=NC3C3=C2C=C(C=C3)N3C=2C=CC=CC2C(C2=CC=CC=C32)(C)C)N=C(C=C4)N4C=3C=CC=CC3C(C3=CC=CC=C43)(C)C)C=C1)C | 0 | Cc1ccccc1 | CC1(C)c2ccccc2N(c2ccc3c(c2)c2cc(N4c5ccccc5C(C)(C)c5ccccc54)ccc2c2nc4nc(N5c6ccccc6C(C)(C)c6ccccc65)ccc4nc32)c2ccccc21 | 2.194336
386 | https://doi.org/10.1039/D0TC03965A | toluene | 611 | CC1(C2=CC=CC=C2N(C=2C=CC=CC12)C1=CC2=C(C=3N=C4C(=NC3C3=C2C=C(C=C3)N3C=2C=CC=CC2C(C2=CC=CC=C32)(C)C)N=CC(=C4)N4C=3C=CC=CC3C(C3=CC=CC=C43)(C)C)C=C1)C | 0 | Cc1ccccc1 | CC1(C)c2ccccc2N(c2cnc3nc4c5ccc(N6c7ccccc7C(C)(C)c7ccccc76)cc5c5cc(N6c7ccccc7C(C)(C)c7ccccc76)ccc5c4nc3c2)c2ccccc21 | 2.029133
301 | https://doi.org/10.1039/D0TC04465B | toluene | 603 | C1(=CC=CC=C1)N1C=2C=CC=CC2C2=C3C(=C4C(=C12)C=1C=CC=CC1N4C4=CC=C(C=C4)C4=NC1=CC(=C(C=C1N=C4C4=CC=CC=C4)C#N)C#N)C=4C=CC=CC4N3C3=CC=CC=C3 | 0 | Cc1ccccc1 | N#Cc1cc2nc(-c3ccccc3)c(-c3ccc(-n4c5ccccc5c5c6c(c7ccccc7n6-c6ccccc6)c6c(c7ccccc7n6-c6ccccc6)c54)cc3)nc2cc1C#N | 2.056053
302 | https://doi.org/10.1039/D0TC04465B | toluene | 651 | C1(=CC=CC=C1)N1C=2C=CC=CC2C2=C3C(=C4C(=C12)C=1C=CC=CC1N4C4=CC=C(C=C4)C4=NC=1C(=CC=C(C1N=C4C4=CC=CC=C4)C#N)C#N)C=4C=CC=CC4N3C3=CC=CC=C3 | 1 | Cc1ccccc1 | N#Cc1ccc(C#N)c2nc(-c3ccc(-n4c5ccccc5c5c6c(c7ccccc7n6-c6ccccc6)c6c(c7ccccc7n6-c6ccccc6)c54)cc3)c(-c3ccccc3)nc12 | 1.904455
433 | https://doi.org/10.1039/D0TC04959J | toluene | 456 | C(C)(C)(C)C=1C=CC=2N(C3=CC=C(C=C3C2C1)C(C)(C)C)C1=C(C#N)C(=C(C=C1N1C2=CC=C(C=C2C=2C=C(C=CC12)C(C)(C)C)C(C)(C)C)N1C2=CC=C(C=C2C=2C=C(C=CC12)C(C)(C)C)C(C)(C)C)N1C2=CC=C(C=C2C=2C=C(C=CC12)C(C)(C)C)C(C)(C)C | 1 | Cc1ccccc1 | CC(C)(C)c1ccc2c(c1)c1cc(C(C)(C)C)ccc1n2-c1cc(-n2c3ccc(C(C)(C)C)cc3c3cc(C(C)(C)C)ccc32)c(-n2c3ccc(C(C)(C)C)cc3c3cc(C(C)(C)C)ccc32)c(C#N)c1-n1c2ccc(C(C)(C)C)cc2c2cc(C(C)(C)C)ccc21 | 2.71886
827 | https://doi.org/10.1039/D0TC05395C | toluene | 451 | C1=CC=CC=2C3=CC=CC=C3N(C12)C1=NC(=CC(=C1)C1=CC(=NC(=C1)N1C2=CC=CC=C2C=2C=CC=CC12)N1C2=CC=CC=C2C=2C=CC=CC12)N1C2=CC=CC=C2C=2C=CC=CC12 | 1 | Cc1ccccc1 | c1ccc2c(c1)c1ccccc1n2-c1cc(-c2cc(-n3c4ccccc4c4ccccc43)nc(-n3c4ccccc4c4ccccc43)c2)cc(-n2c3ccccc3c3ccccc32)n1 | 2.749002
557 | https://doi.org/10.1039/D1MA00181G | toluene | 486 | C(C)(C)(C)C=1C=C(C=2NC3=CC=C(C=C3C2C1)C(C)(C)C)C=1C=C2C(C(=O)N(C2=O)C23CC4CC(CC(C2)C4)C3)=CC1 | 0 | Cc1ccccc1 | CC(C)(C)c1ccc2[nH]c3c(-c4ccc5c(c4)C(=O)N(C46CC7CC(CC(C7)C4)C6)C5=O)cc(C(C)(C)C)cc3c2c1 | 2.551029
558 | https://doi.org/10.1039/D1MA00181G | toluene | 477 | C1(=CC=CC=C1)C1C2=CC=CC=C2C=2C=CC=C(C12)C=1C=C(C=2NC3=CC=C(C=C3C2C1)C1=CC=CC=2C3=CC=CC=C3C(C12)C1=CC=CC=C1)C=1C=C2C(C(=O)N(C2=O)C23CC4CC(CC(C2)C4)C3)=CC1 | 0 | Cc1ccccc1 | O=C1c2ccc(-c3cc(-c4cccc5c4C(c4ccccc4)c4ccccc4-5)cc4c3[nH]c3ccc(-c5cccc6c5C(c5ccccc5)c5ccccc5-6)cc34)cc2C(=O)N1C12CC3CC(CC(C3)C1)C2 | 2.599161
556 | https://doi.org/10.1039/D1MA00181G | toluene | 468 | C1(=CC=CC=2C3=CC=CC=C3NC12)C=1C=C2C(C(=O)N(C2=O)C23CC4CC(CC(C2)C4)C3)=CC1 | 0 | Cc1ccccc1 | O=C1c2ccc(-c3cccc4c3[nH]c3ccccc34)cc2C(=O)N1C12CC3CC(CC(C3)C1)C2 | 2.649145
850 | https://doi.org/10.1039/D1MA00738F | toluene | 432 | FC(C1=CC2=C(C=C1)N(C3=CC=C(C4=NC(C5=CC=CC=C5)=NC(C6=CC=CC=C6)=N4)C=C3)C7=C2C(CC8)=CC=C7CCC9=CC=CC8=C9)(F)F | 1 | Cc1ccccc1 | FC(F)(F)c1ccc2c(c1)c1c3ccc(c1n2-c1ccc(-c2nc(-c4ccccc4)nc(-c4ccccc4)n2)cc1)CCc1cccc(c1)CC3 | 2.869907
851 | https://doi.org/10.1039/D1MA00738F | toluene | 426 | N#CC1=CC2=C(C=C1)N(C3=CC=C(C4=NC(C5=CC=CC=C5)=NC(C6=CC=CC=C6)=N4)C=C3)C7=C2C(CC8)=CC=C7CCC9=CC=CC8=C9 | 1 | Cc1ccccc1 | N#Cc1ccc2c(c1)c1c3ccc(c1n2-c1ccc(-c2nc(-c4ccccc4)nc(-c4ccccc4)n2)cc1)CCc1cccc(c1)CC3 | 2.910329
502 | https://doi.org/10.1039/D1QM00880C | THF | 438 | C(C)(C)(C)C1=CC2=C(C3=CC=C(C=C3C(=C2C=C1)C1=CC(=CC(=C1)N1C2=CC=CC=C2C=2C=CC=CC12)N1C2=CC=CC=C2C=2C=CC=CC12)C(C)(C)C)C1=CC=C(C#N)C=C1 | 0 | C1CCOC1 | CC(C)(C)c1ccc2c(-c3cc(-n4c5ccccc5c5ccccc54)cc(-n4c5ccccc5c5ccccc54)c3)c3cc(C(C)(C)C)ccc3c(-c3ccc(C#N)cc3)c2c1 | 2.830594
501 | https://doi.org/10.1039/D1QM00880C | THF | 437 | C1=CC=CC=2C3=CC=CC=C3N(C12)C=1C=C(C=CC1)C1=C2C=CC(=CC2=C(C2=CC=C(C=C12)C(C)(C)C)C1=CC=C(C#N)C=C1)C(C)(C)C | 0 | C1CCOC1 | CC(C)(C)c1ccc2c(-c3cccc(-n4c5ccccc5c5ccccc54)c3)c3cc(C(C)(C)C)ccc3c(-c3ccc(C#N)cc3)c2c1 | 2.837071
460 | https://doi.org/10.1039/D1QM01303C | toluene | 480 | CC1(C2=CC=CC=C2N(C=2C=CC=CC12)C1=CC=C(C=C1)C1=CC(=NC(=C1)C1=CC=C(C#N)C=C1)C1=CC=C(C#N)C=C1)C | 0 | Cc1ccccc1 | CC1(C)c2ccccc2N(c2ccc(-c3cc(-c4ccc(C#N)cc4)nc(-c4ccc(C#N)cc4)c3)cc2)c2ccccc21 | 2.582917
437 | https://doi.org/10.1039/D1QM01625C | THF | 534 | C1=CC=CC=2C3=CC=CC=C3N(C12)C1=CC(=C(C=C1)C1=C(C=C(C=C1)N1C2=CC=CC=C2C=2C=C(C=CC12)C(=O)C1=CC=C(C=C1)N1C=2C=CC=CC2C(C2=CC=CC=C12)(C)C)C)C | 0 | C1CCOC1 | Cc1cc(-n2c3ccccc3c3ccccc32)ccc1-c1ccc(-n2c3ccccc3c3cc(C(=O)c4ccc(N5c6ccccc6C(C)(C)c6ccccc65)cc4)ccc32)cc1C | 2.321723
434 | https://doi.org/10.1039/D1QM01625C | THF | 575 | C1=CC=CC=2OC3=CC=CC=C3N(C12)C1=CC=C(C=C1)C(=O)C=1C=CC=2N(C3=CC=CC=C3C2C1)C1=CC(=C(C=C1)C1=C(C=C(C=C1)N1C2=CC=CC=C2C=2C=CC=CC12)C)C | 0 | C1CCOC1 | Cc1cc(-n2c3ccccc3c3ccccc32)ccc1-c1ccc(-n2c3ccccc3c3cc(C(=O)c4ccc(N5c6ccccc6Oc6ccccc65)cc4)ccc32)cc1C | 2.156174
837 | https://doi.org/10.1039/D1SC01175H | THF | 387 | C1(N(C2=CC=CC=C2)C3=CC=CC=C3)=CC=C(C4=CC=CC=C4)C=C1 | 1 | C1CCOC1 | c1ccc(-c2ccc(N(c3ccccc3)c3ccccc3)cc2)cc1 | 3.203618
838 | https://doi.org/10.1039/D1SC01175H | THF | 392 | CC1=CC=C(C2=CC=C(N(C3=CC=CC=C3)C4=CC=CC=C4)C=C2)C=C1 | 1 | C1CCOC1 | Cc1ccc(-c2ccc(N(c3ccccc3)c3ccccc3)cc2)cc1 | 3.162755
840 | https://doi.org/10.1039/D1SC01175H | THF | 404 | CN(C)C1=CC=C(C2=CC=C(N(C3=CC=CC=C3)C4=CC=CC=C4)C=C2)C=C1 | 1 | C1CCOC1 | CN(C)c1ccc(-c2ccc(N(c3ccccc3)c3ccccc3)cc2)cc1 | 3.068812
839 | https://doi.org/10.1039/D1SC01175H | THF | 395 | COC1=CC=C(C2=CC=C(N(C3=CC=CC=C3)C4=CC=CC=C4)C=C2)C=C1 | 1 | C1CCOC1 | COc1ccc(-c2ccc(N(c3ccccc3)c3ccccc3)cc2)cc1 | 3.138734
519 | https://doi.org/10.1039/D1TC01079D | DCM | 450 | C1(=CC=CC2=CC=CC=C12)N1C(=NN=C1C1=CC=CC=C1)C1=CC=C(C=C1)C1=CC=C(C=C1)C1=NC2=C(N1C1=CC=CC=C1)C1=CC=CC=C1C=1C=CC=CC12 | 0 | ClCCl | c1ccc(-c2nnc(-c3ccc(-c4ccc(-c5nc6c7ccccc7c7ccccc7c6n5-c5ccccc5)cc4)cc3)n2-c2cccc3ccccc23)cc1 | 2.755111
520 | https://doi.org/10.1039/D1TC01079D | DCM | 450 | C1(=CC=CC=C1)N1C(=NN=C1C1=CC=CC=C1)C1=CC=C(C=C1)C1=CC=C(C=C1)C1=NC2=C(N1C1=CC=CC=C1)C1=CC=CC=C1C=1C=CC=CC12 | 0 | ClCCl | c1ccc(-c2nnc(-c3ccc(-c4ccc(-c5nc6c7ccccc7c7ccccc7c6n5-c5ccccc5)cc4)cc3)n2-c2ccccc2)cc1 | 2.755111
593 | https://doi.org/10.1039/D1TC01458G | THF | 477 | C(C)(C)(C)C1=CC=2C=3C=C(C=C4C=C(C=C(C5=CC(=CC(=C1)C52)C(C)(C)C)C43)C(C)(C)C)C(C)(C)C | 0 | C1CCOC1 | CC(C)(C)c1cc2cc(C(C)(C)C)cc3c4cc(C(C)(C)C)cc5cc(C(C)(C)C)cc(c(c1)c23)c54 | 2.599161
594 | https://doi.org/10.1039/D1TC01458G | THF | 481 | C1=CC=CC=2C3=CC=CC=C3N(C12)C1=C(C#N)C(=C(C(=C1N1C2=CC=CC=C2C=2C=CC=CC12)N1C2=CC=CC=C2C=2C=CC=CC12)N1C2=CC=CC=C2C=2C=CC=CC12)N1C2=CC=CC=C2C=2C=CC=CC12 | 0 | C1CCOC1 | N#Cc1c(-n2c3ccccc3c3ccccc32)c(-n2c3ccccc3c3ccccc32)c(-n2c3ccccc3c3ccccc32)c(-n2c3ccccc3c3ccccc32)c1-n1c2ccccc2c2ccccc21 | 2.577547
323 | https://doi.org/10.1039/D1TC02778F | CH2Cl2 | 500 | C1=CC=CC=2C3=CC=CC=C3N(C12)C1=C(C(=C(C(=C1N1C2=CC=CC=C2C=2C=CC=CC12)N1C2=CC=CC=C2C=2C=CC=CC12)N1C2=CC=CC=C2C=2C=CC=CC12)N1C2=CC=CC=C2C=2C=CC=CC12)C=1OC(=NN1)C1=CC=CC=C1 | 1 | ClCCl | c1ccc(-c2nnc(-c3c(-n4c5ccccc5c5ccccc54)c(-n4c5ccccc5c5ccccc54)c(-n4c5ccccc5c5ccccc54)c(-n4c5ccccc5c5ccccc54)c3-n3c4ccccc4c4ccccc43)o2)cc1 | 2.4796
1000 | https://doi.org/10.1039/D1TC02778F | CH2Cl2 | 535 | C1=CC=CC=2C3=CC=CC=C3N(C12)C1=C(C(=C(C(=C1N1C2=CC=CC=C2C=2C=CC=CC12)N1C2=CC=CC=C2C=2C=CC=CC12)N1C2=CC=CC=C2C=2C=CC=CC12)N1C2=CC=CC=C2C=2C=CC=CC12)C=1OC(=NN1)C1=CC=CC=C1 | 1 | ClCCl | CC(C)(C)c1ccc2c(c1)c1cc(C(C)(C)C)ccc1n2-c1c(-c2nnc(-c3ccc(C(F)(F)F)cc3)o2)c(-n2c3ccc(C(C)(C)C)cc3c3cc(C(C)(C)C)ccc32)c(-n2c3ccc(C(C)(C)C)cc3c3cc(C(C)(C)C)ccc32)c(-n2c3ccc(C(C)(C)C)cc3c3cc(C(C)(C)C)ccc32)c1-n1c2ccc(C(C)(C)C)cc2c2cc(C(C)(C)C)ccc21 | 2.317383
325 | https://doi.org/10.1039/D1TC02778F | CH2Cl2 | 532 | C1=CC=CC=2C3=CC=CC=C3N(C12)C1=C(C(=C(C(=C1N1C2=CC=CC=C2C=2C=CC=CC12)N1C2=CC=CC=C2C=2C=CC=CC12)N1C2=CC=CC=C2C=2C=CC=CC12)N1C2=CC=CC=C2C=2C=CC=CC12)C=1OC(=NN1)C1=CC=CC=C1 | 1 | ClCCl | CC(C)(C)c1ccc2c(c1)c1cc(C(C)(C)C)ccc1n2-c1c(-c2nnc(-c3cccc(C(F)(F)F)c3)o2)c(-n2c3ccc(C(C)(C)C)cc3c3cc(C(C)(C)C)ccc32)c(-n2c3ccc(C(C)(C)C)cc3c3cc(C(C)(C)C)ccc32)c(-n2c3ccc(C(C)(C)C)cc3c3cc(C(C)(C)C)ccc32)c1-n1c2ccc(C(C)(C)C)cc2c2cc(C(C)(C)C)ccc21 | 2.330451
324 | https://doi.org/10.1039/D1TC02778F | CH2Cl2 | 528 | C1=CC=CC=2C3=CC=CC=C3N(C12)C1=C(C(=C(C(=C1N1C2=CC=CC=C2C=2C=CC=CC12)N1C2=CC=CC=C2C=2C=CC=CC12)N1C2=CC=CC=C2C=2C=CC=CC12)N1C2=CC=CC=C2C=2C=CC=CC12)C=1OC(=NN1)C1=CC=CC=C1 | 1 | ClCCl | CC(C)(C)c1ccc2c(c1)c1cc(C(C)(C)C)ccc1n2-c1c(-c2nnc(-c3ccccc3)o2)c(-n2c3ccc(C(C)(C)C)cc3c3cc(C(C)(C)C)ccc32)c(-n2c3ccc(C(C)(C)C)cc3c3cc(C(C)(C)C)ccc32)c(-n2c3ccc(C(C)(C)C)cc3c3cc(C(C)(C)C)ccc32)c1-n1c2ccc(C(C)(C)C)cc2c2cc(C(C)(C)C)ccc21 | 2.348106
1001 | https://doi.org/10.1039/D1TC02778F | CH2Cl2 | 537 | C1=CC=CC=2C3=CC=CC=C3N(C12)C1=C(C(=C(C(=C1N1C2=CC=CC=C2C=2C=CC=CC12)N1C2=CC=CC=C2C=2C=CC=CC12)N1C2=CC=CC=C2C=2C=CC=CC12)N1C2=CC=CC=C2C=2C=CC=CC12)C=1OC(=NN1)C1=CC=CC=C1 | 1 | ClCCl | CC.CC(C)(C)c1ccc2c(c1)c1cc(C(C)(C)C)ccc1n2-c1c(-c2nnc(-c3cc(C(F)(F)F)cc(C(F)(F)F)c3)o2)c(-n2c3ccc(C(C)(C)C)cc3c3cc(C(C)(C)C)ccc32)c(-n2c3ccc(C(C)(C)C)cc3c3cc(C(C)(C)C)ccc32)c(-n2c3ccc(C(C)(C)C)cc3c3cc(C(C)(C)C)ccc32)c1-n1c2ccc(C(C)(C)C)cc2c2cc(C(C)(C)C)ccc21 | 2.308752
1002 | https://doi.org/10.1039/D1TC02778F | CH2Cl2 | 518 | C1=CC=CC=2C3=CC=CC=C3N(C12)C1=C(C(=C(C(=C1N1C2=CC=CC=C2C=2C=CC=CC12)N1C2=CC=CC=C2C=2C=CC=CC12)N1C2=CC=CC=C2C=2C=CC=CC12)N1C2=CC=CC=C2C=2C=CC=CC12)C=1OC(=NN1)C1=CC=CC=C1 | 1 | ClCCl | FC(F)(F)c1cc(-c2nnc(-c3c(-n4c5ccccc5c5ccccc54)c(-n4c5ccccc5c5ccccc54)c(-n4c5ccccc5c5ccccc54)c(-n4c5ccccc5c5ccccc54)c3-n3c4ccccc4c4ccccc43)o2)cc(C(F)(F)F)c1 | 2.393436
441 | https://doi.org/10.1039/D1TC03849D | toluene | 522 | C1=CC=CC=2C3=CC=CC=C3N(C12)C1=CC=C(C=C1)P(C1=CC=CC=C1)(C1=CC=C(C=C1)C=1C2=CC=CC=C2C(=C2C=CC=CC12)N(C1=CC=C(C=C1)C)C1=CC=C(C=C1)C)=O | 0 | Cc1ccccc1 | Cc1ccc(N(c2ccc(C)cc2)c2c3ccccc3c(-c3ccc(P(=O)(c4ccccc4)c4ccc(-n5c6ccccc6c6ccccc65)cc4)cc3)c3ccccc23)cc1 | 2.375096
440 | https://doi.org/10.1039/D1TC03849D | toluene | 520 | C1(=CC=C(C=C1)N(C1=C2C=CC=CC2=C(C2=CC=CC=C12)C1=CC=C(C=C1)P(C1=CC=CC=C1)(C1=CC=CC=C1)=O)C1=CC=C(C=C1)C)C | 0 | Cc1ccccc1 | Cc1ccc(N(c2ccc(C)cc2)c2c3ccccc3c(-c3ccc(P(=O)(c4ccccc4)c4ccccc4)cc3)c3ccccc23)cc1 | 2.384231
361 | https://doi.org/10.1039/D1TC04885F | toluene | 407 | S1C(=NC2=C1C=CC=C2)C2=CC=C(C=C2)N2C1=CC=CC=C1OC=1C=CC=CC21 | 1 | Cc1ccccc1 | c1ccc2c(c1)Oc1ccccc1N2c1ccc(-c2nc3ccccc3s2)cc1 | 3.046192
413 | https://doi.org/10.1039/D1TC04918F | toluene | 505 | C(C)(C)(C)C=1C=CC=2N(C3=CC=C(C=C3C2C1)C(C)(C)C)C1=CC2=C(C3=NC4=CC=CC(=C4N=C3C3=C2C=C(C=C3)N3C2=CC=C(C=C2C=2C=C(C=CC32)C(C)(C)C)C(C)(C)C)F)C=C1 | 1 | Cc1ccccc1 | CC(C)(C)c1ccc2c(c1)c1cc(C(C)(C)C)ccc1n2-c1ccc2c(c1)c1cc(-n3c4ccc(C(C)(C)C)cc4c4cc(C(C)(C)C)ccc43)ccc1c1nc3c(F)cccc3nc21 | 2.45505
414 | https://doi.org/10.1039/D1TC04918F | toluene | 589 | C(C)(C)(C)C=1C=CC=2N(C3=CC=C(C=C3C2C1)C(C)(C)C)C1=CC2=C(C3=NC4=CC=CC(=C4N=C3C3=C2C=C(C=C3)N3C2=CC=C(C=C2C=2C=C(C=CC32)C(C)(C)C)C(C)(C)C)F)C=C1 | 1 | Cc1ccccc1 | CC1(C)c2ccccc2N(c2ccc3c(c2)c2cc(N4c5ccccc5C(C)(C)c5ccccc54)ccc2c2nc4c(F)cccc4nc32)c2ccccc21 | 2.104924
415 | https://doi.org/10.1039/D1TC04918F | toluene | 674 | C(C)(C)(C)C=1C=CC=2N(C3=CC=C(C=C3C2C1)C(C)(C)C)C1=CC2=C(C3=NC4=CC=CC(=C4N=C3C3=C2C=C(C=C3)N3C2=CC=C(C=C2C=2C=C(C=CC32)C(C)(C)C)C(C)(C)C)F)C=C1 | 1 | Cc1ccccc1 | Fc1cccc2nc3c4ccc(N5c6ccccc6Oc6ccccc65)cc4c4cc(N5c6ccccc6Oc6ccccc65)ccc4c3nc12 | 1.839466
641 | https://doi.org/10.1039/D1TC04933J | toluene | 483 | C(C)(C)(C)C=1C=CC=2N(C3=CC=C(C=C3C2C1)C(C)(C)C)C1=C(C#N)C(=C(C(=C1N1C2=CC=C(C=C2C=2C=C(C=CC12)C(C)(C)C)C(C)(C)C)N1C2=CC=C(C=C2C=2C=C(C=CC12)C(C)(C)C)C(C)(C)C)N1C2=CC=C(C=C2C=2C=C(C=CC12)C(C)(C)C)C(C)(C)C)N1C2=CC=C(C=C2C=2C=C(C=CC12)C(C)(C)C)C(C)(C)C | 1 | Cc1ccccc1 | CC(C)(C)c1ccc2c(c1)c1cc(C(C)(C)C)ccc1n2-c1c(C#N)c(-n2c3ccc(C(C)(C)C)cc3c3cc(C(C)(C)C)ccc32)c(-n2c3ccc(C(C)(C)C)cc3c3cc(C(C)(C)C)ccc32)c(-n2c3ccc(C(C)(C)C)cc3c3cc(C(C)(C)C)ccc32)c1-n1c2ccc(C(C)(C)C)cc2c2cc(C(C)(C)C)ccc21 | 2.566874
1006 | https://doi.org/10.1039/D1TC04933J | toluene | 540 | C(C)(C)(C)C=1C=CC=2N(C3=CC=C(C=C3C2C1)C(C)(C)C)C1=C(C#N)C(=C(C(=C1N1C2=CC=C(C=C2C=2C=C(C=CC12)C(C)(C)C)C(C)(C)C)N1C2=CC=C(C=C2C=2C=C(C=CC12)C(C)(C)C)C(C)(C)C)N1C2=CC=C(C=C2C=2C=C(C=CC12)C(C)(C)C)C(C)(C)C)N1C2=CC=C(C=C2C=2C=C(C=CC12)C(C)(C)C)C(C)(C)C | 1 | Cc1ccccc1 | COC(=O)c1c(-n2c3ccc(C(C)(C)C)cc3c3cc(C(C)(C)C)ccc32)c(C(=O)OC)c(-n2c3ccc(C(C)(C)C)cc3c3cc(C(C)(C)C)ccc32)c(-n2c3ccc(C(C)(C)C)cc3c3cc(C(C)(C)C)ccc32)c1-n1c2ccc(C(C)(C)C)cc2c2cc(C(C)(C)C)ccc21 | 2.295926
1007 | https://doi.org/10.1039/D1TC04933J | toluene | 598 | C(C)(C)(C)C=1C=CC=2N(C3=CC=C(C=C3C2C1)C(C)(C)C)C1=C(C#N)C(=C(C(=C1N1C2=CC=C(C=C2C=2C=C(C=CC12)C(C)(C)C)C(C)(C)C)N1C2=CC=C(C=C2C=2C=C(C=CC12)C(C)(C)C)C(C)(C)C)N1C2=CC=C(C=C2C=2C=C(C=CC12)C(C)(C)C)C(C)(C)C)N1C2=CC=C(C=C2C=2C=C(C=CC12)C(C)(C)C)C(C)(C)C | 1 | Cc1ccccc1 | COC(=O)c1c(-n2c3ccc(C(C)(C)C)cc3c3cc(C(C)(C)C)ccc32)c(-n2c3ccc(C(C)(C)C)cc3c3cc(C(C)(C)C)ccc32)c(C(=O)OC)c(-n2c3ccc(C(C)(C)C)cc3c3cc(C(C)(C)C)ccc32)c1-n1c2ccc(C(C)(C)C)cc2c2cc(C(C)(C)C)ccc21 | 2.073244
1005 | https://doi.org/10.1039/D1TC04933J | toluene | 508 | C(C)(C)(C)C=1C=CC=2N(C3=CC=C(C=C3C2C1)C(C)(C)C)C1=C(C#N)C(=C(C(=C1N1C2=CC=C(C=C2C=2C=C(C=CC12)C(C)(C)C)C(C)(C)C)N1C2=CC=C(C=C2C=2C=C(C=CC12)C(C)(C)C)C(C)(C)C)N1C2=CC=C(C=C2C=2C=C(C=CC12)C(C)(C)C)C(C)(C)C)N1C2=CC=C(C=C2C=2C=C(C=CC12)C(C)(C)C)C(C)(C)C | 1 | Cc1ccccc1 | COC(=O)c1c(-n2c3ccc(C(C)(C)C)cc3c3cc(C(C)(C)C)ccc32)c(-n2c3ccc(C(C)(C)C)cc3c3cc(C(C)(C)C)ccc32)c(-n2c3ccc(C(C)(C)C)cc3c3cc(C(C)(C)C)ccc32)c(-n2c3ccc(C(C)(C)C)cc3c3cc(C(C)(C)C)ccc32)c1-n1c2ccc(C(C)(C)C)cc2c2cc(C(C)(C)C)ccc21 | 2.440551
640 | https://doi.org/10.1039/D1TC04933J | toluene | 497 | C(C)(C)(C)C=1C=CC=2N(C3=CC=C(C=C3C2C1)C(C)(C)C)C1=C(C#N)C(=C(C(=C1N1C2=CC=C(C=C2C=2C=C(C=CC12)C(C)(C)C)C(C)(C)C)N1C2=CC=C(C=C2C=2C=C(C=CC12)C(C)(C)C)C(C)(C)C)N1C2=CC=C(C=C2C=2C=C(C=CC12)C(C)(C)C)C(C)(C)C)N1C2=CC=C(C=C2C=2C=C(C=CC12)C(C)(C)C)C(C)(C)C | 1 | Cc1ccccc1 | COC(=O)c1c(-n2c3ccc(C(C)(C)C)cc3c3cc(C(C)(C)C)ccc32)c(-n2c3ccc(C(C)(C)C)cc3c3cc(C(C)(C)C)ccc32)cc(-n2c3ccc(C(C)(C)C)cc3c3cc(C(C)(C)C)ccc32)c1-n1c2ccc(C(C)(C)C)cc2c2cc(C(C)(C)C)ccc21 | 2.494567
879 | https://doi.org/10.1039/D1TC05027C | toluene | 453 | C(C)(C)(C)C=1C=CC=2N(C3=CC=C(C=C3C2C1)C(C)(C)C)C1=CC=C(C=C1)C(=O)C=1C=NC(=CC1)N1C2=CC=C(C=C2C=2C=C(C=CC12)C(C)(C)C)C(C)(C)C | 1 | Cc1ccccc1 | CC(C)(C)c1ccc2c(c1)c1cc(C(C)(C)C)ccc1n2-c1ccc(C(=O)c2ccc(-n3c4ccc(C(C)(C)C)cc4c4cc(C(C)(C)C)ccc43)nc2)cc1 | 2.736865
375 | https://doi.org/10.1039/D1TC05696D | MeCN | 515 | C1(=CC=CC=2C3=CC=CC=C3NC12)C=1C=C(C(C#N)=CC1C1=CC=CC=2C3=CC=CC=C3NC12)C#N | 0 | CC#N | N#Cc1cc(-c2cccc3c2[nH]c2ccccc23)c(-c2cccc3c2[nH]c2ccccc23)cc1C#N | 2.407379
376 | https://doi.org/10.1039/D1TC05696D | DCM | 494 | C1(=CC=CC=2C3=CC=CC=C3NC12)C=1C=C(C(C#N)=CC1C1=CC=CC=2C3=CC=CC=C3NC12)C#N | 0 | ClCCl | N#Cc1cc(-c2cccc3c2[nH]c2ccccc23)c(-c2cccc3c2[nH]c2ccccc23)cc1C#N | 2.509717
382 | https://doi.org/10.1039/D1TC05696D | toluene | 460 | N#CC1=CC(N2C3=C(C4=C2C=CC=C4)C=C(P(C5=CC=CC=C5)(C6=CC=CC=C6)=O)C=C3)=C(N7C8=C(C9=C7C=CC=C9)C=C(P(C%10=CC=CC=C%10)(C%11=CC=CC=C%11)=O)C=C8)C=C1C#N | 1 | Cc1ccccc1 | N#Cc1cc(-n2c3ccccc3c3cc(P(=O)(c4ccccc4)c4ccccc4)ccc32)c(-n2c3ccccc3c3cc(P(=O)(c4ccccc4)c4ccccc4)ccc32)cc1C#N | 2.695217
377 | https://doi.org/10.1039/D1TC05696D | Toluene | 476 | C1(=CC=CC=2C3=CC=CC=C3NC12)C=1C=C(C(C#N)=CC1C1=CC=CC=2C3=CC=CC=C3NC12)C#N | 1 | Cc1ccccc1 | N#Cc1cc(-n2c3ccccc3c3ccccc32)c(-n2c3ccccc3c3ccccc32)cc1C#N | 2.604622
380 | https://doi.org/10.1039/D1TC05696D | Toluene | 484 | C1(=CC=CC=2C3=CC=CC=C3NC12)C=1C=C(C(C#N)=CC1C1=CC=CC=2C3=CC=CC=C3NC12)C#N | 1 | Cc1ccccc1 | N#Cc1cc(-n2c3ccccc3c3ccccc32)c(-n2c3ccccc3c3ccccc32)cc1C#N | 2.56157
544 | https://doi.org/10.1039/D2CC00998F | toluene | 529 | CN1C2=CC=CC=C2C=2C(=C(C=CC12)O)C1=C(C=CC=2N(C3=CC=CC=C3C12)C)O | 0 | Cc1ccccc1 | Cn1c2ccccc2c2c(-c3c(O)ccc4c3c3ccccc3n4C)c(O)ccc21 | 2.343667
878 | https://doi.org/10.1039/D2CP02684H | toluene | 585 | C(CCCCCCCCCCC)OC=1C=C(C=CC1OCCCCCCCCCCCC)C=1C=CC=2N(C3=CC=C(C=C3C2C1)C1=CC(=C(C=C1)OCCCCCCCCCCCC)OCCCCCCCCCCCC)C1=C(C#N)C(=C(C(=C1C#N)N1C2=CC=C(C=C2C=2C=C(C=CC12)C1=CC(=C(C=C1)OCCCCCCCCCCCC)OCCCCCCCCCCCC)C1=CC(=C(C=C1)OCCCCCCCCCCCC)OCCCCCCCCCCCC)N1C2=CC=C(C=C2C=2C=C(C=CC12)C1=CC(=C(C=C1)OCCCCCCCCCCCC)OCCCCCCCCCCCC)C1=CC(=C(C=C1)OCCCCCCCCCCCC)OCCCCCCCCCCCC)N1C2=CC=C(C=C2C=2C=C(C=CC12)C1=CC(=C(C=C1)OCCCCCCCCCCCC)OCCCCCCCCCCCC)C1=CC(=C(C=C1)OCCCCCCCCCCCC)OCCCCCCCCCCCC | 1 | Cc1ccccc1 | CCCCCCCCCCCCOc1ccc(-c2ccc3c(c2)c2cc(-c4ccc(OCCCCCCCCCCCC)c(OCCCCCCCCCCCC)c4)ccc2n3-c2c(C#N)c(-n3c4ccc(-c5ccc(OCCCCCCCCCCCC)c(OCCCCCCCCCCCC)c5)cc4c4cc(-c5ccc(OCCCCCCCCCCCC)c(OCCCCCCCCCCCC)c5)ccc43)c(-n3c4ccc(-c5ccc(OCCCCCCCCCCCC)c(OCCCCCCCCCCCC)c5)cc4c4cc(-c5ccc(OCCCCCCCCCCCC)c(OCCCCCCCCCCCC)c5)ccc43)c(-n3c4ccc(-c5ccc(OCCCCCCCCCCCC)c(OCCCCCCCCCCCC)c5)cc4c4cc(-c5ccc(OCCCCCCCCCCCC)c(OCCCCCCCCCCCC)c5)ccc43)c2C#N)cc1OCCCCCCCCCCCC | 2.119316
475 | https://doi.org/10.1039/D2MH00639A | toluene | 590 | C1=CC=NC2=C1C1=NC3=CC=C(C=C3N=C1C1=C2N=CC=C1)N1C=2C=CC=CC2C2(C3=CC=CC=C3C=3C=CC=CC23)C2=CC=CC=C12 | 0 | Cc1ccccc1 | c1ccc2c(c1)-c1ccccc1C21c2ccccc2N(c2ccc3nc4c5cccnc5c5ncccc5c4nc3c2)c2ccccc21 | 2.101356
504 | https://doi.org/10.1039/D2NJ04063H | toluene | 430 | C1(=CC=CC=C1)C1=NC(=NC(=N1)C1=CC=CC=C1)C1=CC=C(C=C1)C=1C=CC=2N(C3=CC=CC=C3C2C1)C1=CC=C(C=C1)C1=NC2=C(N1C1=CC=CC=C1)C1=CC=CC=C1C=1C=CC=CC12 | 1 | Cc1ccccc1 | c1ccc(-c2nc(-c3ccccc3)nc(-c3ccc(-c4ccc5c(c4)c4ccccc4n5-c4ccc(-c5nc6c7ccccc7c7ccccc7c6n5-c5ccccc5)cc4)cc3)n2)cc1 | 2.883256
503 | https://doi.org/10.1039/D2NJ04063H | toluene | 428 | C1=CC=CC=2C3=CC=CC=C3N(C12)C1=CC=C(C=C1)N1C2=CC=CC=C2C=2C=C(C=CC12)C1=CC=C(C=C1)C1=NC(=NC(=N1)C1=CC=CC=C1)C1=CC=CC=C1 | 1 | Cc1ccccc1 | c1ccc(-c2nc(-c3ccccc3)nc(-c3ccc(-c4ccc5c(c4)c4ccccc4n5-c4ccc(-n5c6ccccc6c6ccccc65)cc4)cc3)n2)cc1 | 2.896729
487 | https://doi.org/10.1039/D2QM00806H | THF | 461 | C1=CC=CC=2N(C=3N(C21)C2=C(N3)C=CC=C2)C2=C(C#N)C=C(C=C2)C2=NC(=NC(=N2)C2=CC=CC=C2)C2=CC=CC=C2 | 0 | C1CCOC1 | N#Cc1cc(-c2nc(-c3ccccc3)nc(-c3ccccc3)n2)ccc1-n1c2ccccc2n2c3ccccc3nc12 | 2.689371
637 | https://doi.org/10.1039/D2QO02039D | THF | 419 | C(C)(C)(C)C1=CC=C(C=C1)N1C(=NC2=C1C1=CC=CC=C1C=1C=CC=CC12)C1=CC=C(C=C1)C1=CC=C(C=C1)C1=NN=C(N1C1=CC=CC=C1)C1=CC=CC=C1 | 0 | C1CCOC1 | CC(C)(C)c1ccc(-n2c(-c3ccc(-c4ccc(-c5nnc(-c6ccccc6)n5-c5ccccc5)cc4)cc3)nc3c4ccccc4c4ccccc4c32)cc1 | 2.95895
638 | https://doi.org/10.1039/D2QO02039D | THF | 421 | C1(=CC=CC=C1)N1C(=NN=C1C1=CC=CC=C1)C1=CC=C(C=C1)C1=CC=C(C=C1)C1=NC2=C(N1C1=CC=C(C#N)C=C1)C1=CC=CC=C1C=1C=CC=CC12 | 0 | C1CCOC1 | N#Cc1ccc(-n2c(-c3ccc(-c4ccc(-c5nnc(-c6ccccc6)n5-c5ccccc5)cc4)cc3)nc3c4ccccc4c4ccccc4c32)cc1 | 2.944893
871 | https://doi.org/10.1039/D2SC01543A | toluene | 443 | CC(C=C1)=CC2=C1N(C3=C4C=CC=C3)C5=C4C(C6(C7=CC=CC=C7C8=C6C=CC=C8)C(C=C(C)C=C9)=C9N%10C%11=C%12C=CC=C%11)=C%10C%12=C5C2%13C%14=CC=CC=C%14C%15=C%13C=CC=C%15 | 1 | Cc1ccccc1 | Cc1ccc2c(c1)C1(c3ccccc3-c3ccccc31)c1c3c4ccccc4n4c3c(c3c5ccccc5n-2c13)C1(c2ccccc2-c2ccccc21)c1cc(C)ccc1-4 | 2.798646
555 | https://doi.org/10.1039/D2SC01543A | toluene | 450 | C(C)(C)(C)C1=CC=C2N3C4=C(C5=C6C(=C4C4(C2=C1)C1=CC=CC=C1C=1C=CC=CC14)C1=C(N6C6=C(C=C(C=C6)C(C)(C)C)C56C5=CC=CC=C5C=5C=CC=CC65)C=CC(=C1)C)C1=CC(=CC=C13)C | 0 | Cc1ccccc1 | Cc1ccc2c(c1)c1c3c4c(c5c1n2-c1ccc(C(C)(C)C)cc1C51c2ccccc2-c2ccccc21)c1cc(C)ccc1n4-c1ccc(C(C)(C)C)cc1C31c2ccccc2-c2ccccc21 | 2.755111
873 | https://doi.org/10.1039/D2SC06335B | toluene | 583 | C1(=CC=CC=C1)N(C1=CC=C(C=C1)C1=CC2=C(C3=NC4=CC(=C(C=C4N=C3C3=C2C=C(C=C3)C3=CC=C(C=C3)N(C3=CC=CC=C3)C3=CC=CC=C3)C3=CC=C(C#N)C=C3)C3=CC=C(C#N)C=C3)C=C1)C1=CC=CC=C1 | 1 | Cc1ccccc1 | N#Cc1ccc(-c2cc3nc4c5ccc(-c6ccc(N(c7ccccc7)c7ccccc7)cc6)cc5c5cc(-c6ccc(N(c7ccccc7)c7ccccc7)cc6)ccc5c4nc3cc2-c2ccc(C#N)cc2)cc1 | 2.126587
359 | https://doi.org/10.1039/D2TC00017B | toluene | 652 | CC1(C2=CC=CC=C2N(C=2C=CC=CC12)C=1C=C2N=C3C4=C(C5=C(C3=NC2=CC1N1C=2C=CC=CC2C(C2=CC=CC=C12)(C)C)C=CC=N5)N=CC=C4)C | 0 | Cc1ccccc1 | CC1(C)c2ccccc2N(c2cc3nc4c5cccnc5c5ncccc5c4nc3cc2N2c3ccccc3C(C)(C)c3ccccc32)c2ccccc21 | 1.901534
360 | https://doi.org/10.1039/D2TC00017B | toluene | 669 | CC1(C2=CC=CC=C2N(C=2C=CC=CC12)C1=C2N=C3C4=C(C5=C(C3=NC2=C(C=C1)N1C=2C=CC=CC2C(C2=CC=CC=C12)(C)C)C=CC=N5)N=CC=C4)C | 0 | Cc1ccccc1 | CC1(C)c2ccccc2N(c2ccc(N3c4ccccc4C(C)(C)c4ccccc43)c3nc4c5cccnc5c5ncccc5c4nc23)c2ccccc21 | 1.853214
431 | https://doi.org/10.1039/D2TC00212D | toluene | 504 | C1(CCCCC1)C1=NC(=NC(=N1)C1=CC=CC=C1)C1=CC=C(C=C1)N1C=2C=CC=CC2C2(C3=CC=CC=C3C=3C=C4C(=CC23)C2(C3=CC=CC=C3N(C=3C=CC=CC23)C2=CC=C(C=C2)N2C3=CC=C(C=C3C=3C=C(C=CC23)C(C)(C)C)C(C)(C)C)C2=CC=CC=C24)C2=CC=CC=C12 | 0 | Cc1ccccc1 | CC(C)(C)c1ccc2c(c1)c1cc(C(C)(C)C)ccc1n2-c1ccc(N2c3ccccc3C3(c4ccccc4-c4cc5c(cc43)C3(c4ccccc4-5)c4ccccc4N(c4ccc(-c5nc(-c6ccccc6)nc(C6CCCCC6)n5)cc4)c4ccccc43)c3ccccc32)cc1 | 2.459921
429 | https://doi.org/10.1039/D2TC00212D | toluene | 514 | C(C)(C)(C)C=1C=CC=2N(C3=CC=C(C=C3C2C1)C(C)(C)C)C1=CC=C(C=C1)N1C=2C=CC=CC2C2(C3=CC=CC=C3C=3C=C4C(=CC23)C2(C3=CC=CC=C3N(C=3C=CC=CC23)C2=CC=C(C=C2)C2=NC(=NC(=N2)C2=CC=CC=C2)C2=CC=CC=C2)C2=CC=CC=C24)C2=CC=CC=C12 | 0 | Cc1ccccc1 | CC(C)(C)c1ccc2c(c1)c1cc(C(C)(C)C)ccc1n2-c1ccc(N2c3ccccc3C3(c4ccccc4-c4cc5c(cc43)C3(c4ccccc4-5)c4ccccc4N(c4ccc(-c5nc(-c6ccccc6)nc(-c6ccccc6)n5)cc4)c4ccccc43)c3ccccc32)cc1 | 2.412062
430 | https://doi.org/10.1039/D2TC00212D | toluene | 514 | C(C)(C)(C)C=1C=CC=2N(C3=CC=C(C=C3C2C1)C(C)(C)C)C=1C=C(C=CC1)N1C=2C=CC=CC2C2(C3=CC=CC=C3C=3C=C4C(=CC23)C2(C3=CC=CC=C3N(C=3C=CC=CC23)C2=CC=C(C=C2)C2=NC(=NC(=N2)C2=CC=CC=C2)C2=CC=CC=C2)C2=CC=CC=C24)C2=CC=CC=C12 | 0 | Cc1ccccc1 | CC(C)(C)c1ccc2c(c1)c1cc(C(C)(C)C)ccc1n2-c1cccc(N2c3ccccc3C3(c4ccccc4-c4cc5c(cc43)C3(c4ccccc4-5)c4ccccc4N(c4ccc(-c5nc(-c6ccccc6)nc(-c6ccccc6)n5)cc4)c4ccccc43)c3ccccc32)c1 | 2.412062
453 | https://doi.org/10.1039/D2TC00731B | CH2Cl2 | 369 | C1=CC=CC=2C3=CC=CC=C3N(C12)C1=CC=C(C=C1)P(C1=CC=C(C=C1)N1C2=CC=CC=C2C=2C=CC=CC12)(C1=CC=C(C=C1)N1C2=CC=CC=C2C=2C=CC=CC12)=O | 1 | ClCCl | N#Cc1ccc2c(c1)c1ccccc1n2-c1ccc(P(=O)(c2ccc(-n3c4ccccc4c4cc(C#N)ccc43)cc2)c2ccc(-n3c4ccccc4c4cc(C#N)ccc43)cc2)cc1 | 3.359892
452 | https://doi.org/10.1039/D2TC00731B | CH2Cl2 | 400 | C1=CC=CC=2C3=CC=CC=C3N(C12)C1=CC=C(C=C1)P(C1=CC=C(C=C1)N1C2=CC=CC=C2C=2C=CC=CC12)(C1=CC=C(C=C1)N1C2=CC=CC=C2C=2C=CC=CC12)=O | 1 | ClCCl | O=P(c1ccc(-n2c3ccccc3c3ccccc32)cc1)(c1ccc(-n2c3ccccc3c3ccccc32)cc1)c1ccc(-n2c3ccccc3c3ccccc32)cc1 | 3.0995
548 | https://doi.org/10.1039/D2TC01233B | DCM | 638 | C1(=CC=CC=C1)N(C1=CC=C(C=C1)C1=CC=C(C2=NSN=C21)C2=CC=C(C=C2)C=2N(C(=C(N2)C2=CC=CC=C2)C2=CC=CC=C2)C2=CC=CC=C2)C2=CC=CC=C2 | 0 | ClCCl | c1ccc(-c2nc(-c3ccc(-c4ccc(-c5ccc(N(c6ccccc6)c6ccccc6)cc5)c5nsnc45)cc3)n(-c3ccccc3)c2-c2ccccc2)cc1 | 1.94326
547 | https://doi.org/10.1039/D2TC01233B | DCM | 633 | C1(=CC=CC=C1)N(C1=CC=C(C=C1)C1=CC=C(C2=NSN=C21)C2=CC=C(C=C2)C2=NC1=C(N2C2=CC=CC=C2)C=CC=C1)C1=CC=CC=C1 | 0 | ClCCl | c1ccc(N(c2ccccc2)c2ccc(-c3ccc(-c4ccc(-c5nc6ccccc6n5-c5ccccc5)cc4)c4nsnc34)cc2)cc1 | 1.95861
314 | https://doi.org/10.1039/D2TC01319C | THF | 422 | C1(=CC=CC=C1)N(C1=CC=C(C=C1)N1C(=NC2=C1C1=CC=CC=C1C=1C=CC=CC12)/C=C/C1=CC=C(C=C1)C1=CC=C(C=C1)N(C1=CC=CC=C1)C1=CC=C(C=C1)C1=CC=C(C=C1)\C=C\C1=NC2=C(N1C1=CC=C(C=C1)N(C1=CC=CC=C1)C1=CC=CC=C1)C1=CC=CC=C1C=1C=CC=CC12)C1=CC=CC=C1 | 1 | C1CCOC1 | C(=C/c1nc2c3ccccc3c3ccccc3c2n1-c1ccc(N(c2ccccc2)c2ccccc2)cc1)\c1ccc(-c2ccc(N(c3ccccc3)c3ccc(-c4ccc(/C=C/c5nc6c7ccccc7c7ccccc7c6n5-c5ccc(N(c6ccccc6)c6ccccc6)cc5)cc4)cc3)cc2)cc1 | 2.937915
313 | https://doi.org/10.1039/D2TC01319C | THF | 430 | C1(=CC=CC=C1)N(C1=CC=C(C=C1)N1C(=NC2=C1C1=CC=CC=C1C=1C=CC=CC12)C1=CC=C(C=C1)C1=CC=C(C=C1)N(C1=CC=CC=C1)C1=CC=C(C=C1)C1=CC=C(C=C1)C1=NC2=C(N1C1=CC=C(C=C1)N(C1=CC=CC=C1)C1=CC=CC=C1)C1=CC=CC=C1C=1C=CC=CC12)C1=CC=CC=C1 | 1 | C1CCOC1 | c1ccc(N(c2ccc(-c3ccc(-c4nc5c6ccccc6c6ccccc6c5n4-c4ccc(N(c5ccccc5)c5ccccc5)cc4)cc3)cc2)c2ccc(-c3ccc(-c4nc5c6ccccc6c6ccccc6c5n4-c4ccc(N(c5ccccc5)c5ccccc5)cc4)cc3)cc2)cc1 | 2.883256
537 | https://doi.org/10.1039/D2TC01406H | toluene | 432 | C1(=CC=CC=C1)N1C2=CC=CC=C2C=2C=C(C=CC12)C1=CC=C(C=C1)C1=C2C=CC=CC2=C(C2=CC=CC=C12)C1=CC=C(C=C1)B1OC(C)(C)C(C)(C)O1 | 1 | Cc1ccccc1 | c1ccc(-c2nc(-c3cccc(-c4ccc(-c5c6ccccc6c(-c6ccc(-c7ccc8c(c7)c7ccccc7n8-c7ccccc7)cc6)c6ccccc56)cc4)c3)n(-c3ccccc3)c2-c2ccccc2)cc1 | 2.869907
538 | https://doi.org/10.1039/D2TC01406H | toluene | 432 | C1(=CC=CC=C1)N1C2=CC=CC=C2C=2C=C(C=CC12)C1=CC=C(C=C1)C1=C2C=CC=CC2=C(C2=CC=CC=C12)C1=CC=C(C=C1)B1OC(C)(C)C(C)(C)O1 | 1 | Cc1ccccc1 | Oc1ccc(-c2ccc(-c3c4ccccc4c(-c4ccc(-c5ccc6c(c5)c5ccccc5n6-c5ccccc5)cc4)c4ccccc34)cc2)cc1-c1nc(-c2ccccc2)c(-c2ccccc2)n1-c1ccccc1 | 2.869907
607 | https://doi.org/10.1039/D2TC02089K | hexane | 625 | CC1=CC2=C(C=C1)N(C1=CC=C(C=C1C21C2=CC=CC=C2C=2C=CC=CC12)C)C1=CC=C2C3=C(C=CC=C13)C1=NC=3C(N=C12)=NON3 | 1 | CCCCCC | Cc1ccc2c(c1)C1(c3ccccc3-c3ccccc31)c1cc(C)ccc1N2c1ccc2c3c(cccc13)-c1nc3nonc3nc1-2 | 1.98368
609 | https://doi.org/10.1039/D2TC02089K | hexane | 612 | CC1=CC2=C(C=C1)N(C1=CC=C(C=C1C21C2=CC=CC=C2C=2C=CC=CC12)C)C1=CC=C2C3=C(C=CC=C13)C1=NC=3C(N=C12)=NSN3 | 1 | CCCCCC | Cc1ccc2c(c1)C1(c3ccccc3-c3ccccc31)c1cc(C)ccc1N2c1ccc2c3c(cccc13)-c1nc3nsnc3nc1-2 | 2.025817
307 | https://doi.org/10.1039/D2TC02283D | toluene | 472 | C(C)(C)(C)C=1C=C2N(C3=C(B4C=5C=CC=C6C5N(C(C1)=C42)C4=C(C=CC=C4)C64C6=CC=CC=C6C=6C=CC=CC46)C=CC=C3)C3=CC=CC=C3 | 1 | Cc1ccccc1 | CC(C)(C)c1cc2c3c(c1)N1c4ccccc4C4(c5ccccc5-c5ccccc54)c4cccc(c41)B3c1ccccc1N2c1ccccc1 | 2.626695
306 | https://doi.org/10.1039/D2TC02283D | toluene | 466 | C(C)(C)(C)C=1C=C2C=3B(C=4C=CC=C5C6=C(N(C3C1)C54)C=CC=C6)C=6C=CC=CC6N2C2=CC=CC=C2 | 0 | Cc1ccccc1 | CC(C)(C)c1cc2c3c(c1)-n1c4ccccc4c4cccc(c41)B3c1ccccc1N2c1ccccc1 | 2.660515
869 | https://doi.org/10.1039/D2TC03448D | toluene | 422 | CC(C1=CC=C(C2=CC3=C(N(C4=CC=C5C(N(C6=CC=CC=C6)C(C=C(N7C8=C(C9=C7C=CC(C%10=CC=C(C(C)(C)C)C=C%10)=C9)C=CC=C8)C=C%11)=C%11C5=O)=C4)C%12=C3C=CC=C%12)C=C2)C=C1)(C)C | 1 | Cc1ccccc1 | CC(C)(C)c1ccc(-c2ccc3c(c2)c2ccccc2n3-c2ccc3c(=O)c4ccc(-n5c6ccccc6c6cc(-c7ccc(C(C)(C)C)cc7)ccc65)cc4n(-c4ccccc4)c3c2)cc1 | 2.937915
870 | https://doi.org/10.1039/D2TC03448D | toluene | 432 | CC(C1=CC=C(C2=CC3=C(N(C4=CC=C5C(N(C6=CC=CC=C6)C(C=C(N7C8=C(C9=C7C=CC(C%10=CC=C(C(C)(C)C)C=C%10)=C9)C=C(C%11=CC=C(C)C=C%11)C=C8)C=C%12)=C%12C5=O)=C4)C%13=C3C=C(C%14=CC=C(C(C)(C)C)C=C%14)C=C%13)C=C2)C=C1)(C)C.CC | 1 | Cc1ccccc1 | CC.Cc1ccc(-c2ccc3c(c2)c2cc(-c4ccc(C(C)(C)C)cc4)ccc2n3-c2ccc3c(=O)c4ccc(-n5c6ccc(-c7ccc(C(C)(C)C)cc7)cc6c6cc(-c7ccc(C(C)(C)C)cc7)ccc65)cc4n(-c4ccccc4)c3c2)cc1 | 2.869907
470 | https://doi.org/10.1039/D2TC04403J | toluene | 594 | C1=CC=CC=2OC3=CC=CC=C3N(C12)C=1C=C2N=C3CCCCC3=NC2=CC1N1C2=CC=CC=C2OC=2C=CC=CC12 | 0 | Cc1ccccc1 | c1ccc2c(c1)Oc1ccccc1N2c1cc2nc3c(nc2cc1N1c2ccccc2Oc2ccccc21)CCCC3 | 2.087205
471 | https://doi.org/10.1039/D2TC04403J | toluene | 625 | C1=CC=CC=2OC3=CC=CC=C3N(C12)C=1C=C2N=C3CCCCC3=NC2=CC1N1C2=CC=CC=C2OC=2C=CC=CC12 | 0 | Cc1ccccc1 | c1ccc2c(c1)Oc1ccccc1N2c1cc2nc3c(nc2cc1N1c2ccccc2Oc2ccccc21)CCCC3 | 1.98368
473 | https://doi.org/10.1039/D2TC04403J | toluene | 613 | C1=C(C=CC2=NC=3CCCCC3N=C12)N1C2=CC=CC=C2SC=2C=CC=CC12 | 0 | Cc1ccccc1 | c1ccc2c(c1)Sc1ccccc1N2c1ccc2nc3c(nc2c1)CCCC3 | 2.022512
467 | https://doi.org/10.1039/D2TC04403J | toluene | 542 | CC1(C2=CC=CC=C2N(C=2C=CC=CC12)C=1C=C2N=C3CCCCC3=NC2=CC1)C | 0 | Cc1ccccc1 | CC1(C)c2ccccc2N(c2ccc3nc4c(nc3c2)CCCC4)c2ccccc21 | 2.287454
884 | https://doi.org/10.1039/D2TC04820E | toluene | 433 | C1=CC=CC=2C3=CC=CC=C3N(C12)C1=CC=C(C=C1)C=1C=CC=2N(C3=CC=CC=C3C2C1)C1=CC=C(C(=O)C2=CC=C(C=C2)N2C3=CC=CC=C3C=3C=C(C=CC23)C2=CC=C(C=C2)N2C3=CC=CC=C3C=3C=CC=CC23)C=C1 | 1 | Cc1ccccc1 | O=C(c1ccc(-n2c3ccccc3c3cc(-c4ccc(-n5c6ccccc6c6ccccc65)cc4)ccc32)cc1)c1ccc(-n2c3ccccc3c3cc(-c4ccc(-n5c6ccccc6c6ccccc65)cc4)ccc32)cc1 | 2.863279
883 | https://doi.org/10.1039/D2TC04820E | toluene | 434 | C1(=CC=CC=C1)C=1C=CC=2N(C3=CC=CC=C3C2C1)C1=CC=C(C(=O)C2=CC=C(C=C2)N2C3=CC=CC=C3C=3C=C(C=CC23)C2=CC=CC=C2)C=C1 | 1 | Cc1ccccc1 | O=C(c1ccc(-n2c3ccccc3c3cc(-c4ccccc4)ccc32)cc1)c1ccc(-n2c3ccccc3c3cc(-c4ccccc4)ccc32)cc1 | 2.856682
319 | https://doi.org/10.1039/D3MH00445G | toluene | 620 | C1(=CC=C(C=C1)N(C1=CC=C(C=C1)C1=CC2=C(C3=NC4=CC(=C(C=C4N=C3C3=C2C=CC=C3)C#N)C#N)C=C1)C1=CC=C(C=C1)C1=CC=CC=C1)C1=CC=CC=C1 | 0 | Cc1ccccc1 | N#Cc1cc2nc3c4ccccc4c4cc(-c5ccc(N(c6ccc(-c7ccccc7)cc6)c6ccc(-c7ccccc7)cc6)cc5)ccc4c3nc2cc1C#N | 1.999677
320 | https://doi.org/10.1039/D3MH00445G | toluene | 648 | C1=C(C=CC=2C3=CC=CC=C3C3(C12)C1=CC=CC=C1C=1C=CC=CC13)N(C1=CC=C(C=C1)C1=CC3=C(C2=NC4=CC(=C(C=C4N=C2C2=C3C=CC=C2)C#N)C#N)C=C1)C1=CC=2C3(C4=CC=CC=C4C2C=C1)C1=CC=CC=C1C=1C=CC=CC13 | 0 | Cc1ccccc1 | N#Cc1cc2nc3c4ccccc4c4cc(-c5ccc(N(c6ccc7c(c6)C6(c8ccccc8-c8ccccc86)c6ccccc6-7)c6ccc7c(c6)C6(c8ccccc8-c8ccccc86)c6ccccc6-7)cc5)ccc4c3nc2cc1C#N | 1.913272
442 | https://doi.org/10.1039/D3MH01850D | toluene | 434 | CC1(C2=CC(=CC=C2C=2C=3C=CC=NC3C=CC21)C=2C1=CC=CC=C1C(=C1C=CC=CC21)C2=CC=C(C=C2)C2=CC=CC1=CC=CC=C21)C | 1 | Cc1ccccc1 | CC1(C)c2cc(-c3c4ccccc4c(-c4ccc(-c5cccc6ccccc56)cc4)c4ccccc34)ccc2-c2c1ccc1ncccc21 | 2.856682
353 | https://doi.org/10.1039/D3NJ05730E | toluene | 413 | C1(=CC=CC=C1)N1C(=NC2=C1C=CC=C2)C2=CC=C(C=C2)N2C=1C=CC=CC1C1(C3=CC=CC=C3C=3C=CC=CC13)C1=CC=CC=C21 | 0 | Cc1ccccc1 | c1ccc(-n2c(-c3ccc(N4c5ccccc5C5(c6ccccc6-c6ccccc65)c5ccccc54)cc3)nc3ccccc32)cc1 | 3.001937
354 | https://doi.org/10.1039/D3NJ05730E | toluene | 409 | C(C)(C)(C)C1=CC=C(C=C1)N1C(=NC2=C1C1=CC=CC=C1C=1C=CC=CC12)C1=CC=C(C=C1)N1C=2C=CC=CC2C2(C3=CC=CC=C3C=3C=CC=CC23)C2=CC=CC=C12 | 0 | Cc1ccccc1 | CC(C)(C)c1ccc(-n2c(-c3ccc(N4c5ccccc5C5(c6ccccc6-c6ccccc65)c5ccccc54)cc3)nc3c4ccccc4c4ccccc4c32)cc1 | 3.031296
331 | https://doi.org/10.1039/D3QM00051F | toluene | 570 | C1(=CC=CC=C1)N(C1=CC=C(C=C1)C1=C2C(=CC=C3C2=C(C=C1)C1=NC2=CC(=C(C=C2N=C13)C#N)C#N)C1=CC=C(C=C1)N(C1=CC=CC=C1)C1=CC=CC=C1)C1=CC=CC=C1 | 0 | Cc1ccccc1 | N#Cc1cc2nc3c(nc2cc1C#N)-c1ccc(-c2ccc(N(c4ccccc4)c4ccccc4)cc2)c2c(-c4ccc(N(c5ccccc5)c5ccccc5)cc4)ccc-3c12 | 2.175088
330 | https://doi.org/10.1039/D3QM00051F | toluene | 583 | C1(=CC=CC=C1)N(C1=CC=C(C=C1)C1=C2C(=CC=C3C2=C(C=C1)C1=NC=2C(=CC=C(C2N=C13)C#N)C#N)C1=CC=C(C=C1)N(C1=CC=CC=C1)C1=CC=CC=C1)C1=CC=CC=C1 | 0 | Cc1ccccc1 | N#Cc1ccc(C#N)c2nc3c(nc12)-c1ccc(-c2ccc(N(c4ccccc4)c4ccccc4)cc2)c2c(-c4ccc(N(c5ccccc5)c5ccccc5)cc4)ccc-3c12 | 2.126587
395 | https://doi.org/10.1039/D3QM01170D | toluene | 569 | N1=CC(=CC=C1)C=1C=C2N=C3C4=C(C5=C(C3=NC2=CC1C=1C=NC=CC1)C=CC(=C5)C=5C=CC=1N(C2=CC=CC=C2OC1C5)C5=CC=CC=C5)C=CC=C4 | 0 | Cc1ccccc1 | c1ccc(N2c3ccccc3Oc3cc(-c4ccc5c(c4)c4ccccc4c4nc6cc(-c7cccnc7)c(-c7cccnc7)cc6nc54)ccc32)cc1 | 2.17891
396 | https://doi.org/10.1039/D3QM01170D | toluene | 566 | N1=CC(=CC=C1)C=1C=C2N=C3C4=C(C5=C(C3=NC2=CC1C=1C=NC=CC1)C=CC(=C5)C5=CC=C(C=C5)N5C1=CC=CC=C1OC=1C=CC=CC51)C=CC=C4 | 0 | Cc1ccccc1 | c1cncc(-c2cc3nc4c5ccccc5c5cc(-c6ccc(N7c8ccccc8Oc8ccccc87)cc6)ccc5c4nc3cc2-c2cccnc2)c1 | 2.190459
595 | https://doi.org/10.1039/D3QO01080E | toluene | 411 | C1=CC=CC=2C3=CC=CC=C3N(C12)C1=CC=C(C=C1)C1=CC=C(C=N1)C1=NC2=C(N1C1=CC=CC=C1)C1=CC=CC=C1C=1C=CC=CC12 | 0 | Cc1ccccc1 | c1ccc(-n2c(-c3ccc(-c4ccc(-n5c6ccccc6c6ccccc65)cc4)nc3)nc3c4ccccc4c4ccccc4c32)cc1 | 3.016545
596 | https://doi.org/10.1039/D3QO01080E | toluene | 404 | C1=CC=CC=2C3=CC=CC=C3N(C12)C=1C=C(C=CC1)C1=CC=C(C=N1)C1=NC2=C(N1C1=CC=CC=C1)C1=CC=CC=C1C=1C=CC=CC12 | 0 | Cc1ccccc1 | c1ccc(-n2c(-c3ccc(-c4cccc(-n5c6ccccc6c6ccccc65)c4)nc3)nc3c4ccccc4c4ccccc4c32)cc1 | 3.068812
358 | https://doi.org/10.1039/D3QO01542D | toluene | 519 | CC(C)(C)C(C=C1)=CC=C1N2C3=C(C=CC=C3)C4=C2C(C5=C(N6C7=CC=C(C(C)(C)C)C=C7)C=CC=C5)=C6C8=C4N(C9=CC(C(N=C(C%10=CC=CC=C%10)N%11C%12=CC(C#N)=C(F)C=C%12)=C%11C%13=C%14C=CC(N%15C%16=C(C%17=C(C%18=C(N%17C%19=CC=C(C(C)(C)C)C=C%19)C=CCC%18)C%20=C%16C%21=C(N%20C%22=CC=C(C(C)(C)C)C=C%22)C=CC=C%21)C%23=C%15C=CC=C%23)=C%13)=C%14C=C9)C%24=C8C=CC=C%24 | 1 | Cc1ccccc1 | CC(C)(C)c1ccc(-n2c3c(c4c2c2c5ccccc5n(-c5ccc6c7ccc(-n8c9ccccc9c9c%10c(c%11ccccc%11n%10-c%10ccc(C(C)(C)C)cc%10)c%10c(c%11ccccc%11n%10-c%10ccc(C(C)(C)C)cc%10)c98)cc7c7nc(-c8ccccc8)n(-c8ccc(F)c(C#N)c8)c7c6c5)c2c2c5ccccc5n(-c5ccc(C(C)(C)C)cc5)c42)CCC=C3)cc1 | 2.388825
357 | https://doi.org/10.1039/D3QO01542D | toluene | 590 | FC1=CC(N=C2C3=C4C=CC(N5C6=C(C7=C(C8=C(N7C9=CC=C(C(C)(C)C)C=C9)C=CC=C8)C%10=C6C%11=C(N%10C%12=CC=C(C(C)(C)C)C=C%12)C=CC=C%11)C%13=C5C=CC=C%13)=C3)=C(N=C2C%14=C4C=CC(N%15C%16=C(C%17=C(C%18=C(N%17C%19=CC=C(C(C)(C)C)C=C%19)C=CC=C%18)C%20=C%16C%21=C(N%20C%22=CC=C(C(C)(C)C)C=C%22)C=CC=C%21)C%23=C%15C=CC=C%23)=C%14)C=C1F | 1 | Cc1ccccc1 | CC(C)(C)c1ccc(-n2c3ccccc3c3c2c2c4ccccc4n(-c4ccc5c6ccc(-n7c8ccccc8c8c9c(c%10ccccc%10n9-c9ccc(C(C)(C)C)cc9)c9c(c%10ccccc%10n9-c9ccc(C(C)(C)C)cc9)c87)cc6c6nc7cc(F)c(F)cc7nc6c5c4)c2c2c4ccccc4n(-c4ccc(C(C)(C)C)cc4)c32)cc1 | 2.101356
845 | https://doi.org/10.1039/D3QO01788E | CH2Cl2 | 482 | C12=CC=CC(C3=C4C5=CC=C3)=C1N(C4=CC=C5)C6=C2C=CC=C6 | 1 | ClCCl | c1cc2cccc3c2c(c1)c1cccc2c4ccccc4n3c12 | 2.572199
844 | https://doi.org/10.1039/D3QO01788E | CH2Cl2 | 375 | C12=CC=CC(C3=C4C=CC=C3)=C1N4C5=C2C=CC=C5 | 1 | ClCCl | c1ccc2c(c1)c1cccc3c4ccccc4n2c13 | 3.306133
841 | https://doi.org/10.1039/D3SC06989C | toluene | 488 | CC(C)(C)C1=CC2=C([N@@]([C@@]3=CC=C(C4=CC(C(C=CC=C5)=C5O[B-]6(F)OC7=C8C=CC=C7)=[N+]6C8=C4)C=C3F)C9=C2C=C(C(C)(C)C)C=C9)C=C1 | 1 | Cc1ccccc1 | CC(C)(C)c1ccc2c(c1)c1cc(C(C)(C)C)ccc1n2-c1ccc(-c2cc3[n+]4c(c2)-c2ccccc2O[B-]4(F)Oc2ccccc2-3)cc1F | 2.540574
853 | https://doi.org/10.1039/D3TA05930H | Cyclohexane | 440 | C1=CC=C2C=CC=C3C4=CC=CC5=CC=CC(C1=C23)=C45 | 1 | C1CCCCC1 | c1cc2cccc3c4cccc5cccc(c(c1)c23)c54 | 2.817727
856 | https://doi.org/10.1039/D3TA05930H | Cyclohexane | 630 | O=C(N1CC(CC)CCCC)C(C2=C3C4=C(C5=CC=C(N6C7=C(C8=C6C=CC=C8)C=CC=C7)C=C5)C=C2C1=O)=CC=C3C9=C%10C4=CC=C(C(N(CC(CC)CCCC)C%11=O)=O)C%10=C%11C=C9C%12=CC=C(N%13C%14=C(C%15=C%13C=CC=C%15)C=CC=C%14)C=C%12 | 1 | C1CCCCC1 | CCCCC(CC)CN1C(=O)c2ccc3c4c(-c5ccc(-n6c7ccccc7c7ccccc76)cc5)cc5c6c(ccc(c7c(-c8ccc(-n9c%10ccccc%10c%10ccccc%109)cc8)cc(c2c37)C1=O)c64)C(=O)N(CC(CC)CCCC)C5=O | 1.967937
857 | https://doi.org/10.1039/D3TA05930H | Chloroform | 730 | O=C(N1CC(CC)CCCC)C(C2=C3C4=C(C5=CC=C(N6C7=C(C8=C6C=CC=C8)C=CC=C7)C=C5)C=C2C1=O)=CC=C3C9=C%10C4=CC=C(C(N(CC(CC)CCCC)C%11=O)=O)C%10=C%11C=C9C%12=CC=C(N%13C%14=C(C%15=C%13C=CC=C%15)C=CC=C%14)C=C%12 | 1 | ClC(Cl)Cl | CCCCC(CC)CN1C(=O)c2ccc3c4c(-c5ccc(-n6c7ccccc7c7ccccc76)cc5)cc5c6c(ccc(c7c(-c8ccc(-n9c%10ccccc%10c%10ccccc%109)cc8)cc(c2c37)C1=O)c64)C(=O)N(CC(CC)CCCC)C5=O | 1.698356
854 | https://doi.org/10.1039/D3TA05930H | Cyclohexane | 520 | O=C(N1CC(CC)CCCC)C(C2=C3C4=CC=C2C1=O)=CC=C3C5=C6C4=CC=C(C(N(CC(CC)CCCC)C7=O)=O)C6=C7C=C5 | 1 | C1CCCCC1 | CCCCC(CC)CN1C(=O)c2ccc3c4ccc5c6c(ccc(c7ccc(c2c37)C1=O)c64)C(=O)N(CC(CC)CCCC)C5=O | 2.384231
855 | https://doi.org/10.1039/D3TA05930H | Chloroform | 535 | O=C(N1CC(CC)CCCC)C(C2=C3C4=CC=C2C1=O)=CC=C3C5=C6C4=CC=C(C(N(CC(CC)CCCC)C7=O)=O)C6=C7C=C5 | 1 | ClC(Cl)Cl | CCCCC(CC)CN1C(=O)c2ccc3c4ccc5c6c(ccc(c7ccc(c2c37)C1=O)c64)C(=O)N(CC(CC)CCCC)C5=O | 2.317383
368 | https://doi.org/10.1039/D3TC00175J | THF | 476 | C1(=CC=CC=C1)N1C(=NN=C1C1=CC=CC=C1)C1=CC=C(C=C1)C1=C2C=CC=CC2=C(C2=CC=CC=C12)C1=CC=C(N(C2=CC=CC=C2)C2=CC=CC=C2)C=C1 | 0 | C1CCOC1 | c1ccc(-c2nnc(-c3ccc(-c4c5ccccc5c(-c5ccc(N(c6ccccc6)c6ccccc6)cc5)c5ccccc45)cc3)n2-c2ccccc2)cc1 | 2.604622
874 | https://doi.org/10.1039/D3TC00499F | toluene | 453 | CC(C=CC=C1C)=C1N(C2=CC(N(C3=C(C)C=CC=C3C)C4=C(OC5=C6C=CC=C5)C6=CC=C4)=CC7=C2B8C9=CC=C%10C(OC%11=C%10C=CC=C%11)=C9N7C%12=C(C)C=CC=C%12C)C%13=C8C=CC%14=C%13OC%15=C%14C=CC=C%15 | 1 | Cc1ccccc1 | Cc1cccc(C)c1N(c1cc2c3c(c1)N(c1c(C)cccc1C)c1c(ccc4c1oc1ccccc14)B3c1ccc3c(oc4ccccc43)c1N2c1c(C)cccc1C)c1cccc2c1oc1ccccc12 | 2.736865
875 | https://doi.org/10.1039/D3TC00499F | toluene | 463 | CC(C=CC=C1C)=C1N(C2=CC(N(C3=C(C)C=CC=C3C)C4=C(SC5=C6C=CC=C5)C6=CC=C4)=CC7=C2B8C9=CC=C%10C(SC%11=C%10C=CC=C%11)=C9N7C%12=C(C)C=CC=C%12C)C%13=C8C=CC%14=C%13SC%15=C%14C=CC=C%15 | 1 | Cc1ccccc1 | Cc1cccc(C)c1N(c1cc2c3c(c1)N(c1c(C)cccc1C)c1c(ccc4c1sc1ccccc14)B3c1ccc3c(sc4ccccc43)c1N2c1c(C)cccc1C)c1cccc2c1sc1ccccc12 | 2.677754
412 | https://doi.org/10.1039/D3TC01228J | Dichloromethane | 662 | C1=CC=CC=2N(C3=CC=CC=C3N(C12)C=1C=C(C#N)C=CC1)C=1C=C(C#N)C=CC1 | 1 | ClCCl | N#Cc1cccc(N2c3ccccc3N(c3cccc(C#N)c3)c3ccccc32)c1 | 1.87281
404 | https://doi.org/10.1039/D3TC01349A | toluene | 393 | C(C)(C)(C)C=1C=CC=2OC=3C=C(C=C4OC=5C=CC(=CC5B(C34)C2C1)C(C)(C)C)N1C2=CC=CC=C2C=2C3=C(C=CC12)C1=C(O3)C=CC=C1 | 0 | Cc1ccccc1 | CC(C)(C)c1ccc2c(c1)B1c3cc(C(C)(C)C)ccc3Oc3cc(-n4c5ccccc5c5c6oc7ccccc7c6ccc54)cc(c31)O2 | 3.154707
405 | https://doi.org/10.1039/D3TC01349A | toluene | 416 | C(C)(C)(C)C=1C=CC=2OC=3C=C(C=C4OC=5C=CC(=CC5B(C34)C2C1)C(C)(C)C)N1C2=CC=CC=C2C=2C=C3C(=CC12)C(C1=CC=CC=C13)(C)C | 0 | Cc1ccccc1 | CC(C)(C)c1ccc2c(c1)B1c3cc(C(C)(C)C)ccc3Oc3cc(-n4c5ccccc5c5cc6c(cc54)C(C)(C)c4ccccc4-6)cc(c31)O2 | 2.980288
406 | https://doi.org/10.1039/D3TC01349A | toluene | 424 | C(C)(C)(C)C=1C=CC=2OC=3C=C(C=C4OC=5C=CC(=CC5B(C34)C2C1)C(C)(C)C)N1C2=CC=CC=C2C=2C=C3C(=CC12)N(C=1C=CC=CC13)C1=CC=CC=C1 | 0 | Cc1ccccc1 | CC(C)(C)c1ccc2c(c1)B1c3cc(C(C)(C)C)ccc3Oc3cc(-n4c5ccccc5c5cc6c7ccccc7n(-c7ccccc7)c6cc54)cc(c31)O2 | 2.924057
342 | https://doi.org/10.1039/D3TC01504A | toluene | 602.5 | C1=C(C=NC2=C3N=CC(=CC3=C3C(=C12)N=C1C(=N3)N=C(C=C1)C1=CC=C(N(C3=CC=CC=C3)C3=CC=CC=C3)C=C1)C1=CC=C(N(C3=CC=CC=C3)C3=CC=CC=C3)C=C1)C1=CC=C(N(C3=CC=CC=C3)C3=CC=CC=C3)C=C1 | 0 | Cc1ccccc1 | c1ccc(N(c2ccccc2)c2ccc(-c3cnc4c(c3)c3nc5ccc(-c6ccc(N(c7ccccc7)c7ccccc7)cc6)nc5nc3c3cc(-c5ccc(N(c6ccccc6)c6ccccc6)cc5)cnc34)cc2)cc1 | 2.057759
343 | https://doi.org/10.1039/D3TC01504A | toluene | 608 | C1=C(C=NC2=C3N=CC(=CC3=C3C(=C12)N=C1C(=N3)N=CC(=C1)C1=CC=C(N(C3=CC=CC=C3)C3=CC=CC=C3)C=C1)C1=CC=C(N(C3=CC=CC=C3)C3=CC=CC=C3)C=C1)C1=CC=C(N(C3=CC=CC=C3)C3=CC=CC=C3)C=C1 | 0 | Cc1ccccc1 | c1ccc(N(c2ccccc2)c2ccc(-c3cnc4nc5c6cc(-c7ccc(N(c8ccccc8)c8ccccc8)cc7)cnc6c6ncc(-c7ccc(N(c8ccccc8)c8ccccc8)cc7)cc6c5nc4c3)cc2)cc1 | 2.039145
369 | https://doi.org/10.1039/D3TC01632C | 2-MeTHF | 591 | C1=CC=CC=2C3=CC=CC=C3N(C12)C1=CC=C(C=C1)N1C2=CC=CC=C2C=2C=C(C=CC12)C1=CC=2C(C3=CC=C(C=C3C(C2C=C1)=O)C1=CC=C(C=C1)N(C1=CC=CC=C1)C1=CC=CC=C1)=O | 1 | CC1CCCO1 | O=C1c2ccc(-c3ccc4c(c3)c3ccccc3n4-c3ccc(-n4c5ccccc5c5ccccc54)cc3)cc2C(=O)c2ccc(-c3ccc(N(c4ccccc4)c4ccccc4)cc3)cc21 | 2.0978
493 | https://doi.org/10.1039/D3TC02352D | PhMe | 595 | CC1(C2=CC=CC=C2N(C=2C=CC=CC12)C=1C=C2N=C3C4=C(C5=C(C3=NC2=CC1)C=CC=C5)C=CC=C4)C | 1 | Cc1ccccc1 | CC1(C)c2ccccc2N(c2ccc3nc4c5ccccc5c5ccccc5c4nc3c2)c2ccccc21 | 2.083697
497 | https://doi.org/10.1039/D3TC02352D | PhMe | 630 | CC1(C2=CC=CC=C2N(C=2C=CC=CC12)C=1C=C2N=C3C4=C(C5=C(C3=NC2=CC1)C=CC=N5)N=CC=C4)C | 1 | Cc1ccccc1 | CC1(C)c2ccccc2N(c2ccc3nc4c5cccnc5c5ncccc5c4nc3c2)c2ccccc21 | 1.967937
495 | https://doi.org/10.1039/D3TC02352D | PhMe | 645 | CC1(C2=CC=CC=C2N(C=2C=CC=CC12)C1=CC=2C(=NC=3C4=C(C5=C(C3N2)C=CC=C5)C=CC=C4)N=C1)C | 1 | Cc1ccccc1 | CC1(C)c2ccccc2N(c2cnc3nc4c5ccccc5c5ccccc5c4nc3c2)c2ccccc21 | 1.922171
499 | https://doi.org/10.1039/D3TC02352D | PhMe | 672 | CC1(C2=CC=CC=C2N(C=2C=CC=CC12)C1=CC=2C(=NC=3C(=C4C=CC=NC4=C4N=CC=CC34)N2)N=C1)C | 1 | Cc1ccccc1 | CC1(C)c2ccccc2N(c2cnc3nc4c5cccnc5c5ncccc5c4nc3c2)c2ccccc21 | 1.84494
338 | https://doi.org/10.1039/D3TC02824K | toluene | 578 | CC1(C2=CC=CC=C2N(C=2C=CC=CC12)C1=CC2=C(C3=NC4=CC(=C(C=C4N=C3C3=C2C=C(C=C3)N3C=2C=CC=CC2C(C2=CC=CC=C32)(C)C)F)F)C=C1)C | 1 | Cc1ccccc1 | CC1(C)c2ccccc2N(c2ccc3c(c2)c2cc(N4c5ccccc5C(C)(C)c5ccccc54)ccc2c2nc4cc(F)c(F)cc4nc32)c2ccccc21 | 2.144983
339 | https://doi.org/10.1039/D3TC02824K | toluene | 593 | CC1(C2=CC=CC=C2N(C=2C=CC=CC12)C1=CC2=C(C3=NC4=CC(=C(C=C4N=C3C3=C2C=C(C=C3)N3C=2C=CC=CC2C(C2=CC=CC=C32)(C)C)N3C=2C=CC=CC2C2(C4=CC=CC=C4C=4C=CC=CC24)C2=CC=CC=C32)F)C=C1)C | 1 | Cc1ccccc1 | CC1(C)c2ccccc2N(c2ccc3c(c2)c2cc(N4c5ccccc5C(C)(C)c5ccccc54)ccc2c2nc4cc(N5c6ccccc6C6(c7ccccc7-c7ccccc76)c6ccccc65)c(F)cc4nc32)c2ccccc21 | 2.090725
834 | https://doi.org/10.1039/D3TC02824K | toluene | 566 | FC=1C=C2N=C3C4=C(C5=C(C3=NC2=CC1F)C=CC(=C5)N5C=1C=CC=CC1C1(C2=CC=CC=C2C=2C=CC=CC12)C1=CC=CC=C51)C=C(C=C4)N4C=5C=CC=CC5C5(C1=CC=CC=C1C=1C=CC=CC51)C5=CC=CC=C45 | 1 | Cc1ccccc1 | Fc1cc2nc3c4ccc(N5c6ccccc6C6(c7ccccc7-c7ccccc76)c6ccccc65)cc4c4cc(N5c6ccccc6C6(c7ccccc7-c7ccccc76)c6ccccc65)ccc4c3nc2cc1F | 2.190459
876 | https://doi.org/10.1039/D3TC02860G | DCM | 518 | C12=CC=CC(C3=C4N=C(C=C(N5C(C=CC=C6)=C6SC7=C5C=CC=C7)C=N8)C8=N3)=C1C4=CC=C2 | 1 | ClCCl | c1ccc2c(c1)Sc1ccccc1N2c1cnc2nc3c(nc2c1)-c1cccc2cccc-3c12 | 2.393436
877 | https://doi.org/10.1039/D3TC02860G | toluene | 476 | C12=CC=CC(C3=C4N=C(C=C(N5C(C=CC=C6)=C6SC7=C5C=CC=C7)C=N8)C8=N3)=C1C4=CC=C2 | 1 | Cc1ccccc1 | c1ccc2c(c1)Sc1ccccc1N2c1cnc2nc3c(nc2c1)-c1cccc2cccc-3c12 | 2.604622
478 | https://doi.org/10.1039/D3TC03395C | toluene | 445 | C1=CC=CC=2C3=CC=CC=C3N(C12)C=1C=CC=2N(C3=CC=C(C=C3C2C1)N1C2=CC=CC=C2C=2C=CC=CC12)CCOC=1C=CC=2N(C3=CC=C(C=C3C2C1)OCCN1C2=CC=C(C=C2C=2C=C(C=CC12)N1C2=CC=CC=C2C=2C=CC=CC12)N1C2=CC=CC=C2C=2C=CC=CC12)C1=CC=C(C=C1)S(=O)(=O)C1=CC=C(C=C1)N1C2=CC=C(C=C2C=2C=C(C=CC12)OCCN1C2=CC=C(C=C2C=2C=C(C=CC12)N1C2=CC=CC=C2C=2C=CC=CC12)N1C2=CC=CC=C2C=2C=CC=CC12)OCCN1C2=CC=C(C=C2C=2C=C(C=CC12)N1C2=CC=CC=C2C=2C=CC=CC12)N1C2=CC=CC=C2C=2C=CC=CC12 | 1 | Cc1ccccc1 | O=S(=O)(c1ccc(-n2c3ccc(OCCn4c5ccc(-n6c7ccccc7c7ccccc76)cc5c5cc(-n6c7ccccc7c7ccccc76)ccc54)cc3c3cc(OCCn4c5ccc(-n6c7ccccc7c7ccccc76)cc5c5cc(-n6c7ccccc7c7ccccc76)ccc54)ccc32)cc1)c1ccc(-n2c3ccc(OCCn4c5ccc(-n6c7ccccc7c7ccccc76)cc5c5cc(-n6c7ccccc7c7ccccc76)ccc54)cc3c3cc(OCCn4c5ccc(-n6c7ccccc7c7ccccc76)cc5c5cc(-n6c7ccccc7c7ccccc76)ccc54)ccc32)cc1 | 2.786067
476 | https://doi.org/10.1039/D3TC03395C | toluene | 448 | C1=CC=CC=2C3=CC=CC=C3N(C12)CCOC=1C=CC=2N(C3=CC=C(C=C3C2C1)OCCN1C2=CC=CC=C2C=2C=CC=CC12)C1=CC=C(C=C1)S(=O)(=O)C1=CC=C(C=C1)N1C2=CC=C(C=C2C=2C=C(C=CC12)OCCN1C2=CC=CC=C2C=2C=CC=CC12)OCCN1C2=CC=CC=C2C=2C=CC=CC12 | 1 | Cc1ccccc1 | O=S(=O)(c1ccc(-n2c3ccc(OCCn4c5ccccc5c5ccccc54)cc3c3cc(OCCn4c5ccccc5c5ccccc54)ccc32)cc1)c1ccc(-n2c3ccc(OCCn4c5ccccc5c5ccccc54)cc3c3cc(OCCn4c5ccccc5c5ccccc54)ccc32)cc1 | 2.767411
880 | https://doi.org/10.1039/D3TC04292H | Toluene | 496 | C12=CC=CC=C1N(C(C=C3)=C4C(C=CC=C4)=C3N5C6=C(C=CC=C6)OC7=CC=CC=C57)C8=C(C=CC=C8)O2 | 1 | Cc1ccccc1 | c1ccc2c(c1)Oc1ccccc1N2c1ccc(N2c3ccccc3Oc3ccccc32)c2ccccc12 | 2.499597
881 | https://doi.org/10.1039/D3TC04292H | DCM | 536 | C12=CC=CC=C1N(C(C=C3)=C4C(C=CC=C4)=C3N5C6=C(C=CC=C6)OC7=CC=CC=C57)C8=C(C=CC=C8)O2 | 1 | ClCCl | c1ccc2c(c1)Oc1ccccc1N2c1ccc(N2c3ccccc3Oc3ccccc32)c2ccccc12 | 2.31306
295 | https://doi.org/10.1039/D4MH00400K | toluene | 531 | BrC1=C(C=C(C(=C1)N1C2=CC=CC=C2OC=2C=CC=CC12)Br)N1C2=CC=CC=C2OC=2C=CC=CC12 | 0 | Cc1ccccc1 | Brc1cc(N2c3ccccc3Oc3ccccc32)c(Br)cc1N1c2ccccc2Oc2ccccc21 | 2.33484
527 | https://doi.org/10.1039/D4NJ03124E | CH2Cl2 | 462 | C1(=CC=CC=C1)C1=NC(=NC(=N1)C1=CC=CC=C1)C1=C(C=CC=C1)N1C2=CC=CC=C2C=2C=C(C=CC12)C#N | 1 | ClCCl | N#Cc1ccc2c(c1)c1ccccc1n2-c1ccccc1-c1nc(-c2ccccc2)nc(-c2ccccc2)n1 | 2.68355
529 | https://doi.org/10.1039/D4NJ03124E | CH2Cl2 | 490 | C1(=CC=CC=C1)C1=NC(=NC(=N1)C1=CC=CC=C1)C1=C(C=CC=C1)N1C2=CC=CC=C2C=2C(=CC=CC12)C#N | 0 | ClCCl | N#Cc1cccc2c1c1ccccc1n2-c1ccccc1-c1nc(-c2ccccc2)nc(-c2ccccc2)n1 | 2.530204
634 | https://doi.org/10.1039/D4NR03955F | toluene | 478 | C(C)(C)(C)C=1C=CC=2N(C=3C=C(C=C4N(C=5C=CC(=CC5B(C34)C2C1)C(C)(C)C)C1=CC=C(C=C1)C(C)(C)C)C=1C=C2OC=3C=CC=CC3N3C2=C(C1)OC1=C3C=CC=C1)C1=CC=C(C=C1)C(C)(C)C | 1 | Cc1ccccc1 | CC(C)(C)c1ccc(N2c3ccc(C(C)(C)C)cc3B3c4cc(C(C)(C)C)ccc4N(c4ccc(C(C)(C)C)cc4)c4cc(-c5cc(-c6ccccc6)cc(-c6ccccc6)c5)cc2c43)cc1 | 2.593724
636 | https://doi.org/10.1039/D4NR03955F | toluene | 496 | C1=CC=CC=2OC=3C=C(C=C4OC=5C=CC=CC5B(C34)C12)C=1C=C2N(C=3C=CC(=CC3B3C2=C(C1)N(C=1C=CC(=CC13)C(C)(C)C)C1=CC=C(C=C1)C(C)(C)C)C(C)(C)C)C1=CC=C(C=C1)C(C)(C)C | 1 | Cc1ccccc1 | CC(C)(C)c1ccc(N2c3ccc(C(C)(C)C)cc3B3c4cc(C(C)(C)C)ccc4N(c4ccc(C(C)(C)C)cc4)c4cc(-c5cc6c7c(c5)Oc5ccccc5B7c5ccccc5O6)cc2c43)cc1 | 2.499597
635 | https://doi.org/10.1039/D4NR03955F | toluene | 470 | C(C)(C)(C)C=1C=CC=2N(C=3C=C(C=C4N(C=5C=CC(=CC5B(C34)C2C1)C(C)(C)C)C1=CC=C(C=C1)C(C)(C)C)C=1C=C2OC=3C=CC=CC3N3C2=C(C1)OC1=C3C=CC=C1)C1=CC=C(C=C1)C(C)(C)C | 1 | Cc1ccccc1 | CC(C)(C)c1ccc(N2c3ccc(C(C)(C)C)cc3B3c4cc(C(C)(C)C)ccc4N(c4ccc(C(C)(C)C)cc4)c4cc(-c5cc6c7c(c5)Oc5ccccc5N7c5ccccc5O6)cc2c43)cc1 | 2.637872
432 | https://doi.org/10.1039/D4QM00636D | THF | 443 | C1=CC=CC=2C3=CC=CC=C3N(C12)C1=CC=C(C=C1)C1=C(C(=C(C(=C1F)F)C1=CC=C(C=C1)C1=NC2=C(N1C1=CC=CC=C1)C1=CC=CC=C1C=1C=CC=CC12)F)F | 0 | C1CCOC1 | Fc1c(F)c(-c2ccc(-n3c4ccccc4c4ccccc43)cc2)c(F)c(F)c1-c1ccc(-c2nc3c4ccccc4c4ccccc4c3n2-c2ccccc2)cc1 | 2.798646
846 | https://doi.org/10.1039/D4QM00636D | THF | 429 | C1(=CC=CC=C1)N1C(=NC2=C1C1=CC=CC=C1C=1C=CC=CC12)C1=CC=C(C=C1)C1=C(C(=C(C(=C1F)F)C=1C=CC=2N(C3=CC=CC=C3C2C1)C1=CC=CC=C1)F)F | 1 | C1CCOC1 | Fc1c(F)c(-c2ccc3c(c2)c2ccccc2n3-c2ccccc2)c(F)c(F)c1-c1ccc(-c2nc3c4ccccc4c4ccccc4c3n2-c2ccccc2)cc1 | 2.889977
621 | https://doi.org/10.1039/D4QM00779D | toluene | 382 | C1=CC=CC=2C3=CC=CC=C3N(C12)C1=CC=C(C=C1)C=1C=CC2=C(C3=C(O2)C=CC(=C3)C=3C=CC=2C(C4=CC=CC=C4OC2C3)=O)C1 | 1 | Cc1ccccc1 | O=c1c2ccccc2oc2cc(-c3ccc4oc5ccc(-c6ccc(-n7c8ccccc8c8ccccc87)cc6)cc5c4c3)ccc12 | 3.24555
622 | https://doi.org/10.1039/D4QM00779D | toluene | 403 | C1=CC=CC=2C3=CC=CC=C3N(C12)C1=CC=C(C=C1)C1=CC=CC2=C1C1=C(O2)C=CC(=C1)C=1C=CC=2C(C3=CC=CC=C3OC2C1)=O | 1 | Cc1ccccc1 | O=c1c2ccccc2oc2cc(-c3ccc4oc5cccc(-c6ccc(-n7c8ccccc8c8ccccc87)cc6)c5c4c3)ccc12 | 3.076427
394 | https://doi.org/10.1039/D4QO01751J | toluene | 424 | CC1(C2=CC=CC=C2N(C2=CC=C3C(=C12)C=CC(=C3)C#N)C3=CC=C(C=C3)C3=NC1=C(N3C3=CC=CC=C3)C3=CC=CC=C3C=3C=CC=CC31)C | 0 | Cc1ccccc1 | CC1(C)c2ccccc2N(c2ccc(-c3nc4c5ccccc5c5ccccc5c4n3-c3ccccc3)cc2)c2ccc3cc(C#N)ccc3c21 | 2.924057
392 | https://doi.org/10.1039/D4QO01751J | toluene | 428 | C1(=CC=CC=C1)N(C1=CC=C(C=C1)N1C2=CC=C3C(=C2C(C2=CC=CC=C12)(C)C)C=CC(=C3)C#N)C3=CC=CC=C3 | 1 | Cc1ccccc1 | CC1(C)c2ccccc2N(c2ccc(N(c3ccccc3)c3ccccc3)cc2)c2ccc3cc(C#N)ccc3c21 | 2.896729
393 | https://doi.org/10.1039/D4QO01751J | toluene | 422 | C1=CC=CC=2C3=CC=CC=C3N(C12)C1=CC=C(C=C1)N1C2=CC=C3C(=C2C(C2=CC=CC=C12)(C)C)C=CC(=C3)C#N | 0 | Cc1ccccc1 | CC1(C)c2ccccc2N(c2ccc(-n3c4ccccc4c4ccccc43)cc2)c2ccc3cc(C#N)ccc3c21 | 2.937915
315 | https://doi.org/10.1039/D4SC02351J | toluene | 459 | CC=1C=CC=2N(C=3C=C(C=C4N(C=5C=CC(=CC5B(C34)C2C1)C)C1=CC=C(C=C1)C)N(C1=CC=C(C=C1)C)C1=CC=C(C=C1)C)C1=CC=C(C=C1)C | 1 | Cc1ccccc1 | Cc1ccc(N(c2ccc(C)cc2)c2cc3c4c(c2)N(c2ccc(C)cc2)c2ccc(C)cc2B4c2cc(C)ccc2N3c2ccc(C)cc2)cc1 | 2.701089
409 | https://doi.org/10.1039/D4TC00288A | toluene | 420 | C(C)(C)(C)C=1C=CC=2OC=3C(=CC=C4OC=5C=CC(=CC5B(C34)C2C1)C(C)(C)C)C1=CC=C(C=C1)[Ge](C1=CC=CC=C1)(C1=CC=CC=C1)C1=CC=CC=C1 | 0 | Cc1ccccc1 | CC(C)(C)c1ccc2c(c1)B1c3cc(C(C)(C)C)ccc3Oc3c(-c4ccc([Ge](c5ccccc5)(c5ccccc5)c5ccccc5)cc4)ccc(c31)O2 | 2.951905
847 | https://doi.org/10.1039/D4TC00606B | toluene | 510 | C1(SC2=C3C=CC=C2)=CC=CC=C1N3C4=CC=C(C=C4)C5=NN=C6N5C7=NN=C(N7C8=NN=C(N68)C9=CC=C(N%10C%11=C(SC%12=CC=CC=C%10%12)C=CC=C%11)C=C9)C%13=CC=C(N%14C%15=C(SC%16=CC=CC=C%14%16)C=CC=C%15)C=C%13 | 1 | Cc1ccccc1 | c1ccc2c(c1)Sc1ccccc1N2c1ccc(-c2nnc3n2c2nnc(-c4ccc(N5c6ccccc6Sc6ccccc65)cc4)n2c2nnc(-c4ccc(N5c6ccccc6Sc6ccccc65)cc4)n32)cc1 | 2.43098
849 | https://doi.org/10.1039/D4TC00606B | toluene | 517 | CC1=C(C=CC(N2C3=C(SC4=CC=CC=C24)C=CC=C3)=C1)C(N5C6=NN=C(N76)C8=C(C)C=C(N9C%10=C(SC%11=CC=CC=C9%11)C=CC=C%10)C=C8)=NN=C5N%12C7=NN=C%12C(C=C%13)=C(C)C=C%13N%14C%15=CC=CC=C%15SC%16=C%14C=CC=C%16 | 1 | Cc1ccccc1 | Cc1cc(N2c3ccccc3Sc3ccccc32)ccc1-c1nnc2n1c1nnc(-c3ccc(N4c5ccccc5Sc5ccccc54)cc3C)n1c1nnc(-c3ccc(N4c5ccccc5Sc5ccccc54)cc3C)n21 | 2.398066
848 | https://doi.org/10.1039/D4TC00606B | toluene | 493 | CC1=CC=CC(SC2=CC=CC=C32)=C1N3C4=CC=C(C=C4)C(N5C6=NN=C(N76)C8=CC=C(N9C%10=C(SC%11=CC=CC=C9%11)C=CC=C%10C)C=C8)=NN=C5N%12C7=NN=C%12C(C=C%13)=CC=C%13N%14C%15=CC=CC=C%15SC%16=C%14C(C)=CC=C%16 | 1 | Cc1ccccc1 | Cc1cccc2c1N(c1ccc(-c3nnc4n3c3nnc(-c5ccc(N6c7ccccc7Sc7cccc(C)c76)cc5)n3c3nnc(-c5ccc(N6c7ccccc7Sc7cccc(C)c76)cc5)n43)cc1)c1ccccc1S2 | 2.514807
425 | https://doi.org/10.1039/D4TC00801D | toluene | 583 | C1=CC=CC=2OC3=CC=CC=C3N(C12)C1=CC=C(C=C1)C1=NC=2C(=C3C=CC=NC3=C3N=CC=CC23)N=C1C1=CC=C(C=C1)N1C2=CC=CC=C2OC=2C=CC=CC12 | 1 | Cc1ccccc1 | c1ccc2c(c1)Oc1ccccc1N2c1ccc(-c2nc3c4cccnc4c4ncccc4c3nc2-c2ccc(N3c4ccccc4Oc4ccccc43)cc2)cc1 | 2.126587
423 | https://doi.org/10.1039/D4TC00801D | toluene | 464 | C(C)(C)(C)C=1C=CC=2N(C3=CC=C(C=C3C2C1)C(C)(C)C)C1=CC=C(C=C1)C1=NC=2C(=C3C=CC=NC3=C3N=CC=CC23)N=C1C1=CC=C(C=C1)N1C2=CC=C(C=C2C=2C=C(C=CC12)C(C)(C)C)C(C)(C)C | 1 | Cc1ccccc1 | CC(C)(C)c1ccc2c(c1)c1cc(C(C)(C)C)ccc1n2-c1ccc(-c2nc3c4cccnc4c4ncccc4c3nc2-c2ccc(-n3c4ccc(C(C)(C)C)cc4c4cc(C(C)(C)C)ccc43)cc2)cc1 | 2.671983
424 | https://doi.org/10.1039/D4TC00801D | toluene | 525 | CC1(C2=CC=CC=C2N(C=2C=CC=CC12)C1=CC=C(C=C1)C1=NC=2C(=C3C=CC=NC3=C3N=CC=CC23)N=C1C1=CC=C(C=C1)N1C=2C=CC=CC2C(C2=CC=CC=C12)(C)C)C | 1 | Cc1ccccc1 | CC1(C)c2ccccc2N(c2ccc(-c3nc4c5cccnc5c5ncccc5c4nc3-c3ccc(N4c5ccccc5C(C)(C)c5ccccc54)cc3)cc2)c2ccccc21 | 2.361524
586 | https://doi.org/10.1039/D4TC00988F | toluene | 545 | C1=CC=CC=2C3=CC=CC=C3N(C12)C1=C2N=C3C(=NC2=C(C(=C1N1C2=CC=CC=C2C=2C=CC=CC12)N1C2=CC=CC=C2C=2C=CC=CC12)N1C2=CC=CC=C2C=2C=CC=CC12)C=1C=CC=C2C=CC=C3C12 | 0 | Cc1ccccc1 | c1cc2c3c(cccc3c1)-c1nc3c(-n4c5ccccc5c5ccccc54)c(-n4c5ccccc5c5ccccc54)c(-n4c5ccccc5c5ccccc54)c(-n4c5ccccc5c5ccccc54)c3nc1-2 | 2.274862
587 | https://doi.org/10.1039/D4TC00988F | toluene | 595 | C1=CC=CC=2C3=CC=CC=C3N(C12)C1=C2N=C3C4=C(C5=C(C3=NC2=C(C(=C1N1C2=CC=CC=C2C=2C=CC=CC12)N1C2=CC=CC=C2C=2C=CC=CC12)N1C2=CC=CC=C2C=2C=CC=CC12)C=CC=C5)C=CC=C4 | 0 | Cc1ccccc1 | c1ccc2c(c1)c1ccccc1c1nc3c(-n4c5ccccc5c5ccccc54)c(-n4c5ccccc5c5ccccc54)c(-n4c5ccccc5c5ccccc54)c(-n4c5ccccc5c5ccccc54)c3nc21 | 2.083697
626 | https://doi.org/10.1039/D4TC01214C | toluene | 630 | C1(=CC=CC=C1)N(C1=CC=C(C=C1)C1=CC=CC2=C1C1=NC3=CC(=C(C=C3N=C1C1=C2C=CC=C1)C#N)C#N)C1=CC=CC=C1 | 0 | Cc1ccccc1 | N#Cc1cc2nc3c4ccccc4c4cccc(-c5ccc(N(c6ccccc6)c6ccccc6)cc5)c4c3nc2cc1C#N | 1.967937
428 | https://doi.org/10.1039/D4TC01834F | toluene | 678 | C(C)(C)(C)C1=CC=C(C=C1)N(C1=CC=C(C=C1)C1=C2N=C(C(=NC2=C(C(=C1C#N)C#N)C1=CC=C(C=C1)N(C1=CC=C(C=C1)C(C)(C)C)C1=CC=C(C=C1)C(C)(C)C)C1=CC=C(C=C1)C#N)C1=CC=C(C=C1)C#N)C1=CC=C(C=C1)C(C)(C)C | 0 | Cc1ccccc1 | CC(C)(C)c1ccc(N(c2ccc(-c3c(C#N)c(C#N)c(-c4ccc(N(c5ccc(C(C)(C)C)cc5)c5ccc(C(C)(C)C)cc5)cc4)c4nc(-c5ccc(C#N)cc5)c(-c5ccc(C#N)cc5)nc34)cc2)c2ccc(C(C)(C)C)cc2)cc1 | 1.828614
521 | https://doi.org/10.1039/D4TC03503H | toluene | 392 | C(C)(C)(C)C=1C=CC=2OC=3C=C(C=C4OC=5C=CC(=CC5B(C34)C2C1)C(C)(C)C)N1C2=CC=CC=C2C=2C=CC=CC12 | 0 | Cc1ccccc1 | CC(C)(C)c1ccc2c(c1)B1c3cc(C(C)(C)C)ccc3Oc3cc(-n4c5ccccc5c5ccccc54)cc(c31)O2 | 3.162755
522 | https://doi.org/10.1039/D4TC03503H | toluene | 393 | C(C)(C)(C)C=1C=CC=2OC=3C=C(C=C4OC=5C=CC(=CC5B(C34)C2C1)C(C)(C)C)N1C2=C(C3=CC=CC=C13)C=CC=N2 | 0 | Cc1ccccc1 | CC(C)(C)c1ccc2c(c1)B1c3cc(C(C)(C)C)ccc3Oc3cc(-n4c5ccccc5c5cccnc54)cc(c31)O2 | 3.154707
523 | https://doi.org/10.1039/D4TC03503H | toluene | 392 | C(C)(C)(C)C=1C=CC=2OC=3C=C(C=C4OC=5C=CC(=CC5B(C34)C2C1)C(C)(C)C)N1C2=C(C3=CC=CC=C13)C=CN=C2 | 0 | Cc1ccccc1 | CC(C)(C)c1ccc2c(c1)B1c3cc(C(C)(C)C)ccc3Oc3cc(-n4c5ccccc5c5ccncc54)cc(c31)O2 | 3.162755
524 | https://doi.org/10.1039/D4TC03503H | toluene | 391 | C(C)(C)(C)C=1C=CC=2OC=3C=C(C=C4OC=5C=CC(=CC5B(C34)C2C1)C(C)(C)C)N1C2=C(C=3C=CC=CC13)C=NC=C2 | 0 | Cc1ccccc1 | CC(C)(C)c1ccc2c(c1)B1c3cc(C(C)(C)C)ccc3Oc3cc(-n4c5ccccc5c5cnccc54)cc(c31)O2 | 3.170844
625 | https://doi.org/10.1039/D4TC04832F | DCM | 428 | C1(=CC=CC=C1)N(C1=CC=C(C=C1)C1=CC=CC2=C1OC1=C2C=CC=C1C1=CC=C(C=C1)C1=NC2=C(N1C1=CC=CC=C1)C1=CC=CC=C1C=1C=CC=CC12)C1=CC=CC=C1 | 0 | ClCCl | c1ccc(N(c2ccccc2)c2ccc(-c3cccc4c3oc3c(-c5ccc(-c6nc7c8ccccc8c8ccccc8c7n6-c6ccccc6)cc5)cccc34)cc2)cc1 | 2.896729
623 | https://doi.org/10.1039/D4TC04832F | DCM | 421 | C1(=CC=CC=C1)N1C(=NC2=C1C1=CC=CC=C1C=1C=CC=CC12)C1=CC=C(C=C1)C1=CC=CC2=C1OC1=C2C=CC=C1C1=CC=C(C=C1)C1=NC2=C(N1C1=CC=CC=C1)C1=CC=CC=C1C=1C=CC=CC12 | 0 | ClCCl | c1ccc(-n2c(-c3ccc(-c4cccc5c4oc4c(-c6ccc(-c7nc8c9ccccc9c9ccccc9c8n7-c7ccccc7)cc6)cccc45)cc3)nc3c4ccccc4c4ccccc4c32)cc1 | 2.944893
624 | https://doi.org/10.1039/D4TC04832F | DCM | 419 | C1=CC=CC=2C3=CC=CC=C3N(C12)C1=CC=C(C=C1)C1=CC=CC=2C3=C(OC21)C(=CC=C3)C3=CC=C(C=C3)C3=NC2=C(N3C3=CC=CC=C3)C3=CC=CC=C3C=3C=CC=CC32 | 0 | ClCCl | c1ccc(-n2c(-c3ccc(-c4cccc5c4oc4c(-c6ccc(-n7c8ccccc8c8ccccc87)cc6)cccc45)cc3)nc3c4ccccc4c4ccccc4c32)cc1 | 2.95895
597 | https://doi.org/10.1039/D4TC05314A | toluene | 401 | C1(=C(C(=CC(=C1)C)C)B(C=1C=CC=2N3C4=C(C=CC=C4C(C2C1)(C1=CC=CC=C1)C1=CC=CC=C1)C=1C=CC=CC13)C1=C(C=C(C=C1C)C)C)C | 0 | Cc1ccccc1 | Cc1cc(C)c(B(c2ccc3c(c2)C(c2ccccc2)(c2ccccc2)c2cccc4c5ccccc5n-3c24)c2c(C)cc(C)cc2C)c(C)c1 | 3.091771
598 | https://doi.org/10.1039/D4TC05314A | toluene | 473 | C1(=C(C(=CC(=C1)C)C)B(C=1C=2N3C4=C(C=CC=C4C(C2C=CC1)(C1=CC=CC=C1)C1=CC=CC=C1)C=1C=CC=CC13)C1=C(C=C(C=C1C)C)C)C | 0 | Cc1ccccc1 | Cc1cc(C)c(B(c2cccc3c2-n2c4ccccc4c4cccc(c42)C3(c2ccccc2)c2ccccc2)c2c(C)cc(C)cc2C)c(C)c1 | 2.621142

## 10_dropped_smiles
_id | doi | solvent | standard_value | corrected | solvent_smiles | eV | canonical_smiles
0 | https://doi.org/10.1016/j.cej.2022.135775 | toluene | 638 | 1 | Cc1ccccc1 | 1.943326 | c1ccc2c(c1)Oc1ccccc1N2c1ccc2c3c(cccc13)-c1nc3cc(-c4ccncc4)c(-c4ccncc4)cc3nc1-2
1 | https://doi.org/10.1016/j.cej.2022.135775 | toluene | 639 | 1 | Cc1ccccc1 | 1.940285 | c1ccc2c(c1)Oc1ccccc1N2c1ccc2c(c1)c1ccccc1c1nc3cc(-c4ccncc4)c(-c4ccncc4)cc3nc21
2 | https://doi.org/10.1016/j.dyepig.2023.111250 | toluene | 465 | 1 | Cc1ccccc1 | 2.666327 | c1ccc(-c2nc(-c3ccccc3)nc(-c3ccccc3-n3c4ccccc4c4ccccc43)n2)cc1
3 | https://doi.org/10.1016/j.dyepig.2023.111250 | toluene | 430 | 1 | Cc1ccccc1 | 2.883353 | c1ccc(-c2nc(-c3ccccc3)nc(-c3cccc(-c4ccccc4)c3-n3c4ccccc4c4ccccc43)n2)cc1
4 | https://doi.org/10.1016/j.jphotochem.2024.116046 | toluene | 440 | 0 | Cc1ccccc1 | 2.817823 | CC(C)(C)c1ccc2c(c1)c1cc(C(C)(C)C)ccc1n2CCCCCCCCC1(CCCCCCCCn2c3ccc(C(C)(C)C)cc3c3cc(C(C)(C)C)ccc32)c2ccccc2-c2ccc(-c3c4ccccc4c(-c4ccc(C#N)cc4)c4ccccc34)cc21
5 | https://doi.org/10.1016/j.jphotochem.2024.116046 | toluene | 424 | 0 | Cc1ccccc1 | 2.924156 | CC(C)(C)c1ccc2c(c1)c1cc(C(C)(C)C)ccc1n2CCCCCCCCC1(CCCCCCCCn2c3ccc(C(C)(C)C)cc3c3cc(C(C)(C)C)ccc32)c2ccccc2-c2ccc(-c3cc4c5ccccc5c(-c5ccc(C#N)cc5)cc4c4ccccc34)cc21
6 | https://doi.org/10.1016/j.dyepig.2021.109649 | toluene | 536 | 0 | Cc1ccccc1 | 2.313138 | CC1(C)c2ccccc2N(c2ccc(C(=O)c3ccc(Sc4ccccc4)cc3)cc2)c2ccccc21
7 | https://doi.org/10.1016/j.dyepig.2021.109649 | toluene | 574 | 0 | Cc1ccccc1 | 2.160003 | CC1(C)c2ccccc2N(c2ccc(C(=O)c3ccc(S(=O)(=O)c4ccccc4)cc3)cc2)c2ccccc21
8 | https://doi.org/10.1016/j.jlumin.2021.118683 | toluene | 654 | 0 | Cc1ccccc1 | 1.895783 | CC(C)c1cccc(C(C)C)c1N1C(=O)c2cc(N3c4ccccc4C(C)(C)c4ccccc43)cc3cc(N4c5ccccc5C(C)(C)c5ccccc54)cc(c23)C1=O
9 | https://doi.org/10.1016/j.jlumin.2021.118683 | toluene | 755 | 0 | Cc1ccccc1 | 1.642175 | CC(C)c1cccc(C(C)C)c1N1C(=O)c2cc(N3c4ccccc4Oc4ccccc43)cc3cc(N4c5ccccc5Oc5ccccc54)cc(c23)C1=O
10 | https://doi.org/10.1016/j.dyepig.2024.112417 | toluene | 409 | 1 | Cc1ccccc1 | 3.031399 | Cn1c(-c2ccc(-n3c4ccc(C(C)(C)C)cc4c4cc(C(C)(C)C)ccc43)cc2)nc(C#N)c1C#N
11 | https://doi.org/10.1016/j.dyepig.2024.112417 | toluene | 440 | 0 | Cc1ccccc1 | 2.817823 | Cn1c(-c2ccc(N(c3ccc(C(C)(C)C)cc3)c3ccc(C(C)(C)C)cc3)cc2)nc(C#N)c1C#N
12 | https://doi.org/10.1016/j.dyepig.2024.112417 | toluene | 424 | 1 | Cc1ccccc1 | 2.924156 | Cn1c(-c2ccc(-n3c4ccc(C(C)(C)C)cc4c4cc(C(C)(C)C)ccc43)cc2)nc2cc(C#N)c(C#N)cc21
13 | https://doi.org/10.1016/j.dyepig.2024.112417 | toluene | 457 | 0 | Cc1ccccc1 | 2.713002 | Cn1c(-c2ccc(N(c3ccc(C(C)(C)C)cc3)c3ccc(C(C)(C)C)cc3)cc2)nc2cc(C#N)c(C#N)cc21
14 | https://doi.org/10.1016/j.cej.2020.126173 | toluene | 479 | 1 | Cc1ccccc1 | 2.588397 | c1ccc(-c2nc(-c3ccccc3)nc(-c3ccccc3-n3c4ccccc4c4ccc5c(c43)-c3ccccc3C53c4ccccc4-c4ccccc43)n2)cc1
15 | https://doi.org/10.1016/j.orgel.2018.04.045 | toluene | 533 | 0 | Cc1ccccc1 | 2.326158 | N#Cc1nc2c3ccc(N4c5ccccc5Oc5ccccc54)cc3c3cc(N4c5ccccc5Oc5ccccc54)ccc3c2nc1C#N
16 | https://doi.org/10.1016/j.orgel.2018.04.045 | toluene | 539 | 0 | Cc1ccccc1 | 2.300263 | N#Cc1nc2c3ccc(N4c5ccccc5Sc5ccccc54)cc3c3cc(N4c5ccccc5Sc5ccccc54)ccc3c2nc1C#N
17 | https://doi.org/10.1016/j.cej.2020.127591 | toluene | 415 | 1 | Cc1ccccc1 | 2.987571 | c1ccc2c(c1)oc1c2ccc2c3ccccc3n(-c3cnc(-n4c5ccccc5c5ccc6c7ccccc7oc6c54)cn3)c21
18 | https://doi.org/10.1016/j.cej.2020.127591 | toluene | 444 | 1 | Cc1ccccc1 | 2.792437 | c1ccc2c(c1)oc1c2ccc2c1c1ccccc1n2-c1cnc(-n2c3ccccc3c3c4oc5ccccc5c4ccc32)cn1
19 | https://doi.org/10.1016/j.cej.2020.127591 | toluene | 444 | 1 | Cc1ccccc1 | 2.792437 | c1ccc2c(c1)oc1ccc3c4ccccc4n(-c4cnc(-n5c6ccccc6c6ccc7oc8ccccc8c7c65)cn4)c3c12
20 | https://doi.org/10.1016/j.cej.2020.127591 | toluene | 456 | 1 | Cc1ccccc1 | 2.718952 | c1ccc2c(c1)sc1c2ccc2c3ccccc3n(-c3cnc(-n4c5ccccc5c5ccc6c7ccccc7sc6c54)cn3)c21
21 | https://doi.org/10.1016/j.cej.2020.127591 | toluene | 444 | 1 | Cc1ccccc1 | 2.792437 | c1ccc2c(c1)sc1c2ccc2c1c1ccccc1n2-c1cnc(-n2c3ccccc3c3c4sc5ccccc5c4ccc32)cn1
22 | https://doi.org/10.1016/j.cej.2020.127591 | toluene | 454 | 1 | Cc1ccccc1 | 2.73093 | c1ccc2c(c1)c1ccccc1n2-c1ccc2c(c1)c1ccccc1n2-c1cnc(-n2c3ccccc3c3cc(-n4c5ccccc5c5ccccc54)ccc32)cn1
29 | https://doi.org/10.1016/j.dyepig.2019.107957 | toluene | 523 | 0 | Cc1ccccc1 | 2.370635 | c1ccc(N(c2ccccc2)c2ccc(-c3ccc4nc5c6ccc(-c7ccc(N(c8ccccc8)c8ccccc8)cc7)cc6c6cc(-c7ccc(N(c8ccccc8)c8ccccc8)cc7)ccc6c5nc4c3)cc2)cc1
30 | https://doi.org/10.1016/j.dyepig.2019.107957 | toluene | 533 | 0 | Cc1ccccc1 | 2.326158 | c1ccc(N(c2ccccc2)c2ccc(-c3ccc4c(c3)c3cc(-c5ccc(N(c6ccccc6)c6ccccc6)cc5)ccc3c3nc5cc(-c6ccc(N(c7ccccc7)c7ccccc7)cc6)c(-c6ccc(N(c7ccccc7)c7ccccc7)cc6)cc5nc43)cc2)cc1
31 | https://doi.org/10.1016/j.dyepig.2019.107957 | toluene | 569 | 0 | Cc1ccccc1 | 2.178984 | COc1ccc(N(c2ccc(OC)cc2)c2ccc(-c3ccc4nc5c6ccc(-c7ccc(N(c8ccc(OC)cc8)c8ccc(OC)cc8)cc7)cc6c6cc(-c7ccc(N(c8ccc(OC)cc8)c8ccc(OC)cc8)cc7)ccc6c5nc4c3)cc2)cc1
32 | https://doi.org/10.1016/j.dyepig.2019.107957 | toluene | 594 | 0 | Cc1ccccc1 | 2.087276 | COc1ccc(N(c2ccc(OC)cc2)c2ccc(-c3ccc4c(c3)c3cc(-c5ccc(N(c6ccc(OC)cc6)c6ccc(OC)cc6)cc5)ccc3c3nc5cc(-c6ccc(N(c7ccc(OC)cc7)c7ccc(OC)cc7)cc6)c(-c6ccc(N(c7ccc(OC)cc7)c7ccc(OC)cc7)cc6)cc5nc43)cc2)cc1
33 | https://doi.org/10.1016/j.orgel.2017.06.034 | toluene | 667 | 1 | Cc1ccccc1 | 1.858834 | COc1ccc(N(c2ccc(OC)cc2)c2ccc(-c3ccc4c(c3)C(=O)c3ccc(-c5ccc(N(c6ccc(OC)cc6)c6ccc(OC)cc6)cc5)cc3C4=O)cc2)cc1
34 | https://doi.org/10.1016/j.orgel.2017.06.034 | toluene | 667 | 1 | Cc1ccccc1 | 1.858834 | O=C1c2ccc(-c3ccc(N(c4ccc(OCCCCCCn5c6ccccc6c6ccccc65)cc4)c4ccc(OCCCCCCn5c6ccccc6c6ccccc65)cc4)cc3)cc2C(=O)c2ccc(-c3ccc(N(c4ccc(OCCCCCCn5c6ccccc6c6ccccc65)cc4)c4ccc(OCCCCCCn5c6ccccc6c6ccccc65)cc4)cc3)cc21
35 | https://doi.org/10.1016/j.orgel.2017.06.034 | toluene | 667 | 1 | Cc1ccccc1 | 1.858834 | O=C1c2ccc(-c3ccc(N(c4ccc(OCCCCCCn5c6ccc(-n7c8ccccc8c8ccccc87)cc6c6cc(-n7c8ccccc8c8ccccc87)ccc65)cc4)c4ccc(OCCCCCCn5c6ccc(-n7c8ccccc8c8ccccc87)cc6c6cc(-n7c8ccccc8c8ccccc87)ccc65)cc4)cc3)cc2C(=O)c2ccc(-c3ccc(N(c4ccc(OCCCCCCn5c6ccc(-n7c8ccccc8c8ccccc87)cc6c6cc(-n7c8ccccc8c8ccccc87)ccc65)cc4)c4ccc(OCCCCCCn5c6ccc(-n7c8ccccc8c8ccccc87)cc6c6cc(-n7c8ccccc8c8ccccc87)ccc65)cc4)cc3)cc21
37 | https://doi.org/10.1016/j.orgel.2017.06.034 | toluene | 667 | 1 | Cc1ccccc1 | 1.858834 | O=C1c2ccc(-c3ccc(N(c4ccc(OCCCCCCn5c6ccccc6c6ccccc65)cc4)c4ccc(OCCCCCCn5c6ccccc6c6ccccc65)cc4)cc3)cc2C(=O)c2ccc(-c3ccc(N(c4ccc(OCCCCCCn5c6ccccc6c6ccccc65)cc4)c4ccc(OCCCCCCn5c6ccccc6c6ccccc65)cc4)cc3)cc21
38 | https://doi.org/10.1016/j.orgel.2017.06.034 | toluene | 667 | 1 | Cc1ccccc1 | 1.858834 | O=C1c2ccc(-c3ccc(N(c4ccc(OCCCCCCn5c6ccc(-n7c8ccccc8c8ccccc87)cc6c6cc(-n7c8ccccc8c8ccccc87)ccc65)cc4)c4ccc(OCCCCCCn5c6ccc(-n7c8ccccc8c8ccccc87)cc6c6cc(-n7c8ccccc8c8ccccc87)ccc65)cc4)cc3)cc2C(=O)c2ccc(-c3ccc(N(c4ccc(OCCCCCCn5c6ccc(-n7c8ccccc8c8ccccc87)cc6c6cc(-n7c8ccccc8c8ccccc87)ccc65)cc4)c4ccc(OCCCCCCn5c6ccc(-n7c8ccccc8c8ccccc87)cc6c6cc(-n7c8ccccc8c8ccccc87)ccc65)cc4)cc3)cc21
39 | https://doi.org/10.1016/j.dyepig.2023.111503 | toluene | 520 | 0 | Cc1ccccc1 | 2.384312 | O=c1c2ccc(-n3c4ccc(N(c5ccccc5)c5ccccc5)cc4c4cc(N(c5ccccc5)c5ccccc5)ccc43)cc2n(-c2ccccc2)c2cc(-n3c4ccc(N(c5ccccc5)c5ccccc5)cc4c4cc(N(c5ccccc5)c5ccccc5)ccc43)ccc12
42 | https://doi.org/10.1016/j.dyepig.2020.108521 | toluene | 451 | 0 | Cc1ccccc1 | 2.749095 | Cc1nc(C)c(C#N)c(-c2ccc(-n3c4ccccc4c4ccccc43)cc2)c1C#N
43 | https://doi.org/10.1016/j.dyepig.2020.108521 | toluene | 509 | 0 | Cc1ccccc1 | 2.435839 | COc1ccc2c(c1)c1ccccc1n2-c1ccc(-c2c(C#N)c(C)nc(C)c2C#N)cc1
44 | https://doi.org/10.1016/j.dyepig.2020.108521 | toluene | 518 | 0 | Cc1ccccc1 | 2.393517 | COc1ccc2c(c1)c1cc(OC)ccc1n2-c1ccc(-c2c(C#N)c(C)nc(C)c2C#N)cc1
47 | https://doi.org/10.1016/j.orgel.2019.105550 | toluene | 492 | 1 | Cc1ccccc1 | 2.520004 | N#Cc1c(-n2c3ccccc3c3ccccc32)cc(-c2cc(-n3c4ccccc4c4ccccc43)c(C#N)c(-n3c4ccccc4c4ccccc43)c2)cc1-n1c2ccccc2c2ccccc21
48 | https://doi.org/10.1016/j.jlumin.2021.118287 | toluene | 494 | 0 | Cc1ccccc1 | 2.509802 | CCn1c2ccccc2c2c1c1ccccc1n2-c1ccc(S(=O)(=O)c2ccc(-n3c4ccccc4c4c3c3ccccc3n4CC)cc2)cc1
49 | https://doi.org/10.1016/j.jlumin.2021.118287 | toluene | 532 | 0 | Cc1ccccc1 | 2.33053 | CCCCn1c2ccccc2c2c1c1ccccc1n2-c1ccc2c(c1)-c1cc(-n3c4ccccc4c4c3c3ccccc3n4CCCC)ccc1S2(=O)=O
50 | https://doi.org/10.1016/j.dyepig.2024.112233 | toluene | 440 | 1 | Cc1ccccc1 | 2.817823 | CC(C)(C)c1ccc2c(c1)c1cc(C(C)(C)C)ccc1n2-c1ccc(-c2nc(-c3ccccc3)nc(-c3ccccc3)n2)cc1
51 | https://doi.org/10.1016/j.dyepig.2024.112233 | toluene | 438 | 0 | Cc1ccccc1 | 2.830689 | CC(C)(C)c1ccc2c(c1)c1cc(C(C)(C)C)cc(-c3ccccc3C(F)(F)F)c1n2-c1ccc(-c2nc(-c3ccccc3)nc(-c3ccccc3)n2)cc1
52 | https://doi.org/10.1016/j.dyepig.2024.112233 | toluene | 437 | 0 | Cc1ccccc1 | 2.837167 | FC(F)(F)c1ccccc1-c1cc(-c2ccccc2)cc2c3cc(-c4ccccc4)ccc3n(-c3ccc(-c4nc(-c5ccccc5)nc(-c5ccccc5)n4)cc3)c12
53 | https://doi.org/10.1016/j.dyepig.2020.108744 | toluene | 561 | 0 | Cc1ccccc1 | 2.210057 | O=C(c1ccc(N2c3ccccc3Oc3ccccc32)cc1)c1coc2ccccc2c1=O
54 | https://doi.org/10.1016/j.cej.2020.127748 | DCM | 439 | 0 | ClCCl | 2.824241 | N#Cc1ccc(-c2c3ccccc3c(-c3ccc4c(c3)C3(c5ccccc5-c5ccccc53)c3ccccc3-4)c3ccccc23)cc1
55 | https://doi.org/10.1016/j.cej.2020.127748 | DCM | 440 | 0 | ClCCl | 2.817823 | N#Cc1ccc(-c2c3ccccc3c(-c3ccc4c(c3)C(c3ccccc3)(c3ccccc3)c3ccccc3-4)c3ccccc23)cc1
56 | https://doi.org/10.1016/j.cej.2020.127748 | DCM | 439 | 0 | ClCCl | 2.824241 | CC1(C)c2ccccc2-c2ccc(-c3c4ccccc4c(-c4ccc(C#N)cc4)c4ccccc34)cc21
57 | https://doi.org/10.1016/j.cej.2022.141061 | toluene | 556 | 0 | Cc1ccccc1 | 2.229932 | c1ccc(N(c2ccccc2)c2ccc(-c3cc4nc5c(nc4cc3-c3ccc(N(c4ccccc4)c4ccccc4)cc3)c3sccc3c3ccsc35)cc2)cc1
58 | https://doi.org/10.1016/j.cej.2022.141061 | toluene | 629 | 0 | Cc1ccccc1 | 1.971132 | O=P(c1ccccc1)(c1ccccc1)c1cc2nc3c(nc2cc1-c1ccc(N(c2ccccc2)c2ccccc2)cc1)c1sccc1c1ccsc13
59 | https://doi.org/10.1016/j.cej.2022.141061 | toluene | 639 | 0 | Cc1ccccc1 | 1.940285 | c1ccc(N(c2ccccc2)c2ccc(-c3ccc(-c4ccc(N(c5ccccc5)c5ccccc5)cc4)c4nc5c(nc34)c3sccc3c3ccsc35)cc2)cc1
60 | https://doi.org/10.1016/j.jlumin.2021.118473 | Toluene | 392 | 0 | Cc1ccccc1 | 3.162862 | c1ccc(-c2ccc3c(c2)c2cc(-c4ccccc4)ccc2n3-c2cc(-n3c4ccc(-c5ccccc5)cc4c4cc(-c5ccccc5)ccc43)ncn2)cc1
61 | https://doi.org/10.1016/j.dyepig.2022.110430 | toluene | 516 | 0 | Cc1ccccc1 | 2.402795 | CC(C)(C)c1nc(-c2ccc(-n3c4ccc(N(c5ccccc5)c5ccccc5)cc4c4cc(N(c5ccccc5)c5ccccc5)ccc43)cc2)nc(C(C)(C)C)n1
62 | https://doi.org/10.1016/j.dyepig.2022.110430 | toluene | 590 | 0 | Cc1ccccc1 | 2.101427 | CC(C)(C)c1nc(-c2ccc(-n3c4ccc(N(c5ccccc5)c5ccccc5)cc4c4cc(N(c5ccccc5)c5ccccc5)ccc43)c(C#N)c2)nc(C(C)(C)C)n1
63 | https://doi.org/10.1016/j.dyepig.2022.110430 | toluene | 550 | 0 | Cc1ccccc1 | 2.254258 | CC(C)(C)c1nc(-c2ccc(-n3c4ccc(N(c5ccccc5)c5ccccc5)cc4c4cc(N(c5ccccc5)c5ccccc5)ccc43)nc2)nc(C(C)(C)C)n1
64 | https://doi.org/10.1016/j.dyepig.2016.10.029 | THF | 510 | 0 | C1CCOC1 | 2.431063 | O=C(c1ccc(N(c2ccccc2)c2ccccc2)cc1)c1cccc(C(=O)c2ccc(N(c3ccccc3)c3ccccc3)cc2)c1
65 | https://doi.org/10.1016/j.dyepig.2016.10.029 | THF | 608 | 0 | C1CCOC1 | 2.039214 | O=C(c1ccc(C(=O)c2ccc(N(c3ccccc3)c3ccccc3)cc2)cc1)c1ccc(N(c2ccccc2)c2ccccc2)cc1
66 | https://doi.org/10.1016/j.dyepig.2018.09.072 | toluene | 459 | 1 | Cc1ccccc1 | 2.701181 | c1ccc(-c2nc(-c3ccc(-c4nc(-c5ccccc5)nc(-c5ccccc5-n5c6ccccc6c6ccccc65)n4)cc3)nc(-c3ccccc3-n3c4ccccc4c4ccccc43)n2)cc1
67 | https://doi.org/10.1016/j.dyepig.2018.09.072 | toluene | 477 | 1 | Cc1ccccc1 | 2.599249 | CC(C)(C)c1ccc2c(c1)c1cc(C(C)(C)C)ccc1n2-c1ccccc1-c1nc(-c2ccccc2)nc(-c2ccc(-c3nc(-c4ccccc4)nc(-c4ccccc4-n4c5ccc(C(C)(C)C)cc5c5cc(C(C)(C)C)ccc54)n3)cc2)n1
68 | https://doi.org/10.1016/j.jlumin.2022.118926 | toluene | 407 | 0 | Cc1ccccc1 | 3.046295 | Cc1cc(-n2c3ccccc3c3ccccc32)ccc1-c1cc2c3ccccc3c(-c3ccc(C#N)cc3)cc2c2ccccc12
71 | https://doi.org/10.1016/j.orgel.2022.106450 | toluene | 389 | 0 | Cc1ccccc1 | 3.187254 | c1ccc(-n2c3ccccc3c3ccccc32)c(-c2ccccc2-n2c3ccccc3c3ccccc32)c1
72 | https://doi.org/10.1016/j.orgel.2022.106450 | toluene | 403 | 0 | Cc1ccccc1 | 3.076531 | c1ccc(-n2c3ccccc3c3ccccc32)c(-c2cnccc2-n2c3ccccc3c3ccccc32)c1
73 | https://doi.org/10.1016/j.orgel.2022.106450 | toluene | 467 | 0 | Cc1ccccc1 | 2.654908 | c1ccc(-n2c3ccccc3c3ccccc32)c(-c2nc(-c3ccccc3-n3c4ccccc4c4ccccc43)nc(-c3ccccc3-n3c4ccccc4c4ccccc43)n2)c1
77 | https://doi.org/10.1016/j.dyepig.2017.03.032 | THF | 425 | 0 | C1CCOC1 | 2.917275 | c1ccc(-n2c(-c3cccc4ccccc34)nc3c4ccccc4c4ccccc4c32)cc1
78 | https://doi.org/10.1016/j.dyepig.2017.03.032 | THF | 446 | 0 | C1CCOC1 | 2.779915 | c1ccc(-n2c(-c3cccc4ccccc34)nc3c4ccccc4c4ccccc4c32)cc1
81 | https://doi.org/10.1016/j.dyepig.2024.112118 | Toluene | 371 | 1 | Cc1ccccc1 | 3.341892 | c1ccc2c(c1)sc1ccc(-n3c4ccccc4c4ccccc43)cc12
82 | https://doi.org/10.1016/j.dyepig.2024.112118 | Toluene | 371 | 1 | Cc1ccccc1 | 3.341892 | c1ccc2c(c1)sc1ccc(-n3c4ccccc4c4cc(C56CC7CC(CC(C7)C5)C6)ccc43)cc12
86 | https://doi.org/10.1016/j.dyepig.2024.112118 | Toluene | 404 | 1 | Cc1ccccc1 | 3.068916 | CC(C)(C)c1ccc(-c2cc3c4c(c2)Oc2ccccc2B4c2ccccc2O3)cc1
91 | https://doi.org/10.1016/j.cej.2023.146326 | THF | 500 | 1 | C1CCOC1 | 2.479684 | CC1(C)c2ccccc2N(c2cc(N3c4ccccc4C(C)(C)c4ccccc43)cc(S(=O)(=O)c3cc(-n4c5ccccc5c5ccccc54)cc(-n4c5ccccc5c5ccccc54)c3)c2)c2ccccc21
93 | https://doi.org/10.1016/j.dyepig.2022.110634 | toluene | 516 | 1 | Cc1ccccc1 | 2.402795 | c1cnc2c(c1)c1nc3cc(-n4c5ccccc5c5ccccc54)c(-n4c5ccccc5c5ccccc54)cc3nc1c1cccnc12
94 | https://doi.org/10.1016/j.dyepig.2022.110634 | toluene | 555 | 1 | Cc1ccccc1 | 2.23395 | c1ccc(-c2ccc3c(c2)c2cc(-c4ccccc4)ccc2n3-c2cc3nc4c5cccnc5c5ncccc5c4nc3cc2-n2c3ccc(-c4ccccc4)cc3c3cc(-c4ccccc4)ccc32)cc1
97 | https://doi.org/10.1016/j.dyepig.2016.12.037 | toluene | 487 | 0 | Cc1ccccc1 | 2.545877 | O=S1(=O)c2ccccc2S(=O)(=O)c2cc(-c3ccc4c(c3)c3ccccc3n4-c3ccccc3)ccc21
98 | https://doi.org/10.1016/j.dyepig.2016.12.037 | toluene | 501 | 0 | Cc1ccccc1 | 2.474735 | O=S1(=O)c2ccccc2S(=O)(=O)c2cc(-c3ccc(-n4c5ccccc5c5ccccc54)cc3)ccc21
99 | https://doi.org/10.1016/j.dyepig.2016.12.037 | toluene | 558 | 0 | Cc1ccccc1 | 2.221939 | O=S1(=O)c2ccccc2S(=O)(=O)c2cc(-c3ccc(N(c4ccccc4)c4ccccc4)cc3)ccc21
100 | https://doi.org/10.1016/j.dyepig.2016.12.037 | toluene | 610 | 0 | Cc1ccccc1 | 2.032528 | COc1ccc(N(c2ccc(OC)cc2)c2ccc(-c3ccc4c(c3)S(=O)(=O)c3ccccc3S4(=O)=O)cc2)cc1
101 | https://doi.org/10.1016/j.dyepig.2017.02.035 | toluene | 603 | 0 | Cc1ccccc1 | 2.056123 | CC1(C)c2ccccc2N(c2ccc(N3c4ccccc4C(C)(C)c4ccccc43)c3nc(-c4ccccc4)c(-c4ccccc4)nc23)c2ccccc21
103 | https://doi.org/10.1016/j.dyepig.2017.02.035 | toluene | 537 | 0 | Cc1ccccc1 | 2.308831 | c1ccc(-c2nc3c(-n4c5ccccc5c5ccccc54)ccc(-n4c5ccccc5c5ccccc54)c3nc2-c2ccccc2)cc1
104 | https://doi.org/10.1016/j.dyepig.2017.02.035 | toluene | 502 | 0 | Cc1ccccc1 | 2.469805 | c1ccc(-c2nc3c(-c4ccc(-n5c6ccccc6c6ccccc65)cc4)ccc(-c4ccc(-n5c6ccccc6c6ccccc65)cc4)c3nc2-c2ccccc2)cc1
105 | https://doi.org/10.1016/j.cej.2021.133221 | toluene | 454 | 0 | Cc1ccccc1 | 2.73093 | CC(C)(C)c1ccc(N2c3ccc(C(C)(C)C)cc3B3c4cc(C(C)(C)C)ccc4N(c4ccc(C(C)(C)C)cc4)c4cc(N5c6ccccc6C(c6ccccc6)(c6ccccc6)c6ccccc65)cc2c43)cc1
106 | https://doi.org/10.1016/j.cej.2021.133221 | toluene | 468 | 0 | Cc1ccccc1 | 2.649235 | CC(C)(C)c1ccc(N(c2ccc(C(C)(C)C)cc2)c2cc3c4c(c2)N2c5ccccc5C(C)(C)c5cccc(c52)B4c2cc(C(C)(C)C)ccc2N3c2ccc(C(C)(C)C)cc2)cc1
107 | https://doi.org/10.1016/j.orgel.2018.03.027 | CH2Cl2 | 491 | 1 | ClCCl | 2.525136 | N#Cc1ccc(-c2c(-n3c4ccccc4c4ccccc43)c(-n3c4ccccc4c4ccccc43)nc(-n3c4ccccc4c4ccccc43)c2-n2c3ccccc3c3ccccc32)cc1
108 | https://doi.org/10.1016/j.orgel.2018.03.027 | CH2Cl2 | 535 | 1 | ClCCl | 2.317462 | N#Cc1c(-n2c3ccccc3c3ccccc32)c(-n2c3ccccc3c3ccccc32)nc(-n2c3ccccc3c3ccccc32)c1-n1c2ccccc2c2ccccc21
111 | https://doi.org/10.1016/j.dyepig.2017.11.027 | THF | 459 | 1 | C1CCOC1 | 2.701181 | Clc1c(-n2c3ccccc3c3ccccc32)nc(-n2c3ccccc3c3ccccc32)c(Cl)c1-n1c2ccccc2c2ccccc21
112 | https://doi.org/10.1016/j.dyepig.2017.11.027 | THF | 462 | 1 | C1CCOC1 | 2.683641 | Clc1nc(-n2c3ccccc3c3ccccc32)c(Cl)c(-n2c3ccccc3c3ccccc32)c1Cl
113 | https://doi.org/10.1016/j.orgel.2022.106645 | Toluene | 670 | 1 | Cc1ccccc1 | 1.85051 | N#CC(C#N)=C1c2ccccc2-c2cc(-c3ccc(N(c4ccccc4)c4ccccc4)cc3)ccc21
114 | https://doi.org/10.1016/j.orgel.2022.106645 | Toluene | 515 | 1 | Cc1ccccc1 | 2.40746 | O=C1c2ccccc2-c2cc(-c3ccc(N(c4ccccc4)c4ccccc4)cc3)ccc21
115 | https://doi.org/10.1016/j.orgel.2022.106645 | Toluene | 670 | 1 | Cc1ccccc1 | 1.85051 | N#CC(C#N)=C1c2ccc(-c3ccc(N(c4ccccc4)c4ccccc4)cc3)cc2-c2cc(-c3ccc(N(c4ccccc4)c4ccccc4)cc3)ccc21
116 | https://doi.org/10.1016/j.orgel.2022.106645 | Toluene | 535 | 1 | Cc1ccccc1 | 2.317462 | O=C1c2ccc(-c3ccc(N(c4ccccc4)c4ccccc4)cc3)cc2-c2cc(-c3ccc(N(c4ccccc4)c4ccccc4)cc3)ccc21
125 | https://doi.org/10.1016/j.dyepig.2019.03.016 | toluene | 462 | 0 | Cc1ccccc1 | 2.683641 | COc1ccc(-c2ccc3c(c2)c2cc(-c4ccc(OC)cc4)ccc2n3-c2ccc(C(=O)c3ccc4sc5ccccc5c4c3)cc2)cc1
126 | https://doi.org/10.1016/j.dyepig.2019.03.016 | toluene | 493 | 0 | Cc1ccccc1 | 2.514892 | COc1ccc(-c2ccc3c(c2)c2cc(-c4ccc(OC)cc4)ccc2n3-c2ccc(C(=O)c3ccc4sc5ccccc5c4c3)cn2)cc1
127 | https://doi.org/10.1016/j.dyepig.2019.03.016 | toluene | 484 | 0 | Cc1ccccc1 | 2.561657 | COc1ccc(-c2ccc3c(c2)c2cc(-c4ccc(OC)cc4)ccc2n3-c2ccc(C(=O)c3ccc4sc5ccccc5c4c3)nc2)cc1
133 | https://doi.org/10.1016/j.orgel.2022.106657 | hexane | 590 | 0 | CCCCCC | 2.101427 | CC1(C)c2ccccc2N(c2ccc3c(c2)C(=O)c2ccccc2C3=O)c2ccccc21
134 | https://doi.org/10.1016/j.orgel.2022.106657 | chloroform | 593 | 0 | ClC(Cl)Cl | 2.090796 | CC1(C)c2ccccc2N(c2ccc3c(c2)C(=O)c2ccccc2C3=O)c2ccccc21
135 | https://doi.org/10.1016/j.orgel.2022.106657 | DCM | 609 | 0 | ClCCl | 2.035865 | CC1(C)c2ccccc2N(c2ccc3c(c2)C(=O)c2ccccc2C3=O)c2ccccc21
136 | https://doi.org/10.1016/j.orgel.2022.106657 | MeOH | 594 | 0 | CO | 2.087276 | CC1(C)c2ccccc2N(c2ccc3c(c2)C(=O)c2ccccc2C3=O)c2ccccc21
141 | https://doi.org/10.1016/j.dyepig.2020.108437 | toluene | 529 | 0 | Cc1ccccc1 | 2.343747 | Cn1cnc2c(-c3ccc(N4c5ccccc5Oc5ccccc54)cc3)ncnc21
142 | https://doi.org/10.1016/j.dyepig.2020.108437 | toluene | 534 | 0 | Cc1ccccc1 | 2.321801 | Cn1cnc2c(-c3ccc(N4c5ccccc5Oc5ccccc54)cc3)nc(-c3ccc(N4c5ccccc5Oc5ccccc54)cc3)nc21
147 | https://doi.org/10.1016/j.dyepig.2020.109091 | THF | 379 | 1 | C1CCOC1 | 3.271351 | N#Cc1cccc2c1oc1ccc(-c3nc(-c4ccccc4)nc(-c4ccccc4)n3)cc12
148 | https://doi.org/10.1016/j.dyepig.2020.109091 | THF | 392 | 1 | C1CCOC1 | 3.162862 | N#Cc1cccc2c1sc1ccc(-c3nc(-c4ccccc4)nc(-c4ccccc4)n3)cc12
149 | https://doi.org/10.1016/j.dyepig.2024.112398 | toluene | 579 | 0 | Cc1ccccc1 | 2.141351 | N#Cc1cc2ncc(-c3ccc(-c4ccc(N(c5ccccc5)c5ccccc5)cc4)cc3-c3ccc(N(c4ccccc4)c4ccccc4)cc3)nc2cc1C#N
150 | https://doi.org/10.1016/j.dyepig.2019.107633 | toluene | 435 | 0 | Cc1ccccc1 | 2.850211 | N#Cc1c(-c2ccc(-n3c4ccccc4c4ccccc43)cc2)cncc1-c1ccc(-n2c3ccccc3c3ccccc32)cc1
151 | https://doi.org/10.1016/j.dyepig.2019.107633 | toluene | 480 | 0 | Cc1ccccc1 | 2.583004 | N#Cc1c(-c2ccc(N(c3ccc(-c4ccccc4)cc3)c3ccc(-c4ccccc4)cc3)cc2)cncc1-c1ccc(N(c2ccc(-c3ccccc3)cc2)c2ccc(-c3ccccc3)cc2)cc1
152 | https://doi.org/10.1016/j.dyepig.2020.108705 | CH2Cl2 | 547 | 0 | ClCCl | 2.266622 | CC(C)(C)c1ccc2c(c1)c1cc(C(C)(C)C)ccc1n2-c1c(-n2c3ccc(C(C)(C)C)cc3c3cc(C(C)(C)C)ccc32)c(C(F)(F)F)c(-n2c3ccc(C(C)(C)C)cc3c3cc(C(C)(C)C)ccc32)c(-n2c3ccc(C(C)(C)C)cc3c3cc(C(C)(C)C)ccc32)c1C(F)(F)F
153 | https://doi.org/10.1016/j.orgel.2020.106017 | toluene | 565 | 1 | Cc1ccccc1 | 2.194411 | O=C1c2c(c(-n3c4ccccc4c4ccccc43)c(-n3c4ccccc4c4ccccc43)c(-n3c4ccccc4c4ccccc43)c2-n2c3ccccc3c3ccccc32)C(=O)N1c1ccccc1
155 | https://doi.org/10.1016/j.mtener.2021.100818 | toluene | 630 | 0 | Cc1ccccc1 | 1.968003 | c1ccc(-c2cc3nc4c5ccc(N6c7ccccc7Oc7ccccc76)cc5c5cc(N6c7ccccc7Oc7ccccc76)ccc5c4nc3cc2-c2ccccc2)cc1
158 | https://doi.org/10.1016/j.dyepig.2023.111104 | toluene | 557 | 0 | Cc1ccccc1 | 2.225928 | CC1(C)c2ccccc2N(c2ccc(C(=O)c3ccccc3C(=O)c3ccc(N4c5ccccc5C(C)(C)c5ccccc54)cc3)cc2)c2ccccc21
159 | https://doi.org/10.1016/j.dyepig.2023.111104 | toluene | 633 | 0 | Cc1ccccc1 | 1.958676 | O=C(c1ccc(N2c3ccccc3Oc3ccccc32)cc1)c1ccccc1C(=O)c1ccc(N2c3ccccc3Oc3ccccc32)cc1
160 | https://doi.org/10.1016/j.dyepig.2023.111104 | Toluene | 526 | 0 | Cc1ccccc1 | 2.357114 | CC1(C)c2ccccc2N(c2ccc(C(=O)c3ccccc3-c3ccccc3C(=O)c3ccc(N4c5ccccc5C(C)(C)c5ccccc54)cc3)cc2)c2ccccc21
161 | https://doi.org/10.1016/j.dyepig.2023.111104 | toluene | 595 | 0 | Cc1ccccc1 | 2.083768 | O=C(c1ccc(N2c3ccccc3Oc3ccccc32)cc1)c1ccccc1-c1ccccc1C(=O)c1ccc(N2c3ccccc3Oc3ccccc32)cc1
164 | https://doi.org/10.1016/j.orgel.2018.11.018 | CH2Cl2 | 470 | 1 | ClCCl | 2.637962 | CC(C)(C)c1ccc2c(c1)c1cc(C(C)(C)C)ccc1n2-c1ccc2c(c1)c1cc(-n3c4ccc(C(C)(C)C)cc4c4cc(C(C)(C)C)ccc43)ccc1n2-c1ccc(-c2nc(-c3ccccc3)nc(-c3ccc(P(=O)(c4ccccc4)c4ccccc4)cc3)n2)cc1
165 | https://doi.org/10.1016/j.orgel.2018.11.018 | CH2Cl2 | 480 | 1 | ClCCl | 2.583004 | CC(C)(C)c1ccc2c(c1)c1cc(C(C)(C)C)ccc1n2-c1ccc2c(c1)c1cc(-n3c4ccc(C(C)(C)C)cc4c4cc(C(C)(C)C)ccc43)ccc1n2-c1ccc(-c2nc(-c3ccc(-n4c5ccc(-n6c7ccc(C(C)(C)C)cc7c7cc(C(C)(C)C)ccc76)cc5c5cc(-n6c7ccc(C(C)(C)C)cc7c7cc(C(C)(C)C)ccc76)ccc54)cc3)nc(-c3ccc(P(=O)(c4ccccc4)c4ccccc4)cc3)n2)cc1
166 | https://doi.org/10.1016/j.cej.2022.139201 | toluene | 453 | 1 | Cc1ccccc1 | 2.736958 | CC1(C)c2cc(-c3nc(-c4ccccc4)nc(-c4ccccc4)n3)ccc2Oc2ccc(N(c3ccccc3)c3ccccc3)cc21
167 | https://doi.org/10.1016/j.cej.2022.139201 | toluene | 459 | 1 | Cc1ccccc1 | 2.701181 | c1ccc(-c2nc(-c3ccccc3)nc(-c3ccc4oc5ccc(N(c6ccccc6)c6ccccc6)cc5c4c3)n2)cc1
168 | https://doi.org/10.1016/j.dyepig.2023.111125 | toluene | 693 | 0 | Cc1ccccc1 | 1.789094 | N#Cc1c(C#N)c2ccc(N3c4ccccc4Oc4ccccc43)cc2c2cc(N3c4ccccc4Oc4ccccc43)ccc12
169 | https://doi.org/10.1016/j.dyepig.2023.111125 | toluene | 636 | 0 | Cc1ccccc1 | 1.949437 | N#Cc1c(N2c3ccccc3Oc3ccccc32)c2ccc(N3c4ccccc4Oc4ccccc43)cc2c2cc(N3c4ccccc4Oc4ccccc43)ccc12
170 | https://doi.org/10.1016/j.molstruc.2023.137236 | toluene | 604 | 1 | Cc1ccccc1 | 2.052719 | CC1(C)c2ccccc2N(c2ccc(-c3ccc4c(c3)c3ccccc3c3nc5cc6nc(-c7ccccc7)c(-c7ccccc7)nc6cc5nc43)cc2)c2ccccc21
171 | https://doi.org/10.1016/j.molstruc.2023.137236 | toluene | 540 | 1 | Cc1ccccc1 | 2.296004 | CC(C)(C)c1ccc2c(c1)c1cc(C(C)(C)C)ccc1n2-c1ccc(-c2ccc3c(c2)c2ccccc2c2nc4cc5nc(-c6ccccc6)c(-c6ccccc6)nc5cc4nc32)cc1
172 | https://doi.org/10.1016/j.dyepig.2024.112478 | toluene | 475 | 1 | Cc1ccccc1 | 2.610194 | Cc1ccc(-c2nc(-c3ccc(C)cc3)nc(-c3ccc(N4c5ccccc5C5(c6ccccc6-c6ccccc65)c5ccccc54)cc3)n2)cc1
173 | https://doi.org/10.1016/j.dyepig.2024.112478 | toluene | 470 | 1 | Cc1ccccc1 | 2.637962 | Cc1ccc(-c2nc(-c3ccc(C)cc3)nc(-c3ccc(N4c5ccccc5C5(c6ccccc64)C4CC6CC(C4)CC5C6)cc3)n2)cc1
174 | https://doi.org/10.1016/j.optmat.2020.109941 | dichloromethane | 415 | 0 | ClCCl | 2.987571 | N#Cc1ccc(-c2c(-n3c4ccccc4c4c(OCCCCCCn5c6ccccc6c6ccccc65)cccc43)cc(-n3c4ccccc4c4c(OCCCCCCn5c6ccccc6c6ccccc65)cccc43)cc2-n2c3ccccc3c3c(OCCCCCCn4c5ccccc5c5ccccc54)cccc32)cc1
175 | https://doi.org/10.1016/j.dyepig.2021.109580 | toluene | 644 | 0 | Cc1ccccc1 | 1.92522 | CC1(C)c2ccccc2N(c2ccc(N3c4ccccc4C(C)(C)c4ccccc43)c3nc4c5ccccc5c5ccccc5c4nc23)c2ccccc21
176 | https://doi.org/10.1016/j.dyepig.2021.109580 | toluene | 632 | 1 | Cc1ccccc1 | 1.961775 | CC1(C)c2ccccc2N(c2cccc3nc4c5ccccc5c5ccccc5c4nc23)c2ccccc21
177 | https://doi.org/10.1016/j.dyepig.2021.109580 | toluene | 578 | 1 | Cc1ccccc1 | 2.145055 | CC1(C)c2ccccc2N(c2ccc3nc4c5ccccc5c5ccccc5c4nc3c2)c2ccccc21
178 | https://doi.org/10.1016/j.dyepig.2021.109580 | toluene | 578 | 1 | Cc1ccccc1 | 2.145055 | c1ccc(-n2c3ccccc3c3c2c2c4ccccc4n(-c4ccc5nc6c7ccccc7c7ccccc7c6nc5c4)c2c2c4ccccc4n(-c4ccccc4)c32)cc1
185 | https://doi.org/10.1016/j.dyepig.2019.04.014 | Toluene | 405 | 0 | Cc1ccccc1 | 3.061338 | c1ccc(-c2nc(-c3ccccc3)nc(-c3ccc([Si](c4ccc(-c5nc(-c6ccccc6)nc(-c6ccccc6)n5)cc4)(c4ccc(-n5c6ccccc6c6ccccc65)cc4)c4ccc(-n5c6ccccc6c6ccccc65)cc4)cc3)n2)cc1
187 | https://doi.org/10.1016/j.cej.2023.146897 | toluene | 609 | 1 | Cc1ccccc1 | 2.035865 | CC(C)(C)c1ccc(-c2nc3c(-c4ccc(N(c5ccc(C(C)(C)C)cc5)c5ccc(C(C)(C)C)cc5)cc4)c(C#N)c(C#N)c(-c4ccc(N(c5ccc(C(C)(C)C)cc5)c5ccc(C(C)(C)C)cc5)cc4)c3nc2-c2ccc(C(C)(C)C)cc2)cc1
188 | https://doi.org/10.1016/j.cej.2023.146897 | Toluene | 605 | 1 | Cc1ccccc1 | 2.049326 | CC(C)(C)c1ccc(N(c2ccc(-c3nc4c(-c5ccc(N(c6ccc(C(C)(C)C)cc6)c6ccc(C(C)(C)C)cc6)cc5)c(C#N)c(C#N)c(-c5ccc(N(c6ccc(C(C)(C)C)cc6)c6ccc(C(C)(C)C)cc6)cc5)c4nc3-c3ccc(N(c4ccc(C(C)(C)C)cc4)c4ccc(C(C)(C)C)cc4)cc3)cc2)c2ccc(C(C)(C)C)cc2)cc1
189 | https://doi.org/10.1016/j.dyepig.2020.108485 | Toluene | 478 | 0 | Cc1ccccc1 | 2.593812 | c1ccc(-c2nc(-c3ccccc3)nc(-c3ccc(-n4c5ccccc5c5cc6c(cc54)c4ccccc4n6-c4ccccc4)cc3)n2)cc1
190 | https://doi.org/10.1016/j.dyepig.2020.108485 | Toluene | 447 | 0 | Cc1ccccc1 | 2.773696 | CC(C)(C)c1ccc2c(c1)B1c3cc(C(C)(C)C)ccc3Oc3cc(-n4c5ccccc5c5c(-c6ccccc6)c6c(c(-c7ccccc7)c54)c4ccccc4n6-c4ccccc4)cc(c31)O2
191 | https://doi.org/10.1016/j.dyepig.2020.108485 | Toluene | 479 | 0 | Cc1ccccc1 | 2.588397 | c1ccc(-c2nc(-c3ccccc3)nc(-c3ccc(-n4c5ccccc5c5c(-c6ccccc6)c6c(c(-c7ccccc7)c54)c4ccccc4n6-c4ccccc4)cc3)n2)cc1
192 | https://doi.org/10.1016/j.dyepig.2021.109781 | THF | 558 | 1 | C1CCOC1 | 2.221939 | c1ccc2c(c1)c1ccccc1n2-c1cc(-c2ccc(-c3cc(-n4c5ccccc5c5ccccc54)cc(-n4c5ccccc5c5ccccc54)c3)c3nsnc23)cc(-n2c3ccccc3c3ccccc32)c1
194 | https://doi.org/10.1016/j.cej.2022.134934 | toluene | 504 | 0 | Cc1ccccc1 | 2.460004 | O=C(c1ccc(N2c3ccccc3C3(c4ccccc4-c4ccccc43)c3ccccc32)cc1)c1ccc(N2c3ccccc3C3(c4ccccc4-c4ccccc43)c3ccccc32)cc1
195 | https://doi.org/10.1016/j.cej.2022.134934 | THF | 552 | 0 | C1CCOC1 | 2.246091 | O=C(c1ccc(N2c3ccccc3C3(c4ccccc4-c4ccccc43)c3ccccc32)cc1)c1ccc(N2c3ccccc3C3(c4ccccc4-c4ccccc43)c3ccccc32)cc1
196 | https://doi.org/10.1016/j.cej.2022.134934 | toluene | 502 | 0 | Cc1ccccc1 | 2.469805 | O=C(c1ccc(N2c3ccccc3C3(c4ccccc4Sc4ccccc43)c3ccccc32)cc1)c1ccc(N2c3ccccc3C3(c4ccccc4Sc4ccccc43)c3ccccc32)cc1
197 | https://doi.org/10.1016/j.cej.2022.134934 | THF | 525 | 0 | C1CCOC1 | 2.361604 | O=C(c1ccc(N2c3ccccc3C3(c4ccccc4Sc4ccccc43)c3ccccc32)cc1)c1ccc(N2c3ccccc3C3(c4ccccc4Sc4ccccc43)c3ccccc32)cc1
198 | https://doi.org/10.1016/j.dyepig.2023.111314 | toluene | 681 | 0 | Cc1ccccc1 | 1.82062 | N#Cc1ccc2c3c(ccc(C#N)c13)-c1nc3c(-c4ccc(N(c5ccccc5)c5ccccc5)cc4)ccc(-c4ccc(N(c5ccccc5)c5ccccc5)cc4)c3nc1-2
199 | https://doi.org/10.1016/j.dyepig.2023.111314 | toluene | 649 | 0 | Cc1ccccc1 | 1.910388 | N#Cc1ccc2c3c(ccc(C#N)c13)-c1nc3cc(-c4ccc(N(c5ccccc5)c5ccccc5)cc4)c(-c4ccc(N(c5ccccc5)c5ccccc5)cc4)cc3nc1-2
200 | https://doi.org/10.1016/j.dyepig.2023.111200 | toluene | 483 | 0 | Cc1ccccc1 | 2.566961 | N#Cc1ccc(-n2c3ccccc3c3ccccc32)c(-c2nc(-c3ccccc3)nc(-c3ccccc3)n2)c1
201 | https://doi.org/10.1016/j.dyepig.2023.111200 | toluene | 493 | 0 | Cc1ccccc1 | 2.514892 | N#Cc1ccc(-n2c3ccccc3c3ccccc32)c(-c2nc(-c3ccccc3)nc(-c3cc(C#N)ccc3-n3c4ccccc4c4ccccc43)n2)c1
202 | https://doi.org/10.1016/j.dyepig.2023.111200 | toluene | 508 | 1 | Cc1ccccc1 | 2.440634 | N#Cc1ccc(-n2c3ccccc3c3ccccc32)c(-c2nc(-c3cc(C#N)ccc3-n3c4ccccc4c4ccccc43)nc(-c3cc(C#N)ccc3-n3c4ccccc4c4ccccc43)n2)c1
203 | https://doi.org/10.1016/j.dyepig.2021.109208 | toluene | 478 | 1 | Cc1ccccc1 | 2.593812 | O=C(c1ccccc1)c1ccc(-n2c3ccccc3c3cc(-c4ccc(N(c5ccccc5)c5ccccc5)cc4)ccc32)cc1
204 | https://doi.org/10.1016/j.dyepig.2021.109208 | toluene | 464 | 0 | Cc1ccccc1 | 2.672073 | O=C(c1ccccc1)c1ccc(-n2c3ccccc3c3ccc(-c4ccc(N(c5ccccc5)c5ccccc5)cc4)cc32)cc1
205 | https://doi.org/10.1016/j.dyepig.2021.109208 | toluene | 510 | 0 | Cc1ccccc1 | 2.431063 | O=C(c1ccccc1)c1ccc(-n2c3ccccc3c3cccc(-c4ccc(N(c5ccccc5)c5ccccc5)cc4)c32)cc1
206 | https://doi.org/10.1016/j.dyepig.2021.109208 | toluene | 521 | 0 | Cc1ccccc1 | 2.379735 | O=C(c1ccc(-n2c3ccccc3c3ccccc32)cc1)c1ccc(-n2c3ccccc3c3cccc(-c4ccc(N(c5ccccc5)c5ccccc5)cc4)c32)cc1
211 | https://doi.org/10.1016/j.cej.2024.149692 | toluene | 412 | 1 | Cc1ccccc1 | 3.009325 | c1ccc(-c2nc(-c3ccc(N4c5ccccc5Sc5ccccc54)cc3)c3sccc3n2)cc1
213 | https://doi.org/10.1016/j.cej.2024.149692 | toluene | 497 | 1 | Cc1ccccc1 | 2.494652 | c1ccc(-c2nc(-c3ccc(N4c5ccccc5Sc5ccccc54)cc3)nc3ccsc23)cc1
215 | https://doi.org/10.1016/j.cej.2024.149692 | toluene | 410 | 1 | Cc1ccccc1 | 3.024005 | c1ccc2c(c1)Sc1ccccc1N2c1ccc(-c2nc(-c3ccc(N4c5ccccc5Sc5ccccc54)cc3)c3sccc3n2)cc1
217 | https://doi.org/10.1016/j.dyepig.2023.111763 | toluene | 603 | 0 | Cc1ccccc1 | 2.056123 | c1ccc2c(c1)N=c1c-2c2[nH]c3ccccc3c2c2c1=c1ccccc1=N2
218 | https://doi.org/10.1016/j.dyepig.2017.04.024 | toluene | 561 | 1 | Cc1ccccc1 | 2.210057 | N#Cc1ccc(-c2cc(N3c4ccccc4Oc4ccccc43)cc(-c3ccc(C#N)cc3)c2C#N)cc1
219 | https://doi.org/10.1016/j.orgel.2019.03.044 | DMF | 423 | 1 | CN(C)C=O | 2.931069 | FC(F)(F)c1ccc(-n2c(-c3ccc(-c4ccc(-n5c6ccccc6c6ccccc65)cc4)cc3)nc3c4ccccc4c4ccccc4c32)cc1
221 | https://doi.org/10.1016/j.orgel.2019.03.044 | DMF | 415 | 1 | CN(C)C=O | 2.987571 | FC(F)(F)c1ccc(-n2c(-c3ccc(-c4ccc(-n5c6ccccc6c6ccccc65)cc4)cc3)nc(-c3ccccc3)c2-c2ccccc2)cc1
222 | https://doi.org/10.1016/j.dyepig.2020.108624 | DCM | 507 | 0 | ClCCl | 2.445448 | C=Cc1ccc(COc2cccc3c2c2ccccc2n3-c2c(-n3c4ccccc4c4ccccc43)c(C#N)c(-n3c4ccccc4c4ccccc43)c(-n3c4ccccc4c4c(OCc5ccc(C=C)cc5)cccc43)c2-n2c3ccccc3c3ccccc32)cc1
223 | https://doi.org/10.1016/j.dyepig.2020.108624 | DCM | 514 | 0 | ClCCl | 2.412144 | C=Cc1ccc(COc2cccc3c2c2ccccc2n3CCCCCCOc2cccc3c2c2ccccc2n3-c2c(-n3c4ccccc4c4ccccc43)c(C#N)c(-n3c4ccccc4c4ccccc43)c(-n3c4ccccc4c4c(OCCCCCCn5c6ccccc6c6c(OCc7ccc(C=C)cc7)cccc65)cccc43)c2-n2c3ccccc3c3ccccc32)cc1
224 | https://doi.org/10.1016/j.cej.2022.138957 | THF | 450 | 1 | C1CCOC1 | 2.755204 | CC1(C)c2ccccc2N(c2cc(N3c4ccccc4C(C)(C)c4ccccc43)cc(S(=O)(=O)c3ccc4c(c3)c3ccccc3n4-c3ccccc3)c2)c2ccccc21
226 | https://doi.org/10.1016/j.orgel.2017.06.029 | Dichloromethane | 405 | 1 | ClCCl | 3.061338 | CC(C)(C)c1ccc2c(c1)c1cc(C(C)(C)C)ccc1n2-c1ccc2c(c1)c1cc(-n3c4ccc(C(C)(C)C)cc4c4cc(C(C)(C)C)ccc43)ccc1n2-c1ccc(P(=O)(c2ccccc2)c2ccc(-n3c4ccc(-n5c6ccc(C(C)(C)C)cc6c6cc(C(C)(C)C)ccc65)cc4c4cc(-n5c6ccc(C(C)(C)C)cc6c6cc(C(C)(C)C)ccc65)ccc43)cc2)cc1
228 | https://doi.org/10.1016/j.dyepig.2023.111568 | toluene | 528 | 0 | Cc1ccccc1 | 2.348186 | c1ccc(N(c2ccccc2)c2ccc(-c3ccc4c(c3)c3cc(-c5ccc(N(c6ccccc6)c6ccccc6)cc5)ccc3c3nc5cc(-c6cccnc6)ccc5nc43)cc2)cc1
229 | https://doi.org/10.1016/j.dyepig.2023.111568 | toluene | 543 | 0 | Cc1ccccc1 | 2.283319 | c1ccc(N(c2ccccc2)c2ccc(-c3ccc4nc5c6ccc(-c7cccnc7)cc6c6cc(-c7cccnc7)ccc6c5nc4c3)cc2)cc1
230 | https://doi.org/10.1016/j.dyepig.2023.111568 | toluene | 535 | 0 | Cc1ccccc1 | 2.317462 | c1ccc(N(c2ccccc2)c2ccc(-c3cc4nc5c6ccccc6c6cc(-c7cccnc7)ccc6c5nc4cc3-c3ccc(N(c4ccccc4)c4ccccc4)cc3)cc2)cc1
231 | https://doi.org/10.1016/j.orgel.2018.08.021 | toluene | 592 | 1 | Cc1ccccc1 | 2.094328 | O=C(c1ccc(N2c3ccccc3Oc3ccccc32)cc1)c1cc(C(=O)c2ccc(N3c4ccccc4Oc4ccccc43)cc2)cc(C(=O)c2ccc(N3c4ccccc4Oc4ccccc43)cc2)c1
232 | https://doi.org/10.1016/j.orgel.2023.106795 | toluene | 435 | 1 | Cc1ccccc1 | 2.850211 | CC(C)(C)c1ccc2c(c1)c1cc(C(C)(C)C)ccc1n2-c1cc(-c2ccc(-c3nc(-c4ccccc4)nc(-c4ccccc4)n3)cc2)cc(-n2c3ccc(C(C)(C)C)cc3c3cc(C(C)(C)C)ccc32)c1
233 | https://doi.org/10.1016/j.orgel.2023.106795 | toluene | 439 | 1 | Cc1ccccc1 | 2.824241 | CC(C)(C)c1ccc2c(c1)c1cc(C(C)(C)C)ccc1n2-c1cccc(-n2c3ccc(C(C)(C)C)cc3c3cc(C(C)(C)C)ccc32)c1-c1ccc(-c2nc(-c3ccccc3)nc(-c3ccccc3)n2)cc1
234 | https://doi.org/10.1016/j.dyepig.2019.107775 | toluene | 514 | 0 | Cc1ccccc1 | 2.412144 | CC1(C)c2ccccc2N(c2ccc(-c3cncc(-c4ccc(N5c6ccccc6C(C)(C)c6ccccc65)cc4)c3C#N)cc2)c2ccccc21
235 | https://doi.org/10.1016/j.dyepig.2019.107775 | toluene | 565 | 0 | Cc1ccccc1 | 2.194411 | N#Cc1c(-c2ccc(N3c4ccccc4Oc4ccccc43)cc2)cncc1-c1ccc(N2c3ccccc3Oc3ccccc32)cc1
236 | https://doi.org/10.1016/j.cej.2022.138919 | THF | 575 | 1 | C1CCOC1 | 2.156247 | O=C(c1ccc(N2c3ccccc3Oc3ccccc32)cc1)c1ccc2c(c1)c1ccccc1n2-c1cccc(-n2c3ccccc3c3ccccc32)c1
239 | https://doi.org/10.1016/j.cej.2022.138919 | THF | 573 | 1 | C1CCOC1 | 2.163773 | O=C(c1ccc(N2c3ccccc3Oc3ccccc32)cc1)c1ccc2c(c1)c1ccccc1n2-c1ccc(-n2c3ccccc3c3ccccc32)cc1
242 | https://doi.org/10.1016/j.dyepig.2022.110564 | CH2Cl2 | 640 | 0 | ClCCl | 1.937253125 | COc1ccc(-c2cc(-c3nc(Cl)nc(Cl)n3)cc3c2Nc2ccccc2S3)cc1
243 | https://doi.org/10.1016/j.orgel.2021.106275 | toluene | 449 | 0 | Cc1ccccc1 | 2.761341 | c1ccc(N(c2ccccc2)c2cc3c4c(c2)N(c2ccccc2)c2ccccc2B4c2ccccc2N3c2ccccc2)cc1
244 | https://doi.org/10.1016/j.orgel.2021.106275 | toluene | 456 | 0 | Cc1ccccc1 | 2.718952 | CC(C)(C)c1ccc(N2c3ccc(C(C)(C)C)cc3B3c4cc(C(C)(C)C)ccc4N(c4ccc(C(C)(C)C)cc4)c4cc(N(c5ccccc5)c5ccccc5)cc2c43)cc1
245 | https://doi.org/10.1016/j.orgel.2021.106275 | toluene | 456 | 0 | Cc1ccccc1 | 2.718952 | CC(C)(C)c1ccc(N(c2ccc(C(C)(C)C)cc2)c2cc3c4c(c2)N(c2ccc(C(C)(C)C)cc2)c2ccc(C(C)(C)C)cc2B4c2cc(C(C)(C)C)ccc2N3c2ccc(C(C)(C)C)cc2)cc1
246 | https://doi.org/10.1016/j.optmat.2019.05.040 | toluene | 386 | 0 | Cc1ccccc1 | 3.212026 | c1ccc2c(c1)c1ccccc1n2-c1ccc(-c2nnc(-c3ccc(-n4c5ccccc5c5ccccc54)cc3)o2)cc1
247 | https://doi.org/10.1016/j.optmat.2019.05.040 | toluene | 461 | 0 | Cc1ccccc1 | 2.689462 | CC1(C)c2ccccc2Nc2cccc(-c3ccc(-c4nnc(-c5ccc(-c6cccc7c6C(C)(C)c6ccccc6N7)cc5)o4)cc3)c21
248 | https://doi.org/10.1016/j.jlumin.2023.119787 | toluene | 499 | 0 | Cc1ccccc1 | 2.484653 | N#Cc1cccc(-c2nc(-c3cccc(C#N)c3-n3c4ccccc4c4ccccc43)nc(-c3cccc(C#N)c3-n3c4ccccc4c4ccccc43)n2)c1-n1c2ccccc2c2ccccc21
249 | https://doi.org/10.1016/j.jlumin.2023.119787 | toluene | 513 | 1 | Cc1ccccc1 | 2.416846 | N#Cc1ccc(-n2c3ccccc3c3ccccc32)c(-c2nc(-c3cc(C#N)ccc3-n3c4ccccc4c4ccccc43)nc(-c3cc(C#N)ccc3-n3c4ccccc4c4ccccc43)n2)c1
250 | https://doi.org/10.1016/j.jlumin.2023.119787 | toluene | 530 | 0 | Cc1ccccc1 | 2.339325 | N#Cc1ccc(-c2nc(-c3ccc(C#N)cc3-n3c4ccccc4c4ccccc43)nc(-c3ccc(C#N)cc3-n3c4ccccc4c4ccccc43)n2)c(-n2c3ccccc3c3ccccc32)c1
251 | https://doi.org/10.1016/j.orgel.2015.02.018 | DCM | 420 | 0 | ClCCl | 2.952005 | c1ccc(-c2nc(-c3ccc(-c4c5ccccc5cc5ccccc45)cc3)n(-c3ccccc3)c2-c2ccccc2)cc1
252 | https://doi.org/10.1016/j.orgel.2015.02.018 | DCM | 428 | 0 | ClCCl | 2.896827 | c1ccc(-c2nc(-c3ccc(-c4c5ccccc5c(-c5cccc6ccccc56)c5ccccc45)cc3)n(-c3ccccc3)c2-c2ccccc2)cc1
253 | https://doi.org/10.1016/j.orgel.2015.02.018 | DCM | 434 | 0 | ClCCl | 2.856779 | c1ccc(-c2nc(-c3ccc(-c4c5ccccc5c(-c5ccc6ccccc6c5)c5ccccc45)cc3)n(-c3ccccc3)c2-c2ccccc2)cc1
254 | https://doi.org/10.1016/j.orgel.2021.106411 | THF | 496 | 0 | C1CCOC1 | 2.499681 | CC1(C)c2ccccc2N(c2ccc(S(=O)(=O)c3cc(-n4c5ccccc5c5ccccc54)cc(-n4c5ccccc5c5ccccc54)c3)cc2)c2ccccc21
257 | https://doi.org/10.1016/j.cej.2021.128574 | toluene | 453 | 0 | Cc1ccccc1 | 2.736958 | N#Cc1cc(C#N)c(-n2c3ccccc3c3ccccc32)cc1-n1c2ccccc2c2ccccc21
258 | https://doi.org/10.1016/j.cej.2021.128574 | toluene | 470 | 0 | Cc1ccccc1 | 2.637962 | Cc1cccc2c3ccccc3n(-c3cc(-n4c5ccccc5c5cccc(C)c54)c(C#N)cc3C#N)c12
259 | https://doi.org/10.1016/j.jphotochem.2024.115922 | toluene | 677 | 1 | Cc1ccccc1 | 1.831377 | O=C1c2ccc(N3c4ccccc4Oc4ccccc43)cc2-c2nc3ccccc3cc21
260 | https://doi.org/10.1016/j.jphotochem.2024.115922 | toluene | 610 | 1 | Cc1ccccc1 | 2.032528 | CC1(C)c2ccccc2N(c2ccc3c(c2)-c2nc4ccccc4cc2C3=O)c2ccccc21
261 | https://doi.org/10.1016/j.orgel.2022.106442 | toluene | 452 | 0 | Cc1ccccc1 | 2.743013 | C=Cc1ccc(COc2cccc3c2c2ccccc2n3CCCCCCOc2cccc3c2c2ccccc2n3-c2cccc(-n3c4ccccc4c4c(OCCCCCCn5c6ccccc6c6c(OCc7ccc(C=C)cc7)cccc65)cccc43)c2C#N)cc1
262 | https://doi.org/10.1016/j.dyepig.2024.111981 | toluene | 579 | 1 | Cc1ccccc1 | 2.141351 | c1ccc(N(c2ccccc2)c2ccc(-c3ccc4nc5c6cccnc6c6ncccc6c5nc4n3)cc2)cc1
263 | https://doi.org/10.1016/j.dyepig.2024.111981 | toluene | 575 | 1 | Cc1ccccc1 | 2.156247 | c1ccc(N(c2ccccc2)c2ccc(-c3ccc4nc5c6cccnc6c6ncccc6c5nc4n3)cc2)cc1
264 | https://doi.org/10.1016/j.dyepig.2023.111858 | toluene | 467 | 0 | Cc1ccccc1 | 2.654908 | Cc1cccc(C)c1N(c1ccc(-n2c3ccccc3c3ccccc32)cc1)c1cc2c3c(c1)N(c1c(C)cccc1C)c1ccc(-n4c5ccccc5c5ccccc54)cc1B3c1cc(-n3c4ccccc4c4ccccc43)ccc1N2c1c(C)cccc1C
265 | https://doi.org/10.1016/j.dyepig.2023.111858 | toluene | 495 | 0 | Cc1ccccc1 | 2.504731 | Cc1cccc(C)c1N(c1ccc(N(c2ccccc2)c2ccccc2)cc1)c1cc2c3c(c1)N(c1c(C)cccc1C)c1ccc(N(c4ccccc4)c4ccccc4)cc1B3c1cc(N(c3ccccc3)c3ccccc3)ccc1N2c1c(C)cccc1C
266 | https://doi.org/10.1016/j.cej.2024.158323 | toluene | 449 | 0 | Cc1ccccc1 | 2.761341 | Cc1ccc(-c2nc(-c3ccc(C)cc3-n3c4ccccc4c4ccccc43)nc(-c3ccc(C)cc3-n3c4ccccc4c4ccccc43)n2)c(-n2c3ccccc3c3ccccc32)c1
267 | https://doi.org/10.1016/j.cej.2024.158323 | toluene | 472 | 0 | Cc1ccccc1 | 2.626784 | Cc1ccc(-c2nc(-c3ccc(C)cc3-n3c4ccc(C(C)(C)C)cc4c4cc(C(C)(C)C)ccc43)nc(-c3ccc(C)cc3-n3c4ccc(C(C)(C)C)cc4c4cc(C(C)(C)C)ccc43)n2)c(-n2c3ccc(C(C)(C)C)cc3c3cc(C(C)(C)C)ccc32)c1
269 | https://doi.org/10.1016/j.cej.2020.127418 | toluene | 498 | 1 | Cc1ccccc1 | 2.489643 | CC1(C)c2ccccc2N(c2ccc(C(=O)c3ccccc3)cc2)c2ccccc21
271 | https://doi.org/10.1016/j.mtchem.2022.101185 | THF | 416 | 1 | C1CCOC1 | 2.980389 | c1ccc(-c2c3ccccc3c(-c3ccccc3)c3ccccc23)cc1
272 | https://doi.org/10.1016/j.dyepig.2021.109395 | CH2Cl2 | 536 | 1 | ClCCl | 2.313138 | CC(C)(C)c1ccc2c(c1)c1cc(C(C)(C)C)ccc1n2-c1nc(-n2c3ccc(C(C)(C)C)cc3c3cc(C(C)(C)C)ccc32)c(-n2c3ccc(C(C)(C)C)cc3c3cc(C(C)(C)C)ccc32)c(C#N)c1-n1c2ccc(C(C)(C)C)cc2c2cc(C(C)(C)C)ccc21
273 | https://doi.org/10.1016/j.dyepig.2021.109395 | CH2Cl2 | 561 | 1 | ClCCl | 2.210057 | CC(C)(C)c1ccc2c(c1)c1cc(C(C)(C)C)ccc1n2-c1cc(-n2c3ccc(C(C)(C)C)cc3c3cc(C(C)(C)C)ccc32)c(-n2c3ccc(C(C)(C)C)cc3c3cc(C(C)(C)C)ccc32)c(C#N)c1-n1c2ccc(C(C)(C)C)cc2c2cc(C(C)(C)C)ccc21
274 | https://doi.org/10.1016/j.dyepig.2021.109395 | CH2Cl2 | 634 | 1 | ClCCl | 1.955587 | COc1ccc2c(c1)c1cc(OC)ccc1n2-c1nc(-n2c3ccc(OC)cc3c3cc(OC)ccc32)c(-n2c3ccc(OC)cc3c3cc(OC)ccc32)c(C#N)c1-n1c2ccc(OC)cc2c2cc(OC)ccc21
275 | https://doi.org/10.1016/j.dyepig.2021.109712 | CHCl3 | 418 | 1 | ClC(Cl)Cl | 2.966129 | CC(C)(C)c1ccc2c(c1)c1cc(C(C)(C)C)ccc1n2-c1ccc(-c2ccc(-c3nc4c5ccccc5c5ccccc5c4n3-c3cc(-c4ccc(-n5c6ccc(C(C)(C)C)cc6c6cc(C(C)(C)C)ccc65)cc4)cc(-c4ccc(-n5c6ccc(C(C)(C)C)cc6c6cc(C(C)(C)C)ccc65)cc4)c3)cc2)cc1
276 | https://doi.org/10.1016/j.dyepig.2021.109392 | toluene | 542 | 0 | Cc1ccccc1 | 2.287531 | O=C(Cc1cc(-c2ccc(N3c4ccccc4Oc4ccccc43)cc2)ncn1)c1ccccc1
277 | https://doi.org/10.1016/j.dyepig.2021.109392 | toluene | 633 | 0 | Cc1ccccc1 | 1.958676 | F[B-]1(F)OC(c2ccccc2)=Cc2cc(-c3ccc(N4c5ccccc5Oc5ccccc54)cc3)nc[n+]21
278 | https://doi.org/10.1016/j.orgel.2021.106415 | toluene | 489 | 0 | Cc1ccccc1 | 2.535464 | Cc1ccc2c(c1)c1cc(C)ccc1n2-c1c(C#N)c(-n2c3ccc(C)cc3c3cc(C)ccc32)c(-n2c3ccc(C)cc3c3cc(C)ccc32)c(-n2c3ccc(C)cc3c3cc(C)ccc32)c1-n1c2ccc(C)cc2c2cc(C)ccc21
279 | https://doi.org/10.1016/j.cej.2021.133078 | toluene | 474 | 1 | Cc1ccccc1 | 2.6157 | CC(C)(c1ccc2c(c1)B1c3ccc(N4c5ccccc5C(C)(C)c5ccccc54)cc3Oc3cccc(c31)O2)c1ccc2c(c1)B1c3ccc(N4c5ccccc5C(C)(C)c5ccccc54)cc3Oc3cccc(c31)O2
280 | https://doi.org/10.1016/j.cej.2021.133078 | toluene | 478 | 1 | Cc1ccccc1 | 2.593812 | CC1(C)c2ccccc2N(c2ccc3c(c2)Oc2cccc4c2B3c2cc(C3(c5ccc6c(c5)B5c7ccc(N8c9ccccc9C(C)(C)c9ccccc98)cc7Oc7cccc(c75)O6)c5ccccc5-c5ccccc53)ccc2O4)c2ccccc21
281 | https://doi.org/10.1016/j.cej.2021.133078 | toluene | 464 | 1 | Cc1ccccc1 | 2.672073 | CC(C)(C)c1ccc2c(c1)B1c3ccc(N4c5ccccc5C(C)(C)c5ccccc54)cc3Oc3cccc(c31)O2
282 | https://doi.org/10.1016/j.cej.2024.154048 | toluene | 616 | 0 | Cc1ccccc1 | 2.012731 | CC(C)(C)c1ccc(-c2c(-c3ccc(C(C)(C)C)cc3)c(C#N)c3nc(-c4ccc(N(c5ccc(C(C)(C)C)cc5)c5ccc(C(C)(C)C)cc5)cc4)c(-c4ccc(N(c5ccc(C(C)(C)C)cc5)c5ccc(C(C)(C)C)cc5)cc4)nc3c2C#N)cc1
283 | https://doi.org/10.1016/j.synthmet.2024.117551 | toluene | 369 | 1 | Cc1ccccc1 | 3.360005 | c1cc(-c2ccccc2-c2cccc3c2oc2ccccc23)cc(-n2c3ccccc3c3ccccc32)c1
284 | https://doi.org/10.1016/j.synthmet.2024.117551 | toluene | 364 | 1 | Cc1ccccc1 | 3.406159 | N#Cc1cccc(-c2cccc(-n3c4ccccc4c4ccccc43)c2)c1-c1cccc2c1oc1ccccc12
285 | https://doi.org/10.1016/j.synthmet.2024.117551 | toluene | 408 | 1 | Cc1ccccc1 | 3.038828 | N#Cc1ccc(-c2cccc(-n3c4ccccc4c4ccccc43)c2)c(-c2cccc3c2oc2ccccc23)c1
286 | https://doi.org/10.1016/j.synthmet.2024.117551 | toluene | 481 | 1 | Cc1ccccc1 | 2.577634 | CC(C)(C)c1ccc2c(c1)c1cc(C(C)(C)C)ccc1n2-c1ccccc1-c1nc(-c2ccccc2-n2c3ccc(C(C)(C)C)cc3c3cc(C(C)(C)C)ccc32)nc(-c2ccccc2-n2c3ccc(C(C)(C)C)cc3c3cc(C(C)(C)C)ccc32)n1
287 | https://doi.org/10.1016/j.dyepig.2020.108781 | tetrahydrofuran | 518 | 0 | C1CCOC1 | 2.393517 | O=S(=O)(c1ccc(N2c3ccccc3Oc3ccccc32)cc1)c1ccc2c(c1)c1ccccc1n2-c1ccccc1
288 | https://doi.org/10.1016/j.dyepig.2020.108781 | THF | 475 | 1 | C1CCOC1 | 2.610194 | CC1(C)c2ccccc2N(c2ccc(S(=O)(=O)c3ccc4c(c3)c3ccccc3n4-c3ccccc3)cc2)c2ccccc21
289 | https://doi.org/10.1016/j.dyepig.2020.108781 | toluene | 540 | 1 | Cc1ccccc1 | 2.296004 | O=S(=O)(c1ccc(N2c3ccccc3Oc3ccccc32)cc1)c1ccc2c(c1)c1ccccc1n2-c1ccccc1
293 | https://doi.org/10.1016/j.molstruc.2024.141023 | toluene | 617 | 0 | Cc1ccccc1 | 2.009468 | CC(C)(C)c1ccc2c(c1)c1cc(C(C)(C)C)ccc1n2-c1ccc2c(c1)c1cc(-n3c4ccc(C(C)(C)C)cc4c4cc(C(C)(C)C)ccc43)ccc1n2-c1ccc(-c2nc3cc(C#N)c(C#N)cc3nc2-c2ccc(-n3c4ccc(-n5c6ccc(C(C)(C)C)cc6c6cc(C(C)(C)C)ccc65)cc4c4cc(-n5c6ccc(C(C)(C)C)cc6c6cc(C(C)(C)C)ccc65)ccc43)cc2)cc1
294 | https://doi.org/10.1016/j.molstruc.2024.141023 | toluene | 555 | 0 | Cc1ccccc1 | 2.23395 | CC(C)(C)c1ccc2c(c1)c1cc(C(C)(C)C)ccc1n2-c1ccc(-c2nc3cc(C#N)c(C#N)cc3nc2-c2ccc(-n3c4ccc(C(C)(C)C)cc4c4cc(C(C)(C)C)ccc43)cc2)cc1
295 | https://doi.org/10.1039/D4MH00400K | toluene | 531 | 0 | Cc1ccccc1 | 2.334919 | Brc1cc(N2c3ccccc3Oc3ccccc32)c(Br)cc1N1c2ccccc2Oc2ccccc21
296 | https://doi.org/10.1039/C7TC00025A | toluene | 559 | 1 | Cc1ccccc1 | 2.217964 | c1ccc2c(c1)c1ccccc1n2-c1ccc(-n2c3ccccc3c3ccccc32)c2nsnc12
297 | https://doi.org/10.1039/C7TC00025A | toluene | 638 | 0 | Cc1ccccc1 | 1.943326 | CC1(C)c2ccccc2N(c2ccc(N3c4ccccc4C(C)(C)c4ccccc43)c3nsnc23)c2ccccc21
298 | https://doi.org/10.1039/C7TC00025A | toluene | 648 | 1 | Cc1ccccc1 | 1.913336 | c1ccc(N(c2ccccc2)c2ccc(N(c3ccccc3)c3ccccc3)c3nsnc23)cc1
299 | https://doi.org/10.1039/C9TC01498E | PhMe | 467 | 0 | Cc1ccccc1 | 2.654908 | CC(C)(C)c1ccc2c(c1)c1cc(C(C)(C)C)ccc1n2-c1ccc(S(=O)(=O)c2ccc(-n3c4ccc(C(C)(C)C)cc4c4cc(C(C)(C)C)ccc43)cn2)nc1
300 | https://doi.org/10.1039/C9TC01498E | DCM | 478 | 0 | ClCCl | 2.593812 | CC(C)(C)c1ccc2c(c1)c1cc(C(C)(C)C)ccc1n2-c1ccc(S(=O)(=O)c2ccc(-n3c4ccc(C(C)(C)C)cc4c4cc(C(C)(C)C)ccc43)cn2)nc1
301 | https://doi.org/10.1039/D0TC04465B | toluene | 603 | 0 | Cc1ccccc1 | 2.056123 | N#Cc1cc2nc(-c3ccccc3)c(-c3ccc(-n4c5ccccc5c5c6c(c7ccccc7n6-c6ccccc6)c6c(c7ccccc7n6-c6ccccc6)c54)cc3)nc2cc1C#N
302 | https://doi.org/10.1039/D0TC04465B | toluene | 651 | 1 | Cc1ccccc1 | 1.904519 | N#Cc1ccc(C#N)c2nc(-c3ccc(-n4c5ccccc5c5c6c(c7ccccc7n6-c6ccccc6)c6c(c7ccccc7n6-c6ccccc6)c54)cc3)c(-c3ccccc3)nc12
303 | https://doi.org/10.1039/C9TC05892C | toluene | 592 | 0 | Cc1ccccc1 | 2.094328 | O=C(c1ccccc1)c1ccc2nc(-c3ccc(N4c5ccccc5Oc5ccccc54)cc3)cnc2c1
304 | https://doi.org/10.1039/C9TC05892C | toluene | 594 | 0 | Cc1ccccc1 | 2.087276 | O=C(c1ccccc1)c1ccc2nc(-c3ccc(N4c5ccccc5Oc5ccccc54)cc3)c(-c3ccc(N4c5ccccc5Oc5ccccc54)cc3)nc2c1
305 | https://doi.org/10.1039/C9TC05892C | toluene | 642 | 0 | Cc1ccccc1 | 1.931218 | O=C(c1ccccc1)c1ccc2nc3c4ccc(N5c6ccccc6Oc6ccccc65)cc4c4cc(N5c6ccccc6Oc6ccccc65)ccc4c3nc2c1
306 | https://doi.org/10.1039/D2TC02283D | toluene | 466 | 0 | Cc1ccccc1 | 2.660605 | CC(C)(C)c1cc2c3c(c1)-n1c4ccccc4c4cccc(c41)B3c1ccccc1N2c1ccccc1
307 | https://doi.org/10.1039/D2TC02283D | toluene | 472 | 1 | Cc1ccccc1 | 2.626784 | CC(C)(C)c1cc2c3c(c1)N1c4ccccc4C4(c5ccccc5-c5ccccc54)c4cccc(c41)B3c1ccccc1N2c1ccccc1
313 | https://doi.org/10.1039/D2TC01319C | THF | 430 | 1 | C1CCOC1 | 2.883353 | c1ccc(N(c2ccc(-c3ccc(-c4nc5c6ccccc6c6ccccc6c5n4-c4ccc(N(c5ccccc5)c5ccccc5)cc4)cc3)cc2)c2ccc(-c3ccc(-c4nc5c6ccccc6c6ccccc6c5n4-c4ccc(N(c5ccccc5)c5ccccc5)cc4)cc3)cc2)cc1
314 | https://doi.org/10.1039/D2TC01319C | THF | 422 | 1 | C1CCOC1 | 2.938014 | C(=C/c1nc2c3ccccc3c3ccccc3c2n1-c1ccc(N(c2ccccc2)c2ccccc2)cc1)\c1ccc(-c2ccc(N(c3ccccc3)c3ccc(-c4ccc(/C=C/c5nc6c7ccccc7c7ccccc7c6n5-c5ccc(N(c6ccccc6)c6ccccc6)cc5)cc4)cc3)cc2)cc1
315 | https://doi.org/10.1039/D4SC02351J | toluene | 459 | 1 | Cc1ccccc1 | 2.701181 | Cc1ccc(N(c2ccc(C)cc2)c2cc3c4c(c2)N(c2ccc(C)cc2)c2ccc(C)cc2B4c2cc(C)ccc2N3c2ccc(C)cc2)cc1
316 | https://doi.org/10.1039/C8TC02179A | toluene | 583 | 0 | Cc1ccccc1 | 2.126659 | CC(C)(C)c1ccc2c(c1)c1cc(C(C)(C)C)ccc1n2-c1c(-n2c3ccc(C(C)(C)C)cc3c3cc(C(C)(C)C)ccc32)c(-n2c3ccc(C(C)(C)C)cc3c3cc(C(C)(C)C)ccc32)c2c(c1-n1c3ccc(C(C)(C)C)cc3c3cc(C(C)(C)C)ccc31)S(=O)(=O)c1ccccc1S2(=O)=O
317 | https://doi.org/10.1039/C9TC02491C | toluene | 529 | 0 | Cc1ccccc1 | 2.343747 | CC1(C)c2ccccc2N(c2cc(-c3nc(-c4ccccc4)nc(-c4ccccc4)n3)cc(N3c4ccccc4C(C)(C)c4ccccc43)c2)c2ccccc21
318 | https://doi.org/10.1039/C9TC02491C | toluene | 511 | 0 | Cc1ccccc1 | 2.426305 | c1ccc(-c2nc(-c3ccccc3)nc(-c3cc(N4c5ccccc5C(c5ccccc5)(c5ccccc5)c5ccccc54)cc(N4c5ccccc5C(c5ccccc5)(c5ccccc5)c5ccccc54)c3)n2)cc1
319 | https://doi.org/10.1039/D3MH00445G | toluene | 620 | 0 | Cc1ccccc1 | 1.999745 | N#Cc1cc2nc3c4ccccc4c4cc(-c5ccc(N(c6ccc(-c7ccccc7)cc6)c6ccc(-c7ccccc7)cc6)cc5)ccc4c3nc2cc1C#N
320 | https://doi.org/10.1039/D3MH00445G | toluene | 648 | 0 | Cc1ccccc1 | 1.913336 | N#Cc1cc2nc3c4ccccc4c4cc(-c5ccc(N(c6ccc7c(c6)C6(c8ccccc8-c8ccccc86)c6ccccc6-7)c6ccc7c(c6)C6(c8ccccc8-c8ccccc86)c6ccccc6-7)cc5)ccc4c3nc2cc1C#N
321 | https://doi.org/10.1039/D0TC02289F | toluene | 586 | 0 | Cc1ccccc1 | 2.115771 | CC1(C)c2ccccc2N(c2ccc(-c3ccc4c(c3)C(=O)c3ccccc3C4=O)cc2)c2c(-c3ccccc3)cccc21
322 | https://doi.org/10.1039/D0TC02289F | toluene | 610 | 0 | Cc1ccccc1 | 2.032528 | CC1(C)c2ccccc2N(c2ccc(-c3ccc4c(c3)C(=O)c3ccccc3C4=O)cc2)c2ccccc21
323 | https://doi.org/10.1039/D1TC02778F | CH2Cl2 | 500 | 1 | ClCCl | 2.479684 | c1ccc(-c2nnc(-c3c(-n4c5ccccc5c5ccccc54)c(-n4c5ccccc5c5ccccc54)c(-n4c5ccccc5c5ccccc54)c(-n4c5ccccc5c5ccccc54)c3-n3c4ccccc4c4ccccc43)o2)cc1
324 | https://doi.org/10.1039/D1TC02778F | CH2Cl2 | 528 | 1 | ClCCl | 2.348186 | CC(C)(C)c1ccc2c(c1)c1cc(C(C)(C)C)ccc1n2-c1c(-c2nnc(-c3ccccc3)o2)c(-n2c3ccc(C(C)(C)C)cc3c3cc(C(C)(C)C)ccc32)c(-n2c3ccc(C(C)(C)C)cc3c3cc(C(C)(C)C)ccc32)c(-n2c3ccc(C(C)(C)C)cc3c3cc(C(C)(C)C)ccc32)c1-n1c2ccc(C(C)(C)C)cc2c2cc(C(C)(C)C)ccc21
325 | https://doi.org/10.1039/D1TC02778F | CH2Cl2 | 532 | 1 | ClCCl | 2.33053 | CC(C)(C)c1ccc2c(c1)c1cc(C(C)(C)C)ccc1n2-c1c(-c2nnc(-c3cccc(C(F)(F)F)c3)o2)c(-n2c3ccc(C(C)(C)C)cc3c3cc(C(C)(C)C)ccc32)c(-n2c3ccc(C(C)(C)C)cc3c3cc(C(C)(C)C)ccc32)c(-n2c3ccc(C(C)(C)C)cc3c3cc(C(C)(C)C)ccc32)c1-n1c2ccc(C(C)(C)C)cc2c2cc(C(C)(C)C)ccc21
326 | https://doi.org/10.1039/C9TC02927C | toluene | 501 | 1 | Cc1ccccc1 | 2.474735 | O=C(c1ccccc1)c1ccc(-n2c3ccccc3c3c4c(c5ccccc5n4-c4ccccc4)c4c(c5ccccc5n4-c4ccccc4)c32)cc1
327 | https://doi.org/10.1039/C9TC02927C | toluene | 498 | 1 | Cc1ccccc1 | 2.489643 | O=C(c1ccccc1)c1ccc(-n2c3ccccc3c3c4c(c5ccccc5n4-c4ccccc4)c4c(c5ccccc5n4-c4ccc(C(=O)c5ccccc5)cc4)c32)cc1
328 | https://doi.org/10.1039/C9TC02195G | THF | 395 | 0 | C1CCOC1 | 3.138841 | c1ccc2c(c1)[nH]c1c2cc2c3ccccc3n3c4ccccc4c1c23
329 | https://doi.org/10.1039/C9TC02195G | THF | 458 | 0 | C1CCOC1 | 2.707079 | N#Cc1cc(-c2nc(-c3ccccc3)nc(-c3ccccc3)n2)ccc1-n1c2ccccc2c2ccccc21
330 | https://doi.org/10.1039/D3QM00051F | toluene | 583 | 0 | Cc1ccccc1 | 2.126659 | N#Cc1ccc(C#N)c2nc3c(nc12)-c1ccc(-c2ccc(N(c4ccccc4)c4ccccc4)cc2)c2c(-c4ccc(N(c5ccccc5)c5ccccc5)cc4)ccc-3c12
331 | https://doi.org/10.1039/D3QM00051F | toluene | 570 | 0 | Cc1ccccc1 | 2.175161 | N#Cc1cc2nc3c(nc2cc1C#N)-c1ccc(-c2ccc(N(c4ccccc4)c4ccccc4)cc2)c2c(-c4ccc(N(c5ccccc5)c5ccccc5)cc4)ccc-3c12
332 | https://doi.org/10.1039/C9TC02408E | toluene | 498 | 0 | Cc1ccccc1 | 2.489643 | COC(=O)c1c(-n2c3ccc(C(C)(C)C)cc3c3cc(C(C)(C)C)ccc32)c(-n2c3ccc(C(C)(C)C)cc3c3cc(C(C)(C)C)ccc32)c(-n2c3ccc(C(C)(C)C)cc3c3cc(C(C)(C)C)ccc32)c(-n2c3ccc(C(C)(C)C)cc3c3cc(C(C)(C)C)ccc32)c1-n1c2ccc(C(C)(C)C)cc2c2cc(C(C)(C)C)ccc21
333 | https://doi.org/10.1039/C9TC02408E | toluene | 524 | 0 | Cc1ccccc1 | 2.366111 | CC(C)(C)c1ccc2c(c1)c1cc(C(C)(C)C)ccc1n2-c1c(C(=O)c2ccccc2)c(-n2c3ccc(C(C)(C)C)cc3c3cc(C(C)(C)C)ccc32)c(-n2c3ccc(C(C)(C)C)cc3c3cc(C(C)(C)C)ccc32)c(-n2c3ccc(C(C)(C)C)cc3c3cc(C(C)(C)C)ccc32)c1-n1c2ccc(C(C)(C)C)cc2c2cc(C(C)(C)C)ccc21
334 | https://doi.org/10.1039/D0TC01995J | toluene | 567 | 1 | Cc1ccccc1 | 2.18667 | CC1(C)c2ccccc2N(c2ccc3nc4c5ccccc5c5ccccc5c4nc3c2)c2ccccc21
335 | https://doi.org/10.1039/D0TC01995J | toluene | 620 | 1 | Cc1ccccc1 | 1.999745 | CC1(C)c2ccccc2N(c2cccc3nc4c5ccccc5c5ccccc5c4nc23)c2ccccc21
336 | https://doi.org/10.1039/D0TC01995J | toluene | 630 | 0 | Cc1ccccc1 | 1.968003 | c1ccc2c(c1)Oc1ccccc1N2c1ccc2nc3c4ccccc4c4ccccc4c3nc2c1
337 | https://doi.org/10.1039/D0TC01995J | toluene | 573 | 0 | Cc1ccccc1 | 2.163773 | c1ccc2c(c1)Oc1ccccc1N2c1cccc2nc3c4ccccc4c4ccccc4c3nc12
338 | https://doi.org/10.1039/D3TC02824K | toluene | 578 | 1 | Cc1ccccc1 | 2.145055 | CC1(C)c2ccccc2N(c2ccc3c(c2)c2cc(N4c5ccccc5C(C)(C)c5ccccc54)ccc2c2nc4cc(F)c(F)cc4nc32)c2ccccc21
339 | https://doi.org/10.1039/D3TC02824K | toluene | 593 | 1 | Cc1ccccc1 | 2.090796 | CC1(C)c2ccccc2N(c2ccc3c(c2)c2cc(N4c5ccccc5C(C)(C)c5ccccc54)ccc2c2nc4cc(N5c6ccccc6C6(c7ccccc7-c7ccccc76)c6ccccc65)c(F)cc4nc32)c2ccccc21
342 | https://doi.org/10.1039/D3TC01504A | toluene | 602.5 | 0 | Cc1ccccc1 | 2.057829 | c1ccc(N(c2ccccc2)c2ccc(-c3cnc4c(c3)c3nc5ccc(-c6ccc(N(c7ccccc7)c7ccccc7)cc6)nc5nc3c3cc(-c5ccc(N(c6ccccc6)c6ccccc6)cc5)cnc34)cc2)cc1
343 | https://doi.org/10.1039/D3TC01504A | toluene | 608 | 0 | Cc1ccccc1 | 2.039214 | c1ccc(N(c2ccccc2)c2ccc(-c3cnc4nc5c6cc(-c7ccc(N(c8ccccc8)c8ccccc8)cc7)cnc6c6ncc(-c7ccc(N(c8ccccc8)c8ccccc8)cc7)cc6c5nc4c3)cc2)cc1
345 | https://doi.org/10.1039/D0TC00960A | toluene | 618 | 0 | Cc1ccccc1 | 2.006217 | CC1(C)c2ccccc2N(c2ccc3nc4c5cc(C#N)ccc5c5ccc(C#N)cc5c4nc3c2)c2ccccc21
346 | https://doi.org/10.1039/D0TC00960A | toluene | 654 | 0 | Cc1ccccc1 | 1.895783 | N#Cc1ccc2c3ccc(C#N)cc3c3nc4cc(-n5c6ccc(N(c7ccccc7)c7ccccc7)cc6c6cc(N(c7ccccc7)c7ccccc7)ccc65)ccc4nc3c2c1
347 | https://doi.org/10.1039/C8RA10658D | toluene | 434 | 0 | Cc1ccccc1 | 2.856779 | CC1(C)c2ccccc2N(c2ccc(C3(c4ccccc4)c4ccccc4C(=O)c4ccccc43)cc2)c2c1ccc1c2oc2ccccc21
348 | https://doi.org/10.1039/C9TC02467K | toluene | 474 | 1 | Cc1ccccc1 | 2.6157 | O=C(c1ccc2sc3ccccc3c2c1)c1cc(-c2ccc(N(c3ccccc3)c3ccccc3)cc2)ccc1-c1ccc(N(c2ccccc2)c2ccccc2)cc1
349 | https://doi.org/10.1039/C9TC02467K | toluene | 474 | 1 | Cc1ccccc1 | 2.6157 | O=C(c1ccc2sc3ccccc3c2c1)c1cc(-c2ccc(N(c3ccccc3)c3ccccc3)cc2)c(C(=O)c2ccc3sc4ccccc4c3c2)cc1-c1ccc(N(c2ccccc2)c2ccccc2)cc1
353 | https://doi.org/10.1039/D3NJ05730E | toluene | 413 | 0 | Cc1ccccc1 | 3.002039 | c1ccc(-n2c(-c3ccc(N4c5ccccc5C5(c6ccccc6-c6ccccc65)c5ccccc54)cc3)nc3ccccc32)cc1
354 | https://doi.org/10.1039/D3NJ05730E | toluene | 409 | 0 | Cc1ccccc1 | 3.031399 | CC(C)(C)c1ccc(-n2c(-c3ccc(N4c5ccccc5C5(c6ccccc6-c6ccccc65)c5ccccc54)cc3)nc3c4ccccc4c4ccccc4c32)cc1
355 | https://doi.org/10.1039/D0TC01268H | tetrahydrofuran | 473 | 1 | C1CCOC1 | 2.62123 | c1ccc(N(c2ccccc2)c2ccc3c(c2)c2cc4ccccc4c4c5cc(N(c6ccccc6)c6ccccc6)ccc5n3c24)cc1
356 | https://doi.org/10.1039/D0TC01268H | tetrahydrofuran | 484 | 0 | C1CCOC1 | 2.561657 | c1ccc(N(c2ccccc2)c2ccc3c(c2)c2cc(N(c4ccccc4)c4ccccc4)cc4c5c6ccccc6ccc5n3c24)cc1
357 | https://doi.org/10.1039/D3QO01542D | toluene | 590 | 1 | Cc1ccccc1 | 2.101427 | CC(C)(C)c1ccc(-n2c3ccccc3c3c2c2c4ccccc4n(-c4ccc5c6ccc(-n7c8ccccc8c8c9c(c%10ccccc%10n9-c9ccc(C(C)(C)C)cc9)c9c(c%10ccccc%10n9-c9ccc(C(C)(C)C)cc9)c87)cc6c6nc7cc(F)c(F)cc7nc6c5c4)c2c2c4ccccc4n(-c4ccc(C(C)(C)C)cc4)c32)cc1
358 | https://doi.org/10.1039/D3QO01542D | toluene | 519 | 1 | Cc1ccccc1 | 2.388906 | CC(C)(C)c1ccc(-n2c3c(c4c2c2c5ccccc5n(-c5ccc6c7ccc(-n8c9ccccc9c9c%10c(c%11ccccc%11n%10-c%10ccc(C(C)(C)C)cc%10)c%10c(c%11ccccc%11n%10-c%10ccc(C(C)(C)C)cc%10)c98)cc7c7nc(-c8ccccc8)n(-c8ccc(F)c(C#N)c8)c7c6c5)c2c2c5ccccc5n(-c5ccc(C(C)(C)C)cc5)c42)CCC=C3)cc1
359 | https://doi.org/10.1039/D2TC00017B | toluene | 652 | 0 | Cc1ccccc1 | 1.901598 | CC1(C)c2ccccc2N(c2cc3nc4c5cccnc5c5ncccc5c4nc3cc2N2c3ccccc3C(C)(C)c3ccccc32)c2ccccc21
360 | https://doi.org/10.1039/D2TC00017B | toluene | 669 | 0 | Cc1ccccc1 | 1.853277 | CC1(C)c2ccccc2N(c2ccc(N3c4ccccc4C(C)(C)c4ccccc43)c3nc4c5cccnc5c5ncccc5c4nc23)c2ccccc21
361 | https://doi.org/10.1039/D1TC04885F | toluene | 407 | 1 | Cc1ccccc1 | 3.046295 | c1ccc2c(c1)Oc1ccccc1N2c1ccc(-c2nc3ccccc3s2)cc1
362 | https://doi.org/10.1039/C9TC01973A | toluene | 650 | 0 | Cc1ccccc1 | 1.907449 | CC(C)(C)c1ccc(N2C(=O)c3cccc4c(N5c6ccccc6C(C)(C)c6ccc7c(sc8ccccc87)c65)ccc(c34)C2=O)cc1
363 | https://doi.org/10.1039/C9TC01973A | toluene | 600 | 0 | Cc1ccccc1 | 2.066403 | CC(C)(C)c1ccc(N2C(=O)c3cccc4c(N5c6ccccc6C(C)(C)c6ccc7c(oc8ccccc87)c65)ccc(c34)C2=O)cc1
368 | https://doi.org/10.1039/D3TC00175J | THF | 476 | 0 | C1CCOC1 | 2.60471 | c1ccc(-c2nnc(-c3ccc(-c4c5ccccc5c(-c5ccc(N(c6ccccc6)c6ccccc6)cc5)c5ccccc45)cc3)n2-c2ccccc2)cc1
369 | https://doi.org/10.1039/D3TC01632C | 2-MeTHF | 591 | 1 | CC1CCCO1 | 2.097871 | O=C1c2ccc(-c3ccc4c(c3)c3ccccc3n4-c3ccc(-n4c5ccccc5c5ccccc54)cc3)cc2C(=O)c2ccc(-c3ccc(N(c4ccccc4)c4ccccc4)cc3)cc21
375 | https://doi.org/10.1039/D1TC05696D | MeCN | 515 | 0 | CC#N | 2.40746 | N#Cc1cc(-c2cccc3c2[nH]c2ccccc23)c(-c2cccc3c2[nH]c2ccccc23)cc1C#N
376 | https://doi.org/10.1039/D1TC05696D | DCM | 494 | 0 | ClCCl | 2.509802 | N#Cc1cc(-c2cccc3c2[nH]c2ccccc23)c(-c2cccc3c2[nH]c2ccccc23)cc1C#N
377 | https://doi.org/10.1039/D1TC05696D | Toluene | 476 | 1 | Cc1ccccc1 | 2.60471 | N#Cc1cc(-n2c3ccccc3c3ccccc32)c(-n2c3ccccc3c3ccccc32)cc1C#N
380 | https://doi.org/10.1039/D1TC05696D | Toluene | 484 | 1 | Cc1ccccc1 | 2.561657 | N#Cc1cc(-n2c3ccccc3c3ccccc32)c(-n2c3ccccc3c3ccccc32)cc1C#N
382 | https://doi.org/10.1039/D1TC05696D | toluene | 460 | 1 | Cc1ccccc1 | 2.695309 | N#Cc1cc(-n2c3ccccc3c3cc(P(=O)(c4ccccc4)c4ccccc4)ccc32)c(-n2c3ccccc3c3cc(P(=O)(c4ccccc4)c4ccccc4)ccc32)cc1C#N
383 | https://doi.org/10.1039/C8TC05707A | dichloromethane | 454 | 0 | ClCCl | 2.73093 | N#Cc1ccc(-c2c3ccccc3c(-c3ccc4c(c3)c3ccccc3n4-c3ccccc3)c3ccccc23)cc1
384 | https://doi.org/10.1039/C8TC05707A | dichloromethane | 438 | 0 | ClCCl | 2.830689 | N#Cc1ccc(-c2c3ccccc3c(-c3ccc(-n4c5ccccc5c5ccccc54)cc3)c3ccccc23)cc1
385 | https://doi.org/10.1039/D0TC03965A | toluene | 565 | 0 | Cc1ccccc1 | 2.194411 | CC1(C)c2ccccc2N(c2ccc3c(c2)c2cc(N4c5ccccc5C(C)(C)c5ccccc54)ccc2c2nc4nc(N5c6ccccc6C(C)(C)c6ccccc65)ccc4nc32)c2ccccc21
386 | https://doi.org/10.1039/D0TC03965A | toluene | 611 | 0 | Cc1ccccc1 | 2.029201 | CC1(C)c2ccccc2N(c2cnc3nc4c5ccc(N6c7ccccc7C(C)(C)c7ccccc76)cc5c5cc(N6c7ccccc7C(C)(C)c7ccccc76)ccc5c4nc3c2)c2ccccc21
387 | https://doi.org/10.1039/C9TC03808F | toluene | 473 | 1 | Cc1ccccc1 | 2.62123 | c1ccc(-c2nc(-c3ccccc3)nc(-c3ccccc3-n3c4ccccc4c4ccccc43)n2)cc1
388 | https://doi.org/10.1039/C9TC03808F | toluene | 431 | 0 | Cc1ccccc1 | 2.876664 | c1ccc(-c2nc(-c3ccccc3)nc(-c3cccc(-n4c5ccccc5c5ccccc54)c3)n2)cc1
389 | https://doi.org/10.1039/C7TC01357D | chloroform | 348 | 0 | ClC(Cl)Cl | 3.562764 | c1cncc(-c2ccc([Si](c3ccc(-n4c5ccccc5c5ccccc54)cc3)(c3ccc(-n4c5ccccc5c5ccccc54)cc3)c3ccc(-n4c5ccccc5c5ccccc54)cc3)cc2)c1
390 | https://doi.org/10.1039/C7TC01357D | chloroform | 348 | 0 | ClC(Cl)Cl | 3.562764 | c1cncc(-c2ccc([Si](c3ccc(-c4cccnc4)cc3)(c3ccc(-n4c5ccccc5c5ccccc54)cc3)c3ccc(-n4c5ccccc5c5ccccc54)cc3)cc2)c1
391 | https://doi.org/10.1039/C7TC01357D | chloroform | 348 | 0 | ClC(Cl)Cl | 3.562764 | c1cncc(-c2ccc([Si](c3ccc(-c4cccnc4)cc3)(c3ccc(-c4cccnc4)cc3)c3ccc(-n4c5ccccc5c5ccccc54)cc3)cc2)c1
392 | https://doi.org/10.1039/D4QO01751J | toluene | 428 | 1 | Cc1ccccc1 | 2.896827 | CC1(C)c2ccccc2N(c2ccc(N(c3ccccc3)c3ccccc3)cc2)c2ccc3cc(C#N)ccc3c21
393 | https://doi.org/10.1039/D4QO01751J | toluene | 422 | 0 | Cc1ccccc1 | 2.938014 | CC1(C)c2ccccc2N(c2ccc(-n3c4ccccc4c4ccccc43)cc2)c2ccc3cc(C#N)ccc3c21
394 | https://doi.org/10.1039/D4QO01751J | toluene | 424 | 0 | Cc1ccccc1 | 2.924156 | CC1(C)c2ccccc2N(c2ccc(-c3nc4c5ccccc5c5ccccc5c4n3-c3ccccc3)cc2)c2ccc3cc(C#N)ccc3c21
395 | https://doi.org/10.1039/D3QM01170D | toluene | 569 | 0 | Cc1ccccc1 | 2.178984 | c1ccc(N2c3ccccc3Oc3cc(-c4ccc5c(c4)c4ccccc4c4nc6cc(-c7cccnc7)c(-c7cccnc7)cc6nc54)ccc32)cc1
396 | https://doi.org/10.1039/D3QM01170D | toluene | 566 | 0 | Cc1ccccc1 | 2.190534 | c1cncc(-c2cc3nc4c5ccccc5c5cc(-c6ccc(N7c8ccccc8Oc8ccccc87)cc6)ccc5c4nc3cc2-c2cccnc2)c1
397 | https://doi.org/10.1039/C7TC04852A | toluene | 521 | 1 | Cc1ccccc1 | 2.379735 | c1ccc(-c2nc(-c3ccccc3)nc(-c3ccc(-n4c5ccccc5c5c6c(c7ccccc7n6-c6ccccc6)c6c(c7ccccc7n6-c6ccc(-c7nc(-c8ccccc8)nc(-c8ccccc8)n7)cc6)c54)cc3)n2)cc1
398 | https://doi.org/10.1039/C7TC04852A | toluene | 521 | 1 | Cc1ccccc1 | 2.379735 | c1ccc(-c2nc(-c3ccccc3)nc(-c3ccc(-n4c5ccccc5c5c6c(c7ccccc7n6-c6ccccc6)c6c(c7ccccc7n6-c6ccccc6)c54)cc3)n2)cc1
399 | https://doi.org/10.1039/C9TC02990G | THF | 443 | 0 | C1CCOC1 | 2.79874 | c1ccc(-n2c(-c3ccc(-c4c5ccccc5c(-c5ccc(-c6nc7c8cccc9ccc%10cccc(c%10c98)c7n6-c6ccccc6)cc5)c5ccccc45)cc3)nc3c4cccc5ccc6cccc(c6c54)c32)cc1
400 | https://doi.org/10.1039/C9TC02990G | THF | 440 | 0 | C1CCOC1 | 2.817823 | c1ccc(-c2nc3c4cccc5ccc6cccc(c6c54)c3n2-c2ccc(-c3c4ccccc4c(-c4ccc(-n5c(-c6ccccc6)nc6c7cccc8ccc9cccc(c9c87)c65)cc4)c4ccccc34)cc2)cc1
401 | https://doi.org/10.1039/C8TC03777A | THF | 430 | 1 | C1CCOC1 | 2.883353 | c1ccc(-c2nnc(-c3ccc(-c4ccc(N(c5ccccc5)c5ccccc5)cc4)cc3)n2-c2ccccc2)cc1
402 | https://doi.org/10.1039/C8TC02849D | toluene | 569 | 0 | Cc1ccccc1 | 2.178984 | N#Cc1ccc(N2c3ccccc3Oc3ccccc32)cc1-c1cc(N2c3ccccc3Oc3ccccc32)ccc1C#N
403 | https://doi.org/10.1039/C8TC02849D | toluene | 541 | 0 | Cc1ccccc1 | 2.29176 | N#Cc1ccc(N2c3ccccc3Oc3ccccc32)c(-c2cc(C#N)ccc2N2c3ccccc3Oc3ccccc32)c1
404 | https://doi.org/10.1039/D3TC01349A | toluene | 393 | 0 | Cc1ccccc1 | 3.154814 | CC(C)(C)c1ccc2c(c1)B1c3cc(C(C)(C)C)ccc3Oc3cc(-n4c5ccccc5c5c6oc7ccccc7c6ccc54)cc(c31)O2
405 | https://doi.org/10.1039/D3TC01349A | toluene | 416 | 0 | Cc1ccccc1 | 2.980389 | CC(C)(C)c1ccc2c(c1)B1c3cc(C(C)(C)C)ccc3Oc3cc(-n4c5ccccc5c5cc6c(cc54)C(C)(C)c4ccccc4-6)cc(c31)O2
406 | https://doi.org/10.1039/D3TC01349A | toluene | 424 | 0 | Cc1ccccc1 | 2.924156 | CC(C)(C)c1ccc2c(c1)B1c3cc(C(C)(C)C)ccc3Oc3cc(-n4c5ccccc5c5cc6c7ccccc7n(-c7ccccc7)c6cc54)cc(c31)O2
408 | https://doi.org/10.1039/C9TC05855A | THF | 502 | 0 | C1CCOC1 | 2.469805 | N#Cc1cc(-c2nc(-c3ccccc3)nc(-c3ccccc3)n2)ccc1-n1c2ccc(-c3ccc4c(c3)c3ccccc3n4-c3ccccc3)cc2c2cc3c4ccccc4n4c5ccccc5c(c21)c34
409 | https://doi.org/10.1039/D4TC00288A | toluene | 420 | 0 | Cc1ccccc1 | 2.952005 | CC(C)(C)c1ccc2c(c1)B1c3cc(C(C)(C)C)ccc3Oc3c(-c4ccc([Ge](c5ccccc5)(c5ccccc5)c5ccccc5)cc4)ccc(c31)O2
412 | https://doi.org/10.1039/D3TC01228J | Dichloromethane | 662 | 1 | ClCCl | 1.872873 | N#Cc1cccc(N2c3ccccc3N(c3cccc(C#N)c3)c3ccccc32)c1
413 | https://doi.org/10.1039/D1TC04918F | toluene | 505 | 1 | Cc1ccccc1 | 2.455133 | CC(C)(C)c1ccc2c(c1)c1cc(C(C)(C)C)ccc1n2-c1ccc2c(c1)c1cc(-n3c4ccc(C(C)(C)C)cc4c4cc(C(C)(C)C)ccc43)ccc1c1nc3c(F)cccc3nc21
414 | https://doi.org/10.1039/D1TC04918F | toluene | 589 | 1 | Cc1ccccc1 | 2.104995 | CC1(C)c2ccccc2N(c2ccc3c(c2)c2cc(N4c5ccccc5C(C)(C)c5ccccc54)ccc2c2nc4c(F)cccc4nc32)c2ccccc21
415 | https://doi.org/10.1039/D1TC04918F | toluene | 674 | 1 | Cc1ccccc1 | 1.839528 | Fc1cccc2nc3c4ccc(N5c6ccccc6Oc6ccccc65)cc4c4cc(N5c6ccccc6Oc6ccccc65)ccc4c3nc12
416 | https://doi.org/10.1039/C8TC04721A | THF | 550 | 1 | C1CCOC1 | 2.254258 | CCCCCCn1c2ccccc2c2c1c1c3ccccc3n(-c3ccc(C(=O)c4ccc(-n5c6ccccc6c6c7c(c8ccccc8n7CCCCCC)c7c(c8ccccc8n7CCCCCC)c65)cc4)cc3)c1c1c3ccccc3n(CCCCCC)c21
418 | https://doi.org/10.1039/C8TC04721A | THF | 543 | 1 | C1CCOC1 | 2.283319 | O=C(c1ccc(-n2c3ccccc3c3c4c(c5ccccc5n4-c4ccccc4)c4c(c5ccccc5n4-c4ccccc4)c32)cc1)c1ccc(-n2c3ccccc3c3c4c(c5ccccc5n4-c4ccccc4)c4c(c5ccccc5n4-c4ccccc4)c32)cc1
423 | https://doi.org/10.1039/D4TC00801D | toluene | 464 | 1 | Cc1ccccc1 | 2.672073 | CC(C)(C)c1ccc2c(c1)c1cc(C(C)(C)C)ccc1n2-c1ccc(-c2nc3c4cccnc4c4ncccc4c3nc2-c2ccc(-n3c4ccc(C(C)(C)C)cc4c4cc(C(C)(C)C)ccc43)cc2)cc1
424 | https://doi.org/10.1039/D4TC00801D | toluene | 525 | 1 | Cc1ccccc1 | 2.361604 | CC1(C)c2ccccc2N(c2ccc(-c3nc4c5cccnc5c5ncccc5c4nc3-c3ccc(N4c5ccccc5C(C)(C)c5ccccc54)cc3)cc2)c2ccccc21
425 | https://doi.org/10.1039/D4TC00801D | toluene | 583 | 1 | Cc1ccccc1 | 2.126659 | c1ccc2c(c1)Oc1ccccc1N2c1ccc(-c2nc3c4cccnc4c4ncccc4c3nc2-c2ccc(N3c4ccccc4Oc4ccccc43)cc2)cc1
426 | https://doi.org/10.1039/C5TC00350D | CHCl3 | 455 | 1 | ClC(Cl)Cl | 2.724927 | N#Cc1c(-n2c(-c3ccccc3)nc3ccccc32)cc(-n2c(-c3ccccc3)nc3ccccc32)cc1-n1c(-c2ccccc2)nc2ccccc21
428 | https://doi.org/10.1039/D4TC01834F | toluene | 678 | 0 | Cc1ccccc1 | 1.828676 | CC(C)(C)c1ccc(N(c2ccc(-c3c(C#N)c(C#N)c(-c4ccc(N(c5ccc(C(C)(C)C)cc5)c5ccc(C(C)(C)C)cc5)cc4)c4nc(-c5ccc(C#N)cc5)c(-c5ccc(C#N)cc5)nc34)cc2)c2ccc(C(C)(C)C)cc2)cc1
429 | https://doi.org/10.1039/D2TC00212D | toluene | 514 | 0 | Cc1ccccc1 | 2.412144 | CC(C)(C)c1ccc2c(c1)c1cc(C(C)(C)C)ccc1n2-c1ccc(N2c3ccccc3C3(c4ccccc4-c4cc5c(cc43)C3(c4ccccc4-5)c4ccccc4N(c4ccc(-c5nc(-c6ccccc6)nc(-c6ccccc6)n5)cc4)c4ccccc43)c3ccccc32)cc1
430 | https://doi.org/10.1039/D2TC00212D | toluene | 514 | 0 | Cc1ccccc1 | 2.412144 | CC(C)(C)c1ccc2c(c1)c1cc(C(C)(C)C)ccc1n2-c1cccc(N2c3ccccc3C3(c4ccccc4-c4cc5c(cc43)C3(c4ccccc4-5)c4ccccc4N(c4ccc(-c5nc(-c6ccccc6)nc(-c6ccccc6)n5)cc4)c4ccccc43)c3ccccc32)c1
431 | https://doi.org/10.1039/D2TC00212D | toluene | 504 | 0 | Cc1ccccc1 | 2.460004 | CC(C)(C)c1ccc2c(c1)c1cc(C(C)(C)C)ccc1n2-c1ccc(N2c3ccccc3C3(c4ccccc4-c4cc5c(cc43)C3(c4ccccc4-5)c4ccccc4N(c4ccc(-c5nc(-c6ccccc6)nc(C6CCCCC6)n5)cc4)c4ccccc43)c3ccccc32)cc1
432 | https://doi.org/10.1039/D4QM00636D | THF | 443 | 0 | C1CCOC1 | 2.79874 | Fc1c(F)c(-c2ccc(-n3c4ccccc4c4ccccc43)cc2)c(F)c(F)c1-c1ccc(-c2nc3c4ccccc4c4ccccc4c3n2-c2ccccc2)cc1
433 | https://doi.org/10.1039/D0TC04959J | toluene | 456 | 1 | Cc1ccccc1 | 2.718952 | CC(C)(C)c1ccc2c(c1)c1cc(C(C)(C)C)ccc1n2-c1cc(-n2c3ccc(C(C)(C)C)cc3c3cc(C(C)(C)C)ccc32)c(-n2c3ccc(C(C)(C)C)cc3c3cc(C(C)(C)C)ccc32)c(C#N)c1-n1c2ccc(C(C)(C)C)cc2c2cc(C(C)(C)C)ccc21
434 | https://doi.org/10.1039/D1QM01625C | THF | 575 | 0 | C1CCOC1 | 2.156247 | Cc1cc(-n2c3ccccc3c3ccccc32)ccc1-c1ccc(-n2c3ccccc3c3cc(C(=O)c4ccc(N5c6ccccc6Oc6ccccc65)cc4)ccc32)cc1C
437 | https://doi.org/10.1039/D1QM01625C | THF | 534 | 0 | C1CCOC1 | 2.321801 | Cc1cc(-n2c3ccccc3c3ccccc32)ccc1-c1ccc(-n2c3ccccc3c3cc(C(=O)c4ccc(N5c6ccccc6C(C)(C)c6ccccc65)cc4)ccc32)cc1C
440 | https://doi.org/10.1039/D1TC03849D | toluene | 520 | 0 | Cc1ccccc1 | 2.384312 | Cc1ccc(N(c2ccc(C)cc2)c2c3ccccc3c(-c3ccc(P(=O)(c4ccccc4)c4ccccc4)cc3)c3ccccc23)cc1
441 | https://doi.org/10.1039/D1TC03849D | toluene | 522 | 0 | Cc1ccccc1 | 2.375176 | Cc1ccc(N(c2ccc(C)cc2)c2c3ccccc3c(-c3ccc(P(=O)(c4ccccc4)c4ccc(-n5c6ccccc6c6ccccc65)cc4)cc3)c3ccccc23)cc1
442 | https://doi.org/10.1039/D3MH01850D | toluene | 434 | 1 | Cc1ccccc1 | 2.856779 | CC1(C)c2cc(-c3c4ccccc4c(-c4ccc(-c5cccc6ccccc56)cc4)c4ccccc34)ccc2-c2c1ccc1ncccc21
443 | https://doi.org/10.1039/C7TC03133E | THF | 472 | 0 | C1CCOC1 | 2.626784 | c1ccc(-c2nc(-c3ccccc3)nc(-c3ccc(-c4ccc(-c5nc(-c6ccccc6)nc(-c6ccccc6)n5)c(-n5c6ccccc6c6ccccc65)c4)cc3-n3c4ccccc4c4ccccc43)n2)cc1
444 | https://doi.org/10.1039/C7TC03133E | THF | 482 | 0 | C1CCOC1 | 2.572286 | CC(C)(C)c1ccc2c(c1)c1cc(C(C)(C)C)ccc1n2-c1cc(-c2ccc(-c3nc(-c4ccccc4)nc(-c4ccccc4)n3)c(-n3c4ccc(C(C)(C)C)cc4c4cc(C(C)(C)C)ccc43)c2)ccc1-c1nc(-c2ccccc2)nc(-c2ccccc2)n1
448 | https://doi.org/10.1039/C7TC00681K | acetonitrile | 487 | 0 | CC#N | 2.545877 | O=S1(=O)c2ccccc2S(=O)(=O)c2cc(-n3c4ccccc4c4ccccc43)ccc21
449 | https://doi.org/10.1039/C7TC00681K | acetonitrile | 502 | 0 | CC#N | 2.469805 | O=S1(=O)c2ccccc2S(=O)(=O)c2cc(-n3c4ccccc4c4ccccc43)c(-n3c4ccccc4c4ccccc43)cc21
450 | https://doi.org/10.1039/C8TC06081A | toluene | 583 | 0 | Cc1ccccc1 | 2.126659 | CC1(C)c2ccccc2N(c2ccccc2)c2cc3c(cc21)[nH]c1ccccc13
452 | https://doi.org/10.1039/D2TC00731B | CH2Cl2 | 400 | 1 | ClCCl | 3.099605 | O=P(c1ccc(-n2c3ccccc3c3ccccc32)cc1)(c1ccc(-n2c3ccccc3c3ccccc32)cc1)c1ccc(-n2c3ccccc3c3ccccc32)cc1
453 | https://doi.org/10.1039/D2TC00731B | CH2Cl2 | 369 | 1 | ClCCl | 3.360005 | N#Cc1ccc2c(c1)c1ccccc1n2-c1ccc(P(=O)(c2ccc(-n3c4ccccc4c4cc(C#N)ccc43)cc2)c2ccc(-n3c4ccccc4c4cc(C#N)ccc43)cc2)cc1
454 | https://doi.org/10.1039/D0TC01144D | Toluene | 366 | 1 | Cc1ccccc1 | 3.387546 | O=c1c2ccccc2oc2cc(-c3cc(-n4c5ccccc5c5ccccc54)cc(-n4c5ccccc5c5ccccc54)c3)ccc12
456 | https://doi.org/10.1039/D0TC01144D | Toluene | 365 | 1 | Cc1ccccc1 | 3.396827 | O=c1c2ccccc2oc2ccc(-c3cc(-n4c5ccccc5c5ccccc54)cc(-n4c5ccccc5c5ccccc54)c3)cc12
458 | https://doi.org/10.1039/C6TC02702D | CH2Cl2 | 553 | 0 | ClCCl | 2.242029 | c1ccc(-c2nnc(-c3ccc(N4c5ccccc5Oc5ccccc54)cc3)c(-c3ccc(N4c5ccccc5Oc5ccccc54)cc3)n2)cc1
459 | https://doi.org/10.1039/C6TC02702D | CH2Cl2 | 555 | 0 | ClCCl | 2.23395 | c1ccc2c(c1)Oc1ccccc1N2c1ccc(-c2nnc(-c3ccc(N4c5ccccc5Oc5ccccc54)cc3)c(-c3ccc(N4c5ccccc5Oc5ccccc54)cc3)n2)cc1
460 | https://doi.org/10.1039/D1QM01303C | toluene | 480 | 0 | Cc1ccccc1 | 2.583004 | CC1(C)c2ccccc2N(c2ccc(-c3cc(-c4ccc(C#N)cc4)nc(-c4ccc(C#N)cc4)c3)cc2)c2ccccc21
461 | https://doi.org/10.1039/D0TC00039F | toluene | 424 | 0 | Cc1ccccc1 | 2.924156 | c1ccc(-c2cc(-c3ccc(-n4c5ccccc5c5c6c(ccc54)-c4ccccc4C64c5ccccc5-c5ccccc54)cc3)nc(-c3ccccc3)n2)cc1
462 | https://doi.org/10.1039/D0TC00039F | toluene | 414 | 0 | Cc1ccccc1 | 2.994787 | c1ccc(-c2cc(-c3ccc(-n4c5ccccc5c5cc6c(cc54)C4(c5ccccc5-c5ccccc54)c4ccccc4-6)cc3)nc(-c3ccccc3)n2)cc1
463 | https://doi.org/10.1039/D0TC00039F | toluene | 412 | 0 | Cc1ccccc1 | 3.009325 | c1ccc(-c2ccc3c(c2)c2ccccc2n3-c2ccc(-c3cc(-c4ccccc4)nc(-c4ccccc4)n3)cc2)cc1
465 | https://doi.org/10.1039/C9TC04679H | THF | 526 | 0 | C1CCOC1 | 2.357114 | N#Cc1cc(-c2nc(-c3ccccc3)nc(-c3ccccc3)n2)ccc1-n1c2ccccc2c2c3ccccc3sc21
466 | https://doi.org/10.1039/C9TC04679H | THF | 518 | 0 | C1CCOC1 | 2.393517 | N#Cc1cc(-c2nc(-c3ccccc3)nc(-c3ccccc3)n2)ccc1-n1c2ccccc2c2c3ccccc3oc21
467 | https://doi.org/10.1039/D2TC04403J | toluene | 542 | 0 | Cc1ccccc1 | 2.287531 | CC1(C)c2ccccc2N(c2ccc3nc4c(nc3c2)CCCC4)c2ccccc21
470 | https://doi.org/10.1039/D2TC04403J | toluene | 594 | 0 | Cc1ccccc1 | 2.087276 | c1ccc2c(c1)Oc1ccccc1N2c1cc2nc3c(nc2cc1N1c2ccccc2Oc2ccccc21)CCCC3
471 | https://doi.org/10.1039/D2TC04403J | toluene | 625 | 0 | Cc1ccccc1 | 1.9837472 | c1ccc2c(c1)Oc1ccccc1N2c1cc2nc3c(nc2cc1N1c2ccccc2Oc2ccccc21)CCCC3
473 | https://doi.org/10.1039/D2TC04403J | toluene | 613 | 0 | Cc1ccccc1 | 2.022581 | c1ccc2c(c1)Sc1ccccc1N2c1ccc2nc3c(nc2c1)CCCC3
475 | https://doi.org/10.1039/D2MH00639A | toluene | 590 | 0 | Cc1ccccc1 | 2.101427 | c1ccc2c(c1)-c1ccccc1C21c2ccccc2N(c2ccc3nc4c5cccnc5c5ncccc5c4nc3c2)c2ccccc21
476 | https://doi.org/10.1039/D3TC03395C | toluene | 448 | 1 | Cc1ccccc1 | 2.767504 | O=S(=O)(c1ccc(-n2c3ccc(OCCn4c5ccccc5c5ccccc54)cc3c3cc(OCCn4c5ccccc5c5ccccc54)ccc32)cc1)c1ccc(-n2c3ccc(OCCn4c5ccccc5c5ccccc54)cc3c3cc(OCCn4c5ccccc5c5ccccc54)ccc32)cc1
478 | https://doi.org/10.1039/D3TC03395C | toluene | 445 | 1 | Cc1ccccc1 | 2.786162 | O=S(=O)(c1ccc(-n2c3ccc(OCCn4c5ccc(-n6c7ccccc7c7ccccc76)cc5c5cc(-n6c7ccccc7c7ccccc76)ccc54)cc3c3cc(OCCn4c5ccc(-n6c7ccccc7c7ccccc76)cc5c5cc(-n6c7ccccc7c7ccccc76)ccc54)ccc32)cc1)c1ccc(-n2c3ccc(OCCn4c5ccc(-n6c7ccccc7c7ccccc76)cc5c5cc(-n6c7ccccc7c7ccccc76)ccc54)cc3c3cc(OCCn4c5ccc(-n6c7ccccc7c7ccccc76)cc5c5cc(-n6c7ccccc7c7ccccc76)ccc54)ccc32)cc1
480 | https://doi.org/10.1039/D0TC03534C | THF | 490 | 0 | C1CCOC1 | 2.53029 | c1ccc(-c2nc(-c3ccccc3)nc(-c3cccc(-c4cc5c6ccccc6n6c7ccccc7c(c4)c56)c3-n3c4ccccc4c4cc(-c5ccc6c(c5)c5ccccc5n6-c5ccccc5)ccc43)n2)cc1
481 | https://doi.org/10.1039/D0TC03534C | THF | 471 | 0 | C1CCOC1 | 2.632361 | c1ccc(-c2nc(-c3ccccc3)nc(-c3ccc(-n4c5ccccc5c5cc(-c6ccc7c(c6)c6ccccc6n7-c6ccccc6)ccc54)c(-c4cc5c6ccccc6n6c7ccccc7c(c4)c56)c3)n2)cc1
482 | https://doi.org/10.1039/C7TC05576E | toluene | 532 | 1 | Cc1ccccc1 | 2.33053 | CC(C)(C)c1ccc(-n2c(-c3ccc(N4c5ccccc5N(c5ccccc5)c5ccccc54)cc3)nc3c4ccccc4c4ccccc4c32)cc1
483 | https://doi.org/10.1039/C7TC05576E | toluene | 531 | 0 | Cc1ccccc1 | 2.334919 | c1ccc(N2c3ccccc3N(c3ccc(-c4nc5c6ccccc6c6ccccc6c5n4-c4ccccc4)cc3)c3ccccc32)cc1
484 | https://doi.org/10.1039/C8SC05456H | toluene | 456 | 0 | Cc1ccccc1 | 2.718952 | COc1ccc2c(c1)c1ccccc1n2-c1cc(-n2c3ccccc3c3cc(OC)ccc32)c(C#N)c(-n2c3ccccc3c3cc(OC)ccc32)c1
487 | https://doi.org/10.1039/D2QM00806H | THF | 461 | 0 | C1CCOC1 | 2.689462 | N#Cc1cc(-c2nc(-c3ccccc3)nc(-c3ccccc3)n2)ccc1-n1c2ccccc2n2c3ccccc3nc12
488 | https://doi.org/10.1039/C8TC01698D | toluene | 616 | 0 | Cc1ccccc1 | 2.012731 | N#Cc1c(-c2ccccc2)nc(-c2ccccc2)c(C#N)c1-c1ccc(N2c3ccccc3Oc3ccccc32)cc1
489 | https://doi.org/10.1039/C8TC01698D | toluene | 640 | 0 | Cc1ccccc1 | 1.937253125 | N#Cc1c(-c2ccc(N3c4ccccc4Oc4ccccc43)cc2)nc(-c2ccc(N3c4ccccc4Oc4ccccc43)cc2)c(C#N)c1-c1ccccc1
490 | https://doi.org/10.1039/C8TC01698D | toluene | 649 | 0 | Cc1ccccc1 | 1.910388 | N#Cc1c(-c2ccc(N3c4ccccc4Oc4ccccc43)cc2)nc(-c2ccc(N3c4ccccc4Oc4ccccc43)cc2)c(C#N)c1-c1ccc(N2c3ccccc3Oc3ccccc32)cc1
491 | https://doi.org/10.1039/C9TC02032B | toluene | 492 | 1 | Cc1ccccc1 | 2.520004 | O=S1(=O)c2ccc(N3c4ccccc4Oc4ccccc43)cc2C2(c3ccccc3-c3ccccc32)c2cc(N3c4ccccc4Oc4ccccc43)ccc21
492 | https://doi.org/10.1039/C9TC02032B | toluene | 507 | 0 | Cc1ccccc1 | 2.445448 | O=S(=O)(c1ccc(N2c3ccccc3Oc3ccccc32)cc1)c1ccc(N2c3ccccc3Oc3ccccc32)cc1
493 | https://doi.org/10.1039/D3TC02352D | PhMe | 595 | 1 | Cc1ccccc1 | 2.083768 | CC1(C)c2ccccc2N(c2ccc3nc4c5ccccc5c5ccccc5c4nc3c2)c2ccccc21
495 | https://doi.org/10.1039/D3TC02352D | PhMe | 645 | 1 | Cc1ccccc1 | 1.922236 | CC1(C)c2ccccc2N(c2cnc3nc4c5ccccc5c5ccccc5c4nc3c2)c2ccccc21
497 | https://doi.org/10.1039/D3TC02352D | PhMe | 630 | 1 | Cc1ccccc1 | 1.968003 | CC1(C)c2ccccc2N(c2ccc3nc4c5cccnc5c5ncccc5c4nc3c2)c2ccccc21
499 | https://doi.org/10.1039/D3TC02352D | PhMe | 672 | 1 | Cc1ccccc1 | 1.845003 | CC1(C)c2ccccc2N(c2cnc3nc4c5cccnc5c5ncccc5c4nc3c2)c2ccccc21
501 | https://doi.org/10.1039/D1QM00880C | THF | 437 | 0 | C1CCOC1 | 2.837167 | CC(C)(C)c1ccc2c(-c3cccc(-n4c5ccccc5c5ccccc54)c3)c3cc(C(C)(C)C)ccc3c(-c3ccc(C#N)cc3)c2c1
502 | https://doi.org/10.1039/D1QM00880C | THF | 438 | 0 | C1CCOC1 | 2.830689 | CC(C)(C)c1ccc2c(-c3cc(-n4c5ccccc5c5ccccc54)cc(-n4c5ccccc5c5ccccc54)c3)c3cc(C(C)(C)C)ccc3c(-c3ccc(C#N)cc3)c2c1
503 | https://doi.org/10.1039/D2NJ04063H | toluene | 428 | 1 | Cc1ccccc1 | 2.896827 | c1ccc(-c2nc(-c3ccccc3)nc(-c3ccc(-c4ccc5c(c4)c4ccccc4n5-c4ccc(-n5c6ccccc6c6ccccc65)cc4)cc3)n2)cc1
504 | https://doi.org/10.1039/D2NJ04063H | toluene | 430 | 1 | Cc1ccccc1 | 2.883353 | c1ccc(-c2nc(-c3ccccc3)nc(-c3ccc(-c4ccc5c(c4)c4ccccc4n5-c4ccc(-c5nc6c7ccccc7c7ccccc7c6n5-c5ccccc5)cc4)cc3)n2)cc1
509 | https://doi.org/10.1039/C9TC03334C | toluene | 431 | 0 | Cc1ccccc1 | 2.876664 | c1ccc2c(c1)c1ccccc1n2CCCCCCOc1ccc(-c2cc(-c3ccc(OCCCCCCn4c5ccccc5c5ccccc54)cc3)c3ccc4c(-c5ccc(OCCCCCCn6c7ccccc7c7ccccc76)cc5)cc(-c5ccc(OCCCCCCn6c7ccccc7c7ccccc76)cc5)c5ccc2c3c54)cc1
510 | https://doi.org/10.1039/C9TC03334C | toluene | 415 | 0 | Cc1ccccc1 | 2.987571 | N#Cc1c(-n2c3ccccc3c3ccccc32)cc(-n2c3ccccc3c3ccccc32)cc1-n1c2ccccc2c2ccccc21
511 | https://doi.org/10.1039/C9TC03334C | toluene | 423 | 0 | Cc1ccccc1 | 2.931069 | N#Cc1c(-n2c3ccccc3c3cc(CCCCCCn4c5ccccc5c5ccccc54)ccc32)cc(-n2c3ccccc3c3cc(CCCCCCn4c5ccccc5c5ccccc54)ccc32)cc1-n1c2ccccc2c2cc(CCCCCCn3c4ccccc4c4ccccc43)ccc21
512 | https://doi.org/10.1039/C8TC02050G | CH2Cl2 | 321 | 0 | ClCCl | 3.862436 | CC(C)(C)c1ccc(Oc2ccc(C(C)(C)C)cc2P(=O)(c2ccccc2)c2ccccc2)cc1
513 | https://doi.org/10.1039/C8TC02050G | toluene | 319 | 0 | Cc1ccccc1 | 3.886652 | CC(C)(C)c1ccc(Oc2ccc(C(C)(C)C)cc2P(=O)(c2ccccc2)c2ccccc2)cc1
515 | https://doi.org/10.1039/D0SC05631F | toluene | 500 | 0 | Cc1ccccc1 | 2.479684 | O=C1c2ccccc2C2(c3cc(N4c5ccccc5C(c5ccccc5)(c5ccccc5)c5ccccc54)ccc31)c1ccccc1-c1ccccc12
516 | https://doi.org/10.1039/D0SC05631F | THF | 535 | 0 | C1CCOC1 | 2.317462 | O=C1c2ccccc2C2(c3cc(N4c5ccccc5C(c5ccccc5)(c5ccccc5)c5ccccc54)ccc31)c1ccccc1-c1ccccc12
517 | https://doi.org/10.1039/D0SC05631F | toluene | 497 | 0 | Cc1ccccc1 | 2.494652 | O=C1c2ccccc2C2(c3cc(N4c5ccccc5C5(c6ccccc6-c6ccccc65)c5ccccc54)ccc31)c1ccccc1-c1ccccc12
518 | https://doi.org/10.1039/D0SC05631F | THF | 542 | 0 | C1CCOC1 | 2.287531 | O=C1c2ccccc2C2(c3cc(N4c5ccccc5C5(c6ccccc6-c6ccccc65)c5ccccc54)ccc31)c1ccccc1-c1ccccc12
519 | https://doi.org/10.1039/D1TC01079D | DCM | 450 | 0 | ClCCl | 2.755204 | c1ccc(-c2nnc(-c3ccc(-c4ccc(-c5nc6c7ccccc7c7ccccc7c6n5-c5ccccc5)cc4)cc3)n2-c2cccc3ccccc23)cc1
520 | https://doi.org/10.1039/D1TC01079D | DCM | 450 | 0 | ClCCl | 2.755204 | c1ccc(-c2nnc(-c3ccc(-c4ccc(-c5nc6c7ccccc7c7ccccc7c6n5-c5ccccc5)cc4)cc3)n2-c2ccccc2)cc1
521 | https://doi.org/10.1039/D4TC03503H | toluene | 392 | 0 | Cc1ccccc1 | 3.162862 | CC(C)(C)c1ccc2c(c1)B1c3cc(C(C)(C)C)ccc3Oc3cc(-n4c5ccccc5c5ccccc54)cc(c31)O2
522 | https://doi.org/10.1039/D4TC03503H | toluene | 393 | 0 | Cc1ccccc1 | 3.154814 | CC(C)(C)c1ccc2c(c1)B1c3cc(C(C)(C)C)ccc3Oc3cc(-n4c5ccccc5c5cccnc54)cc(c31)O2
523 | https://doi.org/10.1039/D4TC03503H | toluene | 392 | 0 | Cc1ccccc1 | 3.162862 | CC(C)(C)c1ccc2c(c1)B1c3cc(C(C)(C)C)ccc3Oc3cc(-n4c5ccccc5c5ccncc54)cc(c31)O2
524 | https://doi.org/10.1039/D4TC03503H | toluene | 391 | 0 | Cc1ccccc1 | 3.170951 | CC(C)(C)c1ccc2c(c1)B1c3cc(C(C)(C)C)ccc3Oc3cc(-n4c5ccccc5c5cnccc54)cc(c31)O2
527 | https://doi.org/10.1039/D4NJ03124E | CH2Cl2 | 462 | 1 | ClCCl | 2.683641 | N#Cc1ccc2c(c1)c1ccccc1n2-c1ccccc1-c1nc(-c2ccccc2)nc(-c2ccccc2)n1
529 | https://doi.org/10.1039/D4NJ03124E | CH2Cl2 | 490 | 0 | ClCCl | 2.53029 | N#Cc1cccc2c1c1ccccc1n2-c1ccccc1-c1nc(-c2ccccc2)nc(-c2ccccc2)n1
537 | https://doi.org/10.1039/D2TC01406H | toluene | 432 | 1 | Cc1ccccc1 | 2.870005 | c1ccc(-c2nc(-c3cccc(-c4ccc(-c5c6ccccc6c(-c6ccc(-c7ccc8c(c7)c7ccccc7n8-c7ccccc7)cc6)c6ccccc56)cc4)c3)n(-c3ccccc3)c2-c2ccccc2)cc1
538 | https://doi.org/10.1039/D2TC01406H | toluene | 432 | 1 | Cc1ccccc1 | 2.870005 | Oc1ccc(-c2ccc(-c3c4ccccc4c(-c4ccc(-c5ccc6c(c5)c5ccccc5n6-c5ccccc5)cc4)c4ccccc34)cc2)cc1-c1nc(-c2ccccc2)c(-c2ccccc2)n1-c1ccccc1
539 | https://doi.org/10.1039/C9TC02618E | THF | 403 | 0 | C1CCOC1 | 3.076531 | N#Cc1c(-n2c3ccccc3c3ccccc32)cccc1-n1c2ccccc2c2ccccc21
540 | https://doi.org/10.1039/C9TC02618E | THF | 453 | 0 | C1CCOC1 | 2.736958 | N#Cc1c(-n2c3ccccc3c3ccccc32)cc(-c2ccc(-n3c4ccccc4c4ccccc43)c(C#N)c2-n2c3ccccc3c3ccccc32)cc1-n1c2ccccc2c2ccccc21
541 | https://doi.org/10.1039/C9TC02618E | THF | 490 | 0 | C1CCOC1 | 2.53029 | N#Cc1c(-n2c3ccccc3c3ccccc32)cc(-c2cc(-n3c4ccccc4c4ccccc43)c(C#N)c(-n3c4ccccc4c4ccccc43)c2)cc1-n1c2ccccc2c2ccccc21
542 | https://doi.org/10.1039/C7QM00605E | dichloromethane | 420 | 0 | ClCCl | 2.952005 | Brc1ccc2c(c1)c1ccccc1n2-c1ccc(-c2nc(-c3ccccc3)nc(-c3ccccc3)n2)cc1
543 | https://doi.org/10.1039/C7QM00605E | dichloromethane | 434 | 0 | ClCCl | 2.856779 | c1ccc(-c2nc(-c3ccccc3)nc(-c3ccc(-n4c5ccccc5c5cc(-c6ccc7c(c6)-c6ccccc6C76c7ccccc7-c7ccccc76)ccc54)cc3)n2)cc1
544 | https://doi.org/10.1039/D2CC00998F | toluene | 529 | 0 | Cc1ccccc1 | 2.343747 | Cn1c2ccccc2c2c(-c3c(O)ccc4c3c3ccccc3n4C)c(O)ccc21
545 | https://doi.org/10.1039/C8TC01656A | toluene | 535 | 0 | Cc1ccccc1 | 2.317462 | CC1(C)C(=O)c2ccc(-c3ccc(N4c5ccccc5Oc5ccccc54)cc3)cc2C1=O
546 | https://doi.org/10.1039/C8TC01656A | toluene | 544 | 0 | Cc1ccccc1 | 2.279121 | CC1(C)C(=O)c2cc(-c3ccc(N4c5ccccc5Oc5ccccc54)cc3)c(-c3ccc(N4c5ccccc5Oc5ccccc54)cc3)cc2C1=O
547 | https://doi.org/10.1039/D2TC01233B | DCM | 633 | 0 | ClCCl | 1.958676 | c1ccc(N(c2ccccc2)c2ccc(-c3ccc(-c4ccc(-c5nc6ccccc6n5-c5ccccc5)cc4)c4nsnc34)cc2)cc1
548 | https://doi.org/10.1039/D2TC01233B | DCM | 638 | 0 | ClCCl | 1.943326 | c1ccc(-c2nc(-c3ccc(-c4ccc(-c5ccc(N(c6ccccc6)c6ccccc6)cc5)c5nsnc45)cc3)n(-c3ccccc3)c2-c2ccccc2)cc1
549 | https://doi.org/10.1039/C6TC00385K | chloroform | 379 | 0 | ClC(Cl)Cl | 3.271351 | c1cc(-n2c3ccccc3c3ccccc32)cc(-n2c3ccccc3c3ccccc32)c1
550 | https://doi.org/10.1039/C6TC00385K | chloroform | 378 | 0 | ClC(Cl)Cl | 3.280005 | c1ccc2c(c1)c1ccccc1n2-c1ccc2sc3ccc(-n4c5ccccc5c5ccccc54)cc3c2c1
551 | https://doi.org/10.1039/C6TC00385K | chloroform | 378 | 1 | ClC(Cl)Cl | 3.280005 | c1ccc2c(c1)c1ccccc1n2-c1ccc2sc3ccc(-n4c5ccccc5c5cccnc54)cc3c2c1
552 | https://doi.org/10.1039/C6TC00385K | chloroform | 380 | 0 | ClC(Cl)Cl | 3.262742 | c1ccc2c(c1)c1cccnc1n2-c1ccc2sc3ccc(-n4c5ccccc5c5cccnc54)cc3c2c1
553 | https://doi.org/10.1039/C7TC04934J | THF | 535 | 1 | C1CCOC1 | 2.317462 | CC1(C)c2ccccc2N(c2ccc(C(=O)c3cc(-n4c5ccccc5c5ccccc54)cc(-n4c5ccccc5c5ccccc54)c3)cc2)c2ccccc21
555 | https://doi.org/10.1039/D2SC01543A | toluene | 450 | 0 | Cc1ccccc1 | 2.755204 | Cc1ccc2c(c1)c1c3c4c(c5c1n2-c1ccc(C(C)(C)C)cc1C51c2ccccc2-c2ccccc21)c1cc(C)ccc1n4-c1ccc(C(C)(C)C)cc1C31c2ccccc2-c2ccccc21
556 | https://doi.org/10.1039/D1MA00181G | toluene | 468 | 0 | Cc1ccccc1 | 2.649235 | O=C1c2ccc(-c3cccc4c3[nH]c3ccccc34)cc2C(=O)N1C12CC3CC(CC(C3)C1)C2
557 | https://doi.org/10.1039/D1MA00181G | toluene | 486 | 0 | Cc1ccccc1 | 2.551115 | CC(C)(C)c1ccc2[nH]c3c(-c4ccc5c(c4)C(=O)N(C46CC7CC(CC(C7)C4)C6)C5=O)cc(C(C)(C)C)cc3c2c1
558 | https://doi.org/10.1039/D1MA00181G | toluene | 477 | 0 | Cc1ccccc1 | 2.599249 | O=C1c2ccc(-c3cc(-c4cccc5c4C(c4ccccc4)c4ccccc4-5)cc4c3[nH]c3ccc(-c5cccc6c5C(c5ccccc5)c5ccccc5-6)cc34)cc2C(=O)N1C12CC3CC(CC(C3)C1)C2
559 | https://doi.org/10.1039/C9TC04418C | toluene | 559 | 0 | Cc1ccccc1 | 2.217964 | N#Cc1nc2c3ccc(-n4c5ccc(-c6ccccc6)cc5c5cc(-c6ccccc6)ccc54)cc3c3cc(-n4c5ccc(-c6ccccc6)cc5c5cc(-c6ccccc6)ccc54)ccc3c2nc1C#N
561 | https://doi.org/10.1039/C9TC04418C | toluene | 619 | 1 | Cc1ccccc1 | 2.002976 | N#Cc1nc2c3ccc(-n4c5ccc(-c6ccc(N(c7ccccc7)c7ccccc7)cc6)cc5c5cc(-c6ccc(N(c7ccccc7)c7ccccc7)cc6)ccc54)cc3c3cc(-n4c5ccc(-c6ccc(N(c7ccccc7)c7ccccc7)cc6)cc5c5cc(-c6ccc(N(c7ccccc7)c7ccccc7)cc6)ccc54)ccc3c2nc1C#N
563 | https://doi.org/10.1039/D0TC01811B | Toluene | 420 | 0 | Cc1ccccc1 | 2.952005 | N#Cc1ccc(-c2c3ccccc3c(-c3cccc(-c4nc5c6ccccc6c6ccccc6c5o4)c3)c3ccccc23)cc1
565 | https://doi.org/10.1039/D0TC01811B | Toluene | 440 | 1 | Cc1ccccc1 | 2.817823 | N#Cc1ccc(-c2c3ccccc3c(-c3ccc(-c4nc5c6ccccc6c6ccccc6c5o4)cc3)c3ccccc23)cc1
567 | https://doi.org/10.1039/D0TC01964J | DCM | 437 | 0 | ClCCl | 2.837167 | N#Cc1ccc(-c2c3ccccc3c(-c3ccc(-c4ccc(-n5c6ccccc6c6ccccc65)cc4)cc3)c3ccccc23)cc1
568 | https://doi.org/10.1039/D0TC01964J | DCM | 430 | 0 | ClCCl | 2.883353 | N#Cc1ccc(-c2c3ccccc3c(-c3cccc(-n4c5ccccc5c5ccccc54)c3)c3ccccc23)cc1
569 | https://doi.org/10.1039/D0TC01964J | DCM | 428 | 0 | ClCCl | 2.896827 | N#Cc1ccc(-c2c3ccccc3c(-c3cc(-n4c5ccccc5c5ccccc54)cc(-n4c5ccccc5c5ccccc54)c3)c3ccccc23)cc1
570 | https://doi.org/10.1039/C7TC00457E | toluene | 495 | 1 | Cc1ccccc1 | 2.504731 | CC(C)(C)c1ccc2c(c1)c1cc(C(C)(C)C)ccc1n2-c1cc(C(=O)c2ccncc2)cc(-n2c3ccc(C(C)(C)C)cc3c3cc(C(C)(C)C)ccc32)c1
572 | https://doi.org/10.1039/C7TC00457E | toluene | 480 | 1 | Cc1ccccc1 | 2.583004 | CC(C)(C)c1ccc2c(c1)c1cc(C(C)(C)C)ccc1n2-c1cc(C(=O)c2cccnc2)cc(-n2c3ccc(C(C)(C)C)cc3c3cc(C(C)(C)C)ccc32)c1
574 | https://doi.org/10.1039/C7TC00457E | toluene | 494 | 1 | Cc1ccccc1 | 2.509802 | CC(C)(C)c1ccc2c(c1)c1cc(C(C)(C)C)ccc1n2-c1cc(C(=O)c2ccccn2)cc(-n2c3ccc(C(C)(C)C)cc3c3cc(C(C)(C)C)ccc32)c1
576 | https://doi.org/10.1039/C7TC00457E | toluene | 465 | 1 | Cc1ccccc1 | 2.666327 | CC(C)(C)c1ccc2c(c1)c1cc(C(C)(C)C)ccc1n2-c1cc(C(=O)c2ccccc2)cc(-n2c3ccc(C(C)(C)C)cc3c3cc(C(C)(C)C)ccc32)c1
578 | https://doi.org/10.1039/C9TC06497D | toluene | 546 | 1 | Cc1ccccc1 | 2.270773 | Cc1cc(C)c(B(c2ccc(-c3nc(-c4ccccc4)nc(N4c5ccccc5Oc5ccccc54)n3)cc2)c2c(C)cc(C)cc2C)c(C)c1
579 | https://doi.org/10.1039/C9TC06497D | toluene | 533 | 1 | Cc1ccccc1 | 2.326158 | Cc1cc(C)c(B(c2ccc(-c3ccc(S(=O)(=O)c4ccc(N5c6ccccc6Oc6ccccc65)cc4)cc3)cc2)c2c(C)cc(C)cc2C)c(C)c1
580 | https://doi.org/10.1039/C9TC03582F | toluene | 452 | 1 | Cc1ccccc1 | 2.743013 | CC1(C)c2ccccc2N(c2ccc(S(=O)(=O)c3ccccc3)cc2)c2ccccc21
582 | https://doi.org/10.1039/C9TC03582F | toluene | 442 | 1 | Cc1ccccc1 | 2.805072 | O=S(=O)(c1ccccc1)c1ccc(N2c3ccccc3C3(c4ccccc42)c2ccccc2N(c2ccc(S(=O)(=O)c4ccccc4)cc2)c2ccccc23)cc1
586 | https://doi.org/10.1039/D4TC00988F | toluene | 545 | 0 | Cc1ccccc1 | 2.274939 | c1cc2c3c(cccc3c1)-c1nc3c(-n4c5ccccc5c5ccccc54)c(-n4c5ccccc5c5ccccc54)c(-n4c5ccccc5c5ccccc54)c(-n4c5ccccc5c5ccccc54)c3nc1-2
587 | https://doi.org/10.1039/D4TC00988F | toluene | 595 | 0 | Cc1ccccc1 | 2.083768 | c1ccc2c(c1)c1ccccc1c1nc3c(-n4c5ccccc5c5ccccc54)c(-n4c5ccccc5c5ccccc54)c(-n4c5ccccc5c5ccccc54)c(-n4c5ccccc5c5ccccc54)c3nc21
589 | https://doi.org/10.1039/D0TC02016H | THF | 568 | 0 | C1CCOC1 | 2.18282 | O=C(c1ccc(N2c3ccccc3Oc3ccccc32)cc1)c1ccc2c(c1)c1ccccc1n2-c1cccc(-c2cncc(-c3cccc(-n4c5ccccc5c5ccccc54)c3)c2)c1
591 | https://doi.org/10.1039/D0TC02016H | THF | 569 | 1 | C1CCOC1 | 2.178984 | O=C(c1ccc(N2c3ccccc3Oc3ccccc32)cc1)c1ccc2c(c1)c1ccccc1n2-c1cccc(-c2cccc(-c3cccc(-n4c5ccccc5c5ccccc54)c3)n2)c1
593 | https://doi.org/10.1039/D1TC01458G | THF | 477 | 0 | C1CCOC1 | 2.599249 | CC(C)(C)c1cc2cc(C(C)(C)C)cc3c4cc(C(C)(C)C)cc5cc(C(C)(C)C)cc(c(c1)c23)c54
594 | https://doi.org/10.1039/D1TC01458G | THF | 481 | 0 | C1CCOC1 | 2.577634 | N#Cc1c(-n2c3ccccc3c3ccccc32)c(-n2c3ccccc3c3ccccc32)c(-n2c3ccccc3c3ccccc32)c(-n2c3ccccc3c3ccccc32)c1-n1c2ccccc2c2ccccc21
595 | https://doi.org/10.1039/D3QO01080E | toluene | 411 | 0 | Cc1ccccc1 | 3.016647 | c1ccc(-n2c(-c3ccc(-c4ccc(-n5c6ccccc6c6ccccc65)cc4)nc3)nc3c4ccccc4c4ccccc4c32)cc1
596 | https://doi.org/10.1039/D3QO01080E | toluene | 404 | 0 | Cc1ccccc1 | 3.068916 | c1ccc(-n2c(-c3ccc(-c4cccc(-n5c6ccccc6c6ccccc65)c4)nc3)nc3c4ccccc4c4ccccc4c32)cc1
597 | https://doi.org/10.1039/D4TC05314A | toluene | 401 | 0 | Cc1ccccc1 | 3.091875 | Cc1cc(C)c(B(c2ccc3c(c2)C(c2ccccc2)(c2ccccc2)c2cccc4c5ccccc5n-3c24)c2c(C)cc(C)cc2C)c(C)c1
598 | https://doi.org/10.1039/D4TC05314A | toluene | 473 | 0 | Cc1ccccc1 | 2.62123 | Cc1cc(C)c(B(c2cccc3c2-n2c4ccccc4c4cccc(c42)C3(c2ccccc2)c2ccccc2)c2c(C)cc(C)cc2C)c(C)c1
599 | https://doi.org/10.1039/C9CP05907E | toluene | 535 | 1 | Cc1ccccc1 | 2.317462 | Cc1cc(N2c3ccccc3Sc3ccccc32)ccc1-c1cc(-c2ccc(N3c4ccccc4Sc4ccccc43)cc2C)ncn1
600 | https://doi.org/10.1039/C9CP05907E | toluene | 525 | 1 | Cc1ccccc1 | 2.361604 | N#Cc1c(C#N)c(-n2c3ccccc3c3ccccc32)c(-n2c3ccccc3c3ccccc32)c(-n2c3ccccc3c3ccccc32)c1-n1c2ccccc2c2ccccc21
601 | https://doi.org/10.1039/D0NJ00905A | toluene | 439 | 1 | Cc1ccccc1 | 2.824241 | CC(C)(C)c1ccc2c(c1)c1cc(C(C)(C)C)ccc1n2-c1ccc(-c2nc(-c3ccccc3)nc(-c3ccccc3)n2)cc1
602 | https://doi.org/10.1039/D0NJ00905A | toluene | 440 | 0 | Cc1ccccc1 | 2.817823 | CC(C)(C)c1ccc2c(c1)c1cc(C(C)(C)C)cc(-c3ccccc3)c1n2-c1ccc(-c2nc(-c3ccccc3)nc(-c3ccccc3)n2)cc1
603 | https://doi.org/10.1039/D0NJ00905A | toluene | 446 | 0 | Cc1ccccc1 | 2.779915 | CC(C)(C)c1ccc2c(c1)c1cc(C(C)(C)C)cc(-c3ccccc3-n3c4ccccc4c4ccccc43)c1n2-c1ccc(-c2nc(-c3ccccc3)nc(-c3ccccc3)n2)cc1
604 | https://doi.org/10.1039/D0NJ00905A | toluene | 443 | 0 | Cc1ccccc1 | 2.79874 | CC(C)(C)c1ccc2c(c1)c1cc(C(C)(C)C)cc(-c3ccc(-n4c5ccccc5c5ccccc54)cc3)c1n2-c1ccc(-c2nc(-c3ccccc3)nc(-c3ccccc3)n2)cc1
605 | https://doi.org/10.1039/D0NJ00905A | toluene | 467 | 0 | Cc1ccccc1 | 2.654908 | CC(C)(C)c1ccc2c(c1)c1cc(C(C)(C)C)cc(-c3ccc4c(c3)c3ccccc3n4-c3ccccc3)c1n2-c1ccc(-c2nc(-c3ccccc3)nc(-c3ccccc3)n2)cc1
607 | https://doi.org/10.1039/D2TC02089K | hexane | 625 | 1 | CCCCCC | 1.9837472 | Cc1ccc2c(c1)C1(c3ccccc3-c3ccccc31)c1cc(C)ccc1N2c1ccc2c3c(cccc13)-c1nc3nonc3nc1-2
609 | https://doi.org/10.1039/D2TC02089K | hexane | 612 | 1 | CCCCCC | 2.025886 | Cc1ccc2c(c1)C1(c3ccccc3-c3ccccc31)c1cc(C)ccc1N2c1ccc2c3c(cccc13)-c1nc3nsnc3nc1-2
610 | https://doi.org/10.1039/D0TC03747H | THF | 420 | 0 | C1CCOC1 | 2.952005 | Cc1cc2nc(N3c4ccccc4Oc4ccccc43)ccc2c(=O)o1
611 | https://doi.org/10.1039/D0TC03747H | THF | 580 | 0 | C1CCOC1 | 2.137659 | Cc1nc2cc(N3c4ccccc4Oc4ccccc43)ccc2c(=O)o1
612 | https://doi.org/10.1039/C5TC00779H | toluene | 540 | 1 | Cc1ccccc1 | 2.296004 | CC(C)(C)c1ccc(N2C(=O)c3cccc4c(/C=C/c5ccc6cc(N(c7ccccc7)c7ccccc7)ccc6c5)ccc(c34)C2=O)cc1
613 | https://doi.org/10.1039/C5TC00779H | toluene | 540 | 1 | Cc1ccccc1 | 2.296004 | CC(C)(C)c1ccc(N2C(=O)c3cccc4c(/C=C/c5ccc6cc(N(c7ccccc7)c7ccccc7)ccc6c5)ccc(c34)C2=O)cc1
614 | https://doi.org/10.1039/C5TC00779H | THF | 608 | 1 | C1CCOC1 | 2.039214 | CC(C)(C)c1ccc(N2C(=O)c3cccc4c(/C=C/c5ccc6cc(N(c7ccccc7)c7ccccc7)ccc6c5)ccc(c34)C2=O)cc1
615 | https://doi.org/10.1039/C5TC00779H | DCM | 634 | 1 | ClCCl | 1.955587 | CC(C)(C)c1ccc(N2C(=O)c3cccc4c(/C=C/c5ccc6cc(N(c7ccccc7)c7ccccc7)ccc6c5)ccc(c34)C2=O)cc1
616 | https://doi.org/10.1039/C5TC00779H | DMSO | 687 | 1 | CS(C)=O | 1.804719 | CC(C)(C)c1ccc(N2C(=O)c3cccc4c(/C=C/c5ccc6cc(N(c7ccccc7)c7ccccc7)ccc6c5)ccc(c34)C2=O)cc1
617 | https://doi.org/10.1039/C6TC03063G | CH2Cl2 | 535 | 1 | ClCCl | 2.317462 | c1ccc2c(c1)c1ccccc1n2CCCCCCOc1ccc2c(c1)c1ccccc1n2-c1ccc(-c2nc(-c3ccc(-n4c5ccccc5c5cc(OCCCCCCn6c7ccccc7c7ccccc76)ccc54)cc3)nc(-c3ccc(-n4c5ccccc5c5cc(OCCCCCCn6c7ccccc7c7ccccc76)ccc54)cc3)n2)cc1
619 | https://doi.org/10.1039/C6TC03063G | CH2Cl2 | 535 | 1 | ClCCl | 2.317462 | c1ccc2c(c1)c1ccccc1n2-c1ccc2c(c1)c1cc(-n3c4ccccc4c4ccccc43)ccc1n2CCCCCCOc1ccc2c(c1)c1ccccc1n2-c1ccc(-c2nc(-c3ccc(-n4c5ccccc5c5cc(OCCCCCCn6c7ccc(-n8c9ccccc9c9ccccc98)cc7c7cc(-n8c9ccccc9c9ccccc98)ccc76)ccc54)cc3)nc(-c3ccc(-n4c5ccccc5c5cc(OCCCCCCn6c7ccc(-n8c9ccccc9c9ccccc98)cc7c7cc(-n8c9ccccc9c9ccccc98)ccc76)ccc54)cc3)n2)cc1
620 | https://doi.org/10.1039/C6TC03063G | CH2Cl2 | 535 | 1 | ClCCl | 2.317462 | COc1ccc2c(c1)c1ccccc1n2-c1ccc(-c2nc(-c3ccc(-n4c5ccccc5c5cc(OC)ccc54)cc3)nc(-c3ccc(-n4c5ccccc5c5cc(OC)ccc54)cc3)n2)cc1
621 | https://doi.org/10.1039/D4QM00779D | toluene | 382 | 1 | Cc1ccccc1 | 3.24566 | O=c1c2ccccc2oc2cc(-c3ccc4oc5ccc(-c6ccc(-n7c8ccccc8c8ccccc87)cc6)cc5c4c3)ccc12
622 | https://doi.org/10.1039/D4QM00779D | toluene | 403 | 1 | Cc1ccccc1 | 3.076531 | O=c1c2ccccc2oc2cc(-c3ccc4oc5cccc(-c6ccc(-n7c8ccccc8c8ccccc87)cc6)c5c4c3)ccc12
623 | https://doi.org/10.1039/D4TC04832F | DCM | 421 | 0 | ClCCl | 2.944993 | c1ccc(-n2c(-c3ccc(-c4cccc5c4oc4c(-c6ccc(-c7nc8c9ccccc9c9ccccc9c8n7-c7ccccc7)cc6)cccc45)cc3)nc3c4ccccc4c4ccccc4c32)cc1
624 | https://doi.org/10.1039/D4TC04832F | DCM | 419 | 0 | ClCCl | 2.95905 | c1ccc(-n2c(-c3ccc(-c4cccc5c4oc4c(-c6ccc(-n7c8ccccc8c8ccccc87)cc6)cccc45)cc3)nc3c4ccccc4c4ccccc4c32)cc1
625 | https://doi.org/10.1039/D4TC04832F | DCM | 428 | 0 | ClCCl | 2.896827 | c1ccc(N(c2ccccc2)c2ccc(-c3cccc4c3oc3c(-c5ccc(-c6nc7c8ccccc8c8ccccc8c7n6-c6ccccc6)cc5)cccc34)cc2)cc1
626 | https://doi.org/10.1039/D4TC01214C | toluene | 630 | 0 | Cc1ccccc1 | 1.968003 | N#Cc1cc2nc3c4ccccc4c4cccc(-c5ccc(N(c6ccccc6)c6ccccc6)cc5)c4c3nc2cc1C#N
627 | https://doi.org/10.1039/C9NJ03184G | toluene | 617 | 0 | Cc1ccccc1 | 2.009468 | FC(F)(F)c1ccc2nc(-c3ccc(N4c5ccccc5Oc5ccccc54)cc3)c(-c3ccc(N4c5ccccc5Oc5ccccc54)cc3)nc2c1
628 | https://doi.org/10.1039/C9NJ03184G | toluene | 611 | 0 | Cc1ccccc1 | 2.029201 | N#Cc1ccc2nc(-c3ccc(N4c5ccccc5Oc5ccccc54)cc3)c(-c3ccc(N4c5ccccc5Oc5ccccc54)cc3)nc2c1
630 | https://doi.org/10.1039/D0TC01897J | toluene | 505 | 1 | Cc1ccccc1 | 2.455133 | c1ccc(-c2nc(-c3ccccc3)nc(-c3ccccc3-n3c4ccccc4c4cc5c6ccccc6n(-c6ccccc6)c5cc43)n2)cc1
631 | https://doi.org/10.1039/D0TC01897J | toluene | 502 | 1 | Cc1ccccc1 | 2.469805 | c1ccc(-c2nc(-c3ccccc3)nc(-c3ccccc3-n3c4ccccc4c4cc5c6ccccc6n(-c6ccccc6-c6nc(-c7ccccc7)nc(-c7ccccc7)n6)c5cc43)n2)cc1
634 | https://doi.org/10.1039/D4NR03955F | toluene | 478 | 1 | Cc1ccccc1 | 2.593812 | CC(C)(C)c1ccc(N2c3ccc(C(C)(C)C)cc3B3c4cc(C(C)(C)C)ccc4N(c4ccc(C(C)(C)C)cc4)c4cc(-c5cc(-c6ccccc6)cc(-c6ccccc6)c5)cc2c43)cc1
635 | https://doi.org/10.1039/D4NR03955F | toluene | 470 | 1 | Cc1ccccc1 | 2.637962 | CC(C)(C)c1ccc(N2c3ccc(C(C)(C)C)cc3B3c4cc(C(C)(C)C)ccc4N(c4ccc(C(C)(C)C)cc4)c4cc(-c5cc6c7c(c5)Oc5ccccc5N7c5ccccc5O6)cc2c43)cc1
636 | https://doi.org/10.1039/D4NR03955F | toluene | 496 | 1 | Cc1ccccc1 | 2.499681 | CC(C)(C)c1ccc(N2c3ccc(C(C)(C)C)cc3B3c4cc(C(C)(C)C)ccc4N(c4ccc(C(C)(C)C)cc4)c4cc(-c5cc6c7c(c5)Oc5ccccc5B7c5ccccc5O6)cc2c43)cc1
637 | https://doi.org/10.1039/D2QO02039D | THF | 419 | 0 | C1CCOC1 | 2.95905 | CC(C)(C)c1ccc(-n2c(-c3ccc(-c4ccc(-c5nnc(-c6ccccc6)n5-c5ccccc5)cc4)cc3)nc3c4ccccc4c4ccccc4c32)cc1
638 | https://doi.org/10.1039/D2QO02039D | THF | 421 | 0 | C1CCOC1 | 2.944993 | N#Cc1ccc(-n2c(-c3ccc(-c4ccc(-c5nnc(-c6ccccc6)n5-c5ccccc5)cc4)cc3)nc3c4ccccc4c4ccccc4c32)cc1
639 | https://doi.org/10.1039/D0TC03136D | THF | 482 | 0 | C1CCOC1 | 2.572286 | CC1(C)OB(c2ccc(C(=C(c3ccccc3)c3ccccc3)c3ccccc3)cc2)OC1(C)C
640 | https://doi.org/10.1039/D1TC04933J | toluene | 497 | 1 | Cc1ccccc1 | 2.494652 | COC(=O)c1c(-n2c3ccc(C(C)(C)C)cc3c3cc(C(C)(C)C)ccc32)c(-n2c3ccc(C(C)(C)C)cc3c3cc(C(C)(C)C)ccc32)cc(-n2c3ccc(C(C)(C)C)cc3c3cc(C(C)(C)C)ccc32)c1-n1c2ccc(C(C)(C)C)cc2c2cc(C(C)(C)C)ccc21
641 | https://doi.org/10.1039/D1TC04933J | toluene | 483 | 1 | Cc1ccccc1 | 2.566961 | CC(C)(C)c1ccc2c(c1)c1cc(C(C)(C)C)ccc1n2-c1c(C#N)c(-n2c3ccc(C(C)(C)C)cc3c3cc(C(C)(C)C)ccc32)c(-n2c3ccc(C(C)(C)C)cc3c3cc(C(C)(C)C)ccc32)c(-n2c3ccc(C(C)(C)C)cc3c3cc(C(C)(C)C)ccc32)c1-n1c2ccc(C(C)(C)C)cc2c2cc(C(C)(C)C)ccc21
643 | https://doi.org/10.1039/C9TC05917B | toluene | 486 | 1 | Cc1ccccc1 | 2.551115 | O=S1(=O)c2ccccc2N(c2ccc3c(c2)c2ccccc2n3-c2ccccc2)c2ccccc21
644 | https://doi.org/10.1039/C9TC05917B | toluene | 382 | 1 | Cc1ccccc1 | 3.24566 | Cc1cc(N2c3ccccc3S(=O)(=O)c3ccccc32)c(C)cc1N1c2ccccc2C(C)(C)c2ccccc21
645 | https://doi.org/10.1039/C4TC02547D | toluene | 405 | 1 | Cc1ccccc1 | 3.061338 | CCCCC1(CCCC)c2cc(C#Cc3ccc4c(c3)C(CCC)(CCC)c3cc(C#N)ccc3-4)ccc2-c2ccc(C#Cc3ccc4c(c3)C(CCC)(CCC)c3cc(C#N)ccc3-4)cc21
646 | https://doi.org/10.1039/C4TC02547D | dichloromethane | 401 | 0 | ClCCl | 3.091875 | CCCC1(CCC)c2ccccc2-c2ccc(C#Cc3ccc4c(c3)C(CCC)(CCC)c3cc(C#N)ccc3-4)cc21
700 | https://doi.org/10.1002/adfm.202420489 | toluene | 616 | 1 | Cc1ccccc1 | 2.012731 | N#Cc1cc2nc3c4ccccc4c4cc(-c5ccc(N(c6ccccc6)c6ccccc6)cc5)ccc4c3nc2cc1C#N
701 | https://doi.org/10.1002/adfm.202420489 | toluene | 606 | 1 | Cc1ccccc1 | 2.045944 | N#Cc1cc2nc3c4ccccc4c4cc(-c5ccc6c(c5)C5(c7ccccc7-c7ccccc75)c5ccccc5N6c5ccccc5)ccc4c3nc2cc1C#N
702 | https://doi.org/10.1002/adom.202300368 | toluene | 616 | 1 | Cc1ccccc1 | 2.012731 | N#Cc1cc2nc3c4ccccc4c4cc(-c5ccc(N(c6ccccc6)c6ccccc6)cc5)ccc4c3nc2cc1C#N
703 | https://doi.org/10.1002/adom.202300368 | toluene | 622 | 1 | Cc1ccccc1 | 1.993315 | N#Cc1cc2nc3c4ccccc4c4cc(-c5ccc6c(c5)C5(c7ccccc7-c7ccccc75)c5cc(N(c7ccccc7)c7ccccc7)ccc5-6)ccc4c3nc2cc1C#N
704 | https://doi.org/10.1002/chem.202401250 | toluene | 510 | 1 | Cc1ccccc1 | 2.431063 | CC1(C)c2cc(-c3ccccc3F)ccc2N(c2ccc(-c3nc(-c4ccccc4)nc(-c4ccccc4)n3)cc2)c2ccc(-c3ccccc3F)cc21
705 | https://doi.org/10.1002/chem.202401250 | toluene | 496 | 1 | Cc1ccccc1 | 2.499681 | CC1(C)c2cc(-c3ccccc3C(F)(F)F)ccc2N(c2ccc(-c3nc(-c4ccccc4)nc(-c4ccccc4)n3)cc2)c2ccc(-c3ccccc3C(F)(F)F)cc21
706 | https://doi.org/10.1002/adfm.202105805 | toluene | 446 | 1 | Cc1ccccc1 | 2.779915 | c1ccc(-n2c3ccccc3c3c4c(c5ccccc5n4-c4cc5c6c(c4)Oc4ccccc4B6c4ccccc4O5)c4oc5ccccc5c4c32)cc1
707 | https://doi.org/10.1002/adfm.202105805 | toluene | 445 | 1 | Cc1ccccc1 | 2.786162 | c1ccc(-n2c3ccccc3c3c4c(c5ccccc5n4-c4cc5c6c(c4)Oc4ccccc4B6c4ccccc4O5)c4sc5ccccc5c4c32)cc1
708 | https://doi.org/10.1002/adom.201700145 | Cyclohexane | 625 | 1 | C1CCCCC1 | 1.9837472 | CC1(C)c2ccccc2N(c2ccc(-c3c4ccccc4c(-c4ccc(N5c6ccccc6C(C)(C)c6ccccc65)cc4)c4nsnc34)cc2)c2ccccc21
709 | https://doi.org/10.1002/adom.201700145 | Toluene | 631 | 1 | Cc1ccccc1 | 1.964884 | CC1(C)c2ccccc2N(c2ccc(-c3c4ccccc4c(-c4ccc(N5c6ccccc6C(C)(C)c6ccccc65)cc4)c4nsnc34)cc2)c2ccccc21
710 | https://doi.org/10.1002/adom.201700145 | Chloroform | 663 | 1 | ClC(Cl)Cl | 1.870048 | CC1(C)c2ccccc2N(c2ccc(-c3c4ccccc4c(-c4ccc(N5c6ccccc6C(C)(C)c6ccccc65)cc4)c4nsnc34)cc2)c2ccccc21
711 | https://doi.org/10.1002/adom.201700145 | Tetrahydrofuran | 668 | 1 | C1CCOC1 | 1.856051 | CC1(C)c2ccccc2N(c2ccc(-c3c4ccccc4c(-c4ccc(N5c6ccccc6C(C)(C)c6ccccc65)cc4)c4nsnc34)cc2)c2ccccc21
712 | https://doi.org/10.1002/adom.201700145 | Dichloromethane | 663 | 1 | ClCCl | 1.870048 | CC1(C)c2ccccc2N(c2ccc(-c3c4ccccc4c(-c4ccc(N5c6ccccc6C(C)(C)c6ccccc65)cc4)c4nsnc34)cc2)c2ccccc21
713 | https://doi.org/10.1002/ange.201600113 | cyclohexane | 457 | 1 | C1CCCCC1 | 2.713002 | CC(C)(C)c1ccc2c(c1)c1cc(C(C)(C)C)ccc1n2-c1ccc2c(ccc3nc4ccc5cc(-n6c7ccc(C(C)(C)C)cc7c7cc(C(C)(C)C)ccc76)ccc5c4nc32)c1
714 | https://doi.org/10.1002/advs.201800436 | toluene | 612 | 1 | Cc1ccccc1 | 2.025886 | c1ccc2c(c1)Oc1ccccc1N2c1ccc2c(c1)c1cc(N3c4ccccc4Oc4ccccc43)ccc1c1nc3c4cccnc4c4ncccc4c3nc21
719 | https://doi.org/10.1002/adom.202002019 | THF | 510 | 1 | C1CCOC1 | 2.431063 | O=C(c1ccc(N2c3ccccc3C3(c4ccccc4-c4ccccc43)c3ccccc32)cc1)c1ccc2c(c1)c1ccccc1n2-c1ccc(-n2c3ccccc3c3ccccc32)cc1
720 | https://doi.org/10.1002/adfm.202304398 | toluene | 648 | 1 | Cc1ccccc1 | 1.913336 | N#Cc1cc2nc3c4ccccc4c4cc(-c5ccc(N(c6ccccc6)c6ccc7c(c6)C6(c8ccccc8-c8ccccc86)c6ccccc6-7)cc5)ccc4c3nc2cc1C#N
721 | https://doi.org/10.1002/adom.201600304 | toluene | 543 | 1 | Cc1ccccc1 | 2.283319 | c1ccc2c(c1)Oc1ccccc1N2c1cnc2c(ccc3cc(N4c5ccccc5Oc5ccccc54)cnc32)c1
722 | https://doi.org/10.1002/adom.201600304 | toluene | 535 | 1 | Cc1ccccc1 | 2.317462 | c1ccc2c(c1)Oc1ccccc1N2c1ccnc2c1ccc1c(N3c4ccccc4Oc4ccccc43)ccnc12
723 | https://doi.org/10.1002/adom.201600304 | toluene | 554 | 1 | Cc1ccccc1 | 2.237982 | c1ccc2c(c1)Oc1ccccc1N2c1ccc2ccc3ccc(N4c5ccccc5Oc5ccccc54)nc3c2n1
724 | https://doi.org/10.1002/ange.201906575 | toluene | 607 | 1 | Cc1ccccc1 | 2.042573 | c1ccc2c(c1)Oc1ccccc1N2c1ccc2c(c1)c1ccccc1c1nc3c4cccnc4c4ncccc4c3nc21
725 | https://doi.org/10.1002/ange.201906575 | toluene | 638 | 1 | Cc1ccccc1 | 1.943326 | c1cncc(-c2cc3nc4c5ccccc5c5cc(N6c7ccccc7Oc7ccccc76)ccc5c4nc3cc2-c2cccnc2)c1
726 | https://doi.org/10.1002/adfm.202002064 | THF | 524 | 1 | C1CCOC1 | 2.366111 | FC(F)(F)c1cccc(C(F)(F)F)c1B(c1ccc(-n2c3ccccc3c3ccccc32)cc1)c1c(C(F)(F)F)cccc1C(F)(F)F
727 | https://doi.org/10.1002/adfm.202002064 | Hexane | 536 | 1 | CCCCCC | 2.313138 | Cc1cc(B(c2c(C(F)(F)F)cccc2C(F)(F)F)c2c(C(F)(F)F)cccc2C(F)(F)F)cc(C)c1N1c2ccccc2Oc2ccccc21
728 | https://doi.org/10.1002/adfm.201302907 | toluene | 412 | 1 | Cc1ccccc1 | 3.009325 | c1ccc(-c2c3ccccc3c(-c3ccc(-c4c5ccccc5c(-c5ccccc5)c5ccccc45)cc3)c3ccccc23)cc1
729 | https://doi.org/10.1002/adfm.201302907 | toluene | 421 | 1 | Cc1ccccc1 | 2.944993 | N#Cc1ccc(-c2c3ccccc3c(-c3ccc(-c4c5ccccc5c(-c5ccccc5)c5ccccc45)cc3)c3ccccc23)cc1
730 | https://doi.org/10.1002/ange.201802060 | THF | 576 | 1 | C1CCOC1 | 2.152503 | O=C(c1ccc(N2c3ccccc3Oc3ccccc32)cc1)c1ccc2c(c1)c1ccccc1n2-c1ccc(-n2c3ccccc3c3ccccc32)cc1
731 | https://doi.org/10.1002/ange.201802060 | THF | 575 | 1 | C1CCOC1 | 2.156247 | O=C(c1ccc(N2c3ccccc3Oc3ccccc32)cc1)c1ccc2c(c1)c1ccccc1n2-c1ccc(-c2ccc(-n3c4ccccc4c4ccccc43)cc2)cc1
732 | https://doi.org/10.1002/adfm.201606384 | Cyclohexane | 640 | 1 | C1CCCCC1 | 1.937253125 | c1ccc(N(c2ccccc2)c2ccc(-c3c4ccccc4c(-c4ccc(N(c5ccccc5)c5ccccc5)cc4)c4nsnc34)cc2)cc1
733 | https://doi.org/10.1002/adfm.201606384 | Toluene | 661 | 1 | Cc1ccccc1 | 1.875707 | c1ccc(N(c2ccccc2)c2ccc(-c3c4ccccc4c(-c4ccc(N(c5ccccc5)c5ccccc5)cc4)c4nsnc34)cc2)cc1
734 | https://doi.org/10.1002/adfm.201606384 | Tetrahydrofuran | 674 | 1 | C1CCOC1 | 1.839528 | c1ccc(N(c2ccccc2)c2ccc(-c3c4ccccc4c(-c4ccc(N(c5ccccc5)c5ccccc5)cc4)c4nsnc34)cc2)cc1
735 | https://doi.org/10.1002/adfm.201606384 | Chloroform | 681 | 1 | ClC(Cl)Cl | 1.82062 | c1ccc(N(c2ccccc2)c2ccc(-c3c4ccccc4c(-c4ccc(N(c5ccccc5)c5ccccc5)cc4)c4nsnc34)cc2)cc1
736 | https://doi.org/10.1002/adfm.201606384 | Dichloromethane | 684 | 1 | ClCCl | 1.812635 | c1ccc(N(c2ccccc2)c2ccc(-c3c4ccccc4c(-c4ccc(N(c5ccccc5)c5ccccc5)cc4)c4nsnc34)cc2)cc1
737 | https://doi.org/10.1002/adom.202001027 | Toluene | 575 | 1 | Cc1ccccc1 | 2.156247 | CC1(C)c2cc(-n3c4ccccc4c4ccccc43)ccc2-c2ccc(-n3c4ccccc4c4ccccc43)cc21
739 | https://doi.org/10.1002/adom.202001027 | toluene | 572 | 1 | Cc1ccccc1 | 2.167556 | c1ccc(C2(c3ccccc3)c3cc(-n4c5ccccc5c5ccccc54)ccc3-c3ccc(-n4c5ccccc5c5ccccc54)cc32)cc1
741 | https://doi.org/10.1002/adom.202001027 | toluene | 569 | 1 | Cc1ccccc1 | 2.178984 | c1ccc2c(c1)-c1ccccc1C21c2cc(-n3c4ccccc4c4ccccc43)ccc2-c2ccc(-n3c4ccccc4c4ccccc43)cc21
749 | https://doi.org/10.1002/adma.202103293 | toluene | 551 | 1 | Cc1ccccc1 | 2.250167 | c1ccc(N(c2ccccc2)c2ccc3c(c2)c2cc(N(c4ccccc4)c4ccccc4)ccc2n3-c2ccc3c4ccc(-n5c6ccc(N(c7ccccc7)c7ccccc7)cc6c6cc(N(c7ccccc7)c7ccccc7)ccc65)cc4c4nccnc4c3c2)cc1
750 | https://doi.org/10.1002/adom.201901283 | toluene | 384 | 1 | Cc1ccccc1 | 3.228755 | c1ccc2c(c1)c1ccccc1n2-c1ccc(-c2ccc(-n3c4ccccc4c4ccccc43)nc2)cn1
751 | https://doi.org/10.1002/adma.202003885 | toluene | 502 | 1 | Cc1ccccc1 | 2.469805 | CC(C)(C)c1ccc(N2c3ccccc3C3(c4ccccc4-c4cccc(-c5ccc(-c6nc(-c7ccccc7)nc(-c7ccccc7)n6)cc5)c43)c3cc(C(C)(C)C)ccc32)cc1
752 | https://doi.org/10.1002/adma.202003885 | toluene | 505 | 1 | Cc1ccccc1 | 2.455133 | CC(C)(C)c1ccc(N2c3ccc(C(C)(C)C)cc3C3(c4ccccc4-c4cccc(-c5ccc(-c6nc(-c7ccccc7)nc(-c7ccccc7)n6)cc5)c43)c3cc(C(C)(C)C)ccc32)cc1
754 | https://doi.org/10.1002/adma.202307725 | toluene | 550 | 1 | Cc1ccccc1 | 2.254258 | N#Cc1cc2ncc(-c3ccc(-c4ccc5c(c4)C4(c6ccccc6-c6ccccc64)c4cc(-c6ccc(-c7cnc8cc(C#N)c(C#N)cc8n7)cc6)ccc4N5c4ccccc4)cc3)nc2cc1C#N
759 | https://doi.org/10.1002/adma.202408816 | toluene | 456 | 1 | Cc1ccccc1 | 2.718952 | c1ccc2c(c1)sc1ccc(-c3cccc4c3c3c5c6ccccc6n6c7ccccc7c(c7c8ccccc8n4c73)c56)cc12
760 | https://doi.org/10.1002/adom.201801071 | toluene | 567 | 1 | Cc1ccccc1 | 2.18667 | c1ccc(-c2cc(-c3ccc(N4c5ccccc5Oc5ccccc54)cc3)nc3ncnn23)cc1
762 | https://doi.org/10.1002/adom.201801071 | toluene | 590 | 1 | Cc1ccccc1 | 2.101427 | c1ccc(-c2cc(-c3ccc(N4c5ccccc5Oc5ccccc54)cc3)n3ncnc3n2)cc1
764 | https://doi.org/10.1002/adom.201801071 | toluene | 596 | 1 | Cc1ccccc1 | 2.080272 | c1ccc2c(c1)Oc1ccccc1N2c1ccc(-c2cc(-c3ccc(N4c5ccccc5Oc5ccccc54)cc3)n3ncnc3n2)cc1
766 | https://doi.org/10.1002/adom.201700334 | toluene | 504 | 1 | Cc1ccccc1 | 2.460004 | CC1(C)c2ccccc2N(c2ccc(S(=O)(=O)c3ccc(S(=O)(=O)c4ccc(N5c6ccccc6C(C)(C)c6ccccc65)cc4)cc3)cc2)c2ccccc21
769 | https://doi.org/10.1002/adfm.201908839 | toluene | 628 | 1 | Cc1ccccc1 | 1.974271 | CC1(C)c2ccccc2N(c2ccc3c4c(cccc24)-c2nc4cc(C#N)c(C#N)cc4nc2-3)c2ccccc21
770 | https://doi.org/10.1002/adfm.201908839 | toluene | 647 | 1 | Cc1ccccc1 | 1.916294 | Cc1ccc2c(c1)C1(c3ccccc3-c3ccccc31)c1cc(C)ccc1N2c1ccc2c3c(cccc13)-c1nc3cc(C#N)c(C#N)cc3nc1-2
771 | https://doi.org/10.1002/anie.201802060 | THF | 574 | 1 | C1CCOC1 | 2.160003 | O=C(c1ccc(N2c3ccccc3Oc3ccccc32)cc1)c1ccc2c(c1)c1ccccc1n2-c1cccc(-c2cccc(-n3c4ccccc4c4ccccc43)c2)c1
772 | https://doi.org/10.1002/anie.201802060 | THF | 575 | 1 | C1CCOC1 | 2.156247 | O=C(c1ccc(N2c3ccccc3Oc3ccccc32)cc1)c1ccc2c(c1)c1ccccc1n2-c1cccc(-n2c3ccccc3c3ccccc32)c1
773 | https://doi.org/10.1002/chem.201805323 | toluene | 518 | 1 | Cc1ccccc1 | 2.393517 | CC(C)(C)c1ccc2c(c1)c1cc(C(C)(C)C)ccc1n2-c1nc(-n2c3ccc(C(C)(C)C)cc3c3cc(C(C)(C)C)ccc32)c(C#N)c(-c2ccc(F)cc2)c1C#N
774 | https://doi.org/10.1002/anie.202016089 | toluene | 674 | 1 | Cc1ccccc1 | 1.839528 | N#Cc1cc2c3cc(C#N)c(C#N)cc3c3nc4cc(-c5ccc(N(c6ccccc6)c6ccccc6)cc5)c(-c5ccc(N(c6ccccc6)c6ccccc6)cc5)cc4nc3c2cc1C#N
784 | https://doi.org/10.1002/adom.202202267 | toluene | 471 | 1 | Cc1ccccc1 | 2.632361 | Cc1ccc2c(c1)c1cc(C)cc3c1n2-c1cc(N(c2ccc4c(c2)C(c2ccccc2)(c2ccccc2)c2ccccc2-4)c2c(C)cccc2C)cc2c1B3c1cc3c(cc1N2c1c(C)cccc1C)C(c1ccccc1)(c1ccccc1)c1ccccc1-3
785 | https://doi.org/10.1002/adfm.201802031 | toluene | 477 | 1 | Cc1ccccc1 | 2.599249 | Cc1ccc2c(c1)C(c1ccccc1)(c1ccccc1)c1cc(C)ccc1N2c1ccc2c(c1)Oc1ccccc1B2c1c(C(C)C)cc(C(C)C)cc1C(C)C
786 | https://doi.org/10.1002/adfm.201802031 | toluene | 493 | 1 | Cc1ccccc1 | 2.514892 | Cc1ccc2c(c1)C(c1ccccc1)(c1ccccc1)c1cc(C)ccc1N2c1ccc2c(c1)Sc1ccccc1B2c1c(C(C)C)cc(C(C)C)cc1C(C)C
787 | https://doi.org/10.1002/adfm.201802031 | toluene | 449 | 1 | Cc1ccccc1 | 2.761341 | Cc1ccc2c(c1)C(c1ccccc1)(c1ccccc1)c1cc(C)ccc1N2c1ccc2c(c1)N(c1ccccc1)c1ccccc1B2c1c(C(C)C)cc(C(C)C)cc1C(C)C
800 | https://doi.org/10.1002/adom.202001764 | toluene | 506 | 1 | Cc1ccccc1 | 2.450281 | CCCCCCCCn1c(=O)c2cc(-c3ccc(N4c5ccccc5C(C)(C)c5ccccc54)cc3)cc3c(=O)n(CCCCCCCC)c(=O)c4cc(-c5ccc(N6c7ccccc7C(C)(C)c7ccccc76)cc5)cc(c1=O)c4c23
801 | https://doi.org/10.1002/adma.202200537 | toluene | 427 | 1 | Cc1ccccc1 | 2.903611 | CC(C)(C)c1ccc2c(c1)B1c3cc(C(C)(C)C)ccc3Oc3cc(N4c5ccccc5[Si](c5ccccc5)(c5ccccc5)c5ccccc54)cc(c31)O2
802 | https://doi.org/10.1002/adma.202200537 | toluene | 444 | 1 | Cc1ccccc1 | 2.792437 | CC(C)(C)c1ccc2c(c1)B1c3cc(C(C)(C)C)ccc3Oc3cc(N4c5ccccc5C(c5ccccc5)(c5ccccc5)c5ccccc54)cc(c31)O2
803 | https://doi.org/10.1002/chem.202401250 | toluene | 522 | 1 | Cc1ccccc1 | 2.375176 | CC1(C)c2cc(-c3ccccc3)ccc2N(c2ccc(-c3nc(-c4ccccc4)nc(-c4ccccc4)n3)cc2)c2ccc(-c3ccccc3)cc21
804 | https://doi.org/10.1002/chem.202202305 | DCM | 625 | 1 | ClCCl | 1.9837472 | CC(C)(C)c1ccc2c(c1)c1cc(C(C)(C)C)cc(-c3ccc4c(c3)c3ccccc3c3nc5ccccc5nc43)c1n2-c1cc2c3c(c1)Sc1ccccc1N3c1ccccc1S2
805 | https://doi.org/10.1002/chem.202202305 | hexane | 458 | 1 | CCCCCC | 2.707079 | CC(C)(C)c1ccc2c(c1)c1cc(C(C)(C)C)cc(-c3ccc4c(c3)c3ccccc3c3nc5ccccc5nc43)c1n2-c1cc2c3c(c1)Sc1ccccc1N3c1ccccc1S2
806 | https://doi.org/10.1002/chem.202202305 | hexane | 544 | 1 | CCCCCC | 2.279121 | CC(C)(C)c1ccc2c(c1)c1cc(C(C)(C)C)cc(-c3ccc4c(c3)c3ccccc3c3nc5cc(F)c(F)cc5nc43)c1n2-c1cc2c3c(c1)Sc1ccccc1N3c1ccccc1S2
807 | https://doi.org/10.1002/adfm.202110356 | toluene | 483 | 1 | Cc1ccccc1 | 2.566961 | Cc1ccc2c(c1)B1c3cc(C)ccc3Oc3cc(-n4c5ccccc5c5c6c(c7ccccc7n6-c6ccccc6)c6c(c7ccccc7n6-c6ccccc6)c54)cc(c31)O2
808 | https://doi.org/10.1002/adfm.202304398 | toluene | 617 | 1 | Cc1ccccc1 | 2.009468 | N#Cc1cc2nc3c4ccccc4c4cc(-c5ccc(N(c6ccccc6)c6ccc(-c7ccccc7)cc6)cc5)ccc4c3nc2cc1C#N
809 | https://doi.org/10.1002/chem.201904411 | cyclohexane | 519 | 1 | C1CCCCC1 | 2.388906 | CCCCCCc1cc(-c2ccc(N3c4ccccc4Sc4ccccc43)cc2)cc(-c2ccc(N3c4ccccc4Sc4ccccc43)cc2)c1
810 | https://doi.org/10.1002/chem.202000926 | toluene | 414 | 1 | Cc1ccccc1 | 2.994787 | Cc1cc(-n2c3ccccc3c3ccccc32)cc(C)c1-c1nc(-c2ccccc2)nc(-c2ccccc2)n1
811 | https://doi.org/10.1002/chem.202000926 | toluene | 476 | 1 | Cc1ccccc1 | 2.60471 | CC(C)(C)c1ccc2c(c1)c1cc(C(C)(C)C)ccc1n2-c1ccc(-c2nc(-c3ccccc3)nc(-c3ccccc3)n2)cc1C(F)(F)F
812 | https://doi.org/10.1002/adom.201901283 | toluene | 392 | 1 | Cc1ccccc1 | 3.162862 | c1ccc2c(c1)c1ccccc1n2-c1ccnc(-c2cc(-n3c4ccccc4c4ccccc43)ccn2)c1
813 | https://doi.org/10.1002/ejoc.201900189 | CH2Cl2 | 476 | 1 | ClCCl | 2.60471 | O=P1(c2ccccc2)c2ccc(N(c3ccccc3)c3ccccc3)cc2-c2cc(N(c3ccccc3)c3ccccc3)ccc21
814 | https://doi.org/10.1002/ejoc.201900189 | Toluene | 396 | 1 | Cc1ccccc1 | 3.130914 | CCn1c2ccccc2c2cc(-c3ccc4c(c3)-c3cc(-c5ccc6c(c5)c5ccccc5n6CC)ccc3P4(=O)c3ccccc3)ccc21
815 | https://doi.org/10.1002/ejoc.201900189 | CH2Cl2 | 436 | 1 | ClCCl | 2.843674 | CCn1c2ccccc2c2cc(-c3ccc4c(c3)-c3cc(-c5ccc6c(c5)c5ccccc5n6CC)ccc3P4(=O)c3ccccc3)ccc21
816 | https://doi.org/10.1002/ejoc.201900189 | CH3CN | 472 | 1 | CC#N | 2.626784 | CCn1c2ccccc2c2cc(-c3ccc4c(c3)-c3cc(-c5ccc6c(c5)c5ccccc5n6CC)ccc3P4(=O)c3ccccc3)ccc21
817 | https://doi.org/10.1002/adom.202100970 | toluene | 514 | 1 | Cc1ccccc1 | 2.412144 | CC1(C)c2ccccc2N(c2ccc(C(=O)c3ccc4c(c3)c3cc(-n5c6ccccc6c6ccccc65)ccc3n4-c3ccccc3)cc2)c2ccccc21
818 | https://doi.org/10.1002/adom.202100970 | toluene | 522 | 1 | Cc1ccccc1 | 2.375176 | CC1(C)c2ccccc2N(c2ccc(C(=O)c3ccccc3)cc2)c2ccccc21
819 | https://doi.org/10.1002/adfm.202302483 | toluene | 565 | 1 | Cc1ccccc1 | 2.194411 | COc1ccc2c(c1)c1cc(OC)ccc1n2-c1ccc2c(c1)c1cc(-n3c4ccc(OC)cc4c4cc(OC)ccc43)ccc1n2-c1ccc(-c2nc(-c3ccc(-n4c5ccc(-n6c7ccc(OC)cc7c7cc(OC)ccc76)cc5c5cc(-n6c7ccc(OC)cc7c7cc(OC)ccc76)ccc54)cc3)nc(-c3ccc(-n4c5ccc(-n6c7ccc(OC)cc7c7cc(OC)ccc76)cc5c5cc(-n6c7ccc(OC)cc7c7cc(OC)ccc76)ccc54)cc3)n2)cc1
820 | https://doi.org/10.1002/ange.202217530 | Methylcyclohexane | 474 | 1 | CC1CCCCC1 | 2.6157 | CC(C)c1cc(-n2c3ccccc3c3ccccc32)cc(C(C)C)c1B1c2ccccc2S(=O)(=O)c2ccccc21
821 | https://doi.org/10.1002/ange.202217530 | Methylcyclohexane | 560 | 1 | CC1CCCCC1 | 2.214004 | CC(C)c1cc(N2c3ccccc3Oc3ccccc32)cc(C(C)C)c1B1c2ccccc2S(=O)(=O)c2ccccc21
822 | https://doi.org/10.1002/adom.201900727 | toluene | 508 | 1 | Cc1ccccc1 | 2.440634 | CC1(C)c2ccccc2N(c2ccc(C(=O)c3cc(C(=O)c4ccc(N5c6ccccc6C(C)(C)c6ccccc65)cc4)n4c3-c3ccccc3CC4)cc2)c2ccccc21
823 | https://doi.org/10.1002/adom.201900727 | toluene | 563 | 1 | Cc1ccccc1 | 2.202206 | O=C(c1ccc(N2c3ccccc3Oc3ccccc32)cc1)c1cc(C(=O)c2ccc(N3c4ccccc4Oc4ccccc43)cc2)n2c1-c1ccccc1CC2
824 | https://doi.org/10.1002/adfm.202209708 | toluene | 480 | 1 | Cc1ccccc1 | 2.583004 | Cc1ccc(C)c2c1-c1cccc(-c3ccc(-c4nc(-c5ccccc5)nc(-c5ccccc5)n4)cc3)c1C21c2ccccc2N(c2ccccc2)c2ccccc21
825 | https://doi.org/10.1002/adfm.202209708 | toluene | 483 | 1 | Cc1ccccc1 | 2.566961 | Cc1ccc(F)c2c1-c1cccc(-c3ccc(-c4nc(-c5ccccc5)nc(-c5ccccc5)n4)cc3)c1C21c2ccccc2N(c2ccccc2)c2ccccc21
826 | https://doi.org/10.1002/adfm.201704927 | toluene | 522 | 1 | Cc1ccccc1 | 2.375176 | CC1(C)c2ccccc2N(c2ccc(C(=O)c3cc(C(=O)c4ccc(N5c6ccccc6C(C)(C)c6ccccc65)cc4)cc(C(=O)c4ccc(N5c6ccccc6C(C)(C)c6ccccc65)cc4)c3)cc2)c2ccccc21
827 | https://doi.org/10.1039/D0TC05395C | toluene | 451 | 1 | Cc1ccccc1 | 2.749095 | c1ccc2c(c1)c1ccccc1n2-c1cc(-c2cc(-n3c4ccccc4c4ccccc43)nc(-n3c4ccccc4c4ccccc43)c2)cc(-n2c3ccccc3c3ccccc32)n1
828 | https://doi.org/10.1039/C6RA03281H | ch2cl2 | 553 | 1 | ClCCl | 2.242029 | CC(C)(C)c1ccc2c(c1)c1cc(C(C)(C)C)ccc1n2-c1ccc2c(c1)S(=O)(=O)c1ccccc1S2(=O)=O
830 | https://doi.org/10.1039/C6RA03281H | CH2Cl2 | 595 | 1 | ClCCl | 2.083768 | CC(C)(C)c1ccc2c(c1)c1cc(C(C)(C)C)ccc1n2-c1ccc2c(c1)c1cc(-n3c4ccc(C(C)(C)C)cc4c4cc(C(C)(C)C)ccc43)ccc1n2-c1ccc2c(c1)S(=O)(=O)c1ccccc1S2(=O)=O
831 | https://doi.org/10.1039/C9TC00346K | toluene | 556 | 1 | Cc1ccccc1 | 2.229932 | CC1(C)c2ccccc2N(c2ccnc3cccnc23)c2ccccc21
832 | https://doi.org/10.1039/C9TC00346K | toluene | 643 | 1 | Cc1ccccc1 | 1.928215 | CC1(C)c2ccccc2N(c2c(C#N)cnc3cccnc23)c2ccccc21
833 | https://doi.org/10.1039/C9TC02195G | THF | 498 | 1 | C1CCOC1 | 2.489643 | N#Cc1cc(-c2nc(-c3ccccc3)nc(-c3ccccc3)n2)ccc1-n1c2ccccc2c2cc3c4ccccc4n4c5ccccc5c(c21)c34
834 | https://doi.org/10.1039/D3TC02824K | toluene | 566 | 1 | Cc1ccccc1 | 2.190534 | Fc1cc2nc3c4ccc(N5c6ccccc6C6(c7ccccc7-c7ccccc76)c6ccccc65)cc4c4cc(N5c6ccccc6C6(c7ccccc7-c7ccccc76)c6ccccc65)ccc4c3nc2cc1F
835 | https://doi.org/10.1039/D0TC01612H | toluene | 481 | 1 | Cc1ccccc1 | 2.577634 | CC1(C)c2ccccc2N(c2ccc3c(c2)C(C)(C)c2ccccc2N3c2ccc(S(=O)(=O)c3ccc(N4c5ccccc5C(C)(C)c5cc(N6c7ccccc7C(C)(C)c7ccccc76)ccc54)cc3)cc2)c2ccccc21
836 | https://doi.org/10.1039/D0TC01612H | toluene | 510 | 1 | Cc1ccccc1 | 2.431063 | CC1(C)c2ccccc2N(c2ccc3c(c2)C(C)(C)c2ccccc2N3c2ccc(-c3nc(-c4ccccc4)nc(-c4ccccc4)n3)cc2)c2ccccc21
837 | https://doi.org/10.1039/D1SC01175H | THF | 387 | 1 | C1CCOC1 | 3.203726 | c1ccc(-c2ccc(N(c3ccccc3)c3ccccc3)cc2)cc1
838 | https://doi.org/10.1039/D1SC01175H | THF | 392 | 1 | C1CCOC1 | 3.162862 | Cc1ccc(-c2ccc(N(c3ccccc3)c3ccccc3)cc2)cc1
839 | https://doi.org/10.1039/D1SC01175H | THF | 395 | 1 | C1CCOC1 | 3.138841 | COc1ccc(-c2ccc(N(c3ccccc3)c3ccccc3)cc2)cc1
840 | https://doi.org/10.1039/D1SC01175H | THF | 404 | 1 | C1CCOC1 | 3.068916 | CN(C)c1ccc(-c2ccc(N(c3ccccc3)c3ccccc3)cc2)cc1
841 | https://doi.org/10.1039/D3SC06989C | toluene | 488 | 1 | Cc1ccccc1 | 2.54066 | CC(C)(C)c1ccc2c(c1)c1cc(C(C)(C)C)ccc1n2-c1ccc(-c2cc3[n+]4c(c2)-c2ccccc2O[B-]4(F)Oc2ccccc2-3)cc1F
842 | https://doi.org/10.1039/D0RA01925A | toluene | 522 | 1 | Cc1ccccc1 | 2.375176 | c1ccc2c(c1)Oc1ccccc1N2c1ccc(-c2nnc3n2c2nnc(-c4ccc(N5c6ccccc6Oc6ccccc65)cc4)n2c2nnc(-c4ccc(N5c6ccccc6Oc6ccccc65)cc4)n32)cc1
843 | https://doi.org/10.1039/D0RA01925A | toluene | 468 | 1 | Cc1ccccc1 | 2.649235 | CC1(C)c2ccccc2N(c2ccc(-c3nnc4n3c3nnc(-c5ccc(N6c7ccccc7C(C)(C)c7ccccc76)cc5)n3c3nnc(-c5ccc(N6c7ccccc7C(C)(C)c7ccccc76)cc5)n43)cc2)c2ccccc21
844 | https://doi.org/10.1039/D3QO01788E | CH2Cl2 | 375 | 1 | ClCCl | 3.306245 | c1ccc2c(c1)c1cccc3c4ccccc4n2c13
845 | https://doi.org/10.1039/D3QO01788E | CH2Cl2 | 482 | 1 | ClCCl | 2.572286 | c1cc2cccc3c2c(c1)c1cccc2c4ccccc4n3c12
846 | https://doi.org/10.1039/D4QM00636D | THF | 429 | 1 | C1CCOC1 | 2.890075 | Fc1c(F)c(-c2ccc3c(c2)c2ccccc2n3-c2ccccc2)c(F)c(F)c1-c1ccc(-c2nc3c4ccccc4c4ccccc4c3n2-c2ccccc2)cc1
847 | https://doi.org/10.1039/D4TC00606B | toluene | 510 | 1 | Cc1ccccc1 | 2.431063 | c1ccc2c(c1)Sc1ccccc1N2c1ccc(-c2nnc3n2c2nnc(-c4ccc(N5c6ccccc6Sc6ccccc65)cc4)n2c2nnc(-c4ccc(N5c6ccccc6Sc6ccccc65)cc4)n32)cc1
848 | https://doi.org/10.1039/D4TC00606B | toluene | 493 | 1 | Cc1ccccc1 | 2.514892 | Cc1cccc2c1N(c1ccc(-c3nnc4n3c3nnc(-c5ccc(N6c7ccccc7Sc7cccc(C)c76)cc5)n3c3nnc(-c5ccc(N6c7ccccc7Sc7cccc(C)c76)cc5)n43)cc1)c1ccccc1S2
849 | https://doi.org/10.1039/D4TC00606B | toluene | 517 | 1 | Cc1ccccc1 | 2.398147 | Cc1cc(N2c3ccccc3Sc3ccccc32)ccc1-c1nnc2n1c1nnc(-c3ccc(N4c5ccccc5Sc5ccccc54)cc3C)n1c1nnc(-c3ccc(N4c5ccccc5Sc5ccccc54)cc3C)n21
850 | https://doi.org/10.1039/D1MA00738F | toluene | 432 | 1 | Cc1ccccc1 | 2.870005 | FC(F)(F)c1ccc2c(c1)c1c3ccc(c1n2-c1ccc(-c2nc(-c4ccccc4)nc(-c4ccccc4)n2)cc1)CCc1cccc(c1)CC3
851 | https://doi.org/10.1039/D1MA00738F | toluene | 426 | 1 | Cc1ccccc1 | 2.910427 | N#Cc1ccc2c(c1)c1c3ccc(c1n2-c1ccc(-c2nc(-c4ccccc4)nc(-c4ccccc4)n2)cc1)CCc1cccc(c1)CC3
852 | https://doi.org/10.1039/C9RA02875G | 2-Me-THF | 391 | 1 | CC1CCCO1 | 3.170951 | c1ccc(-c2nc(-c3ccccc3)nc(-c3cccc4c3-c3ccccc3C43c4ccccc4-c4cnccc43)n2)cc1
853 | https://doi.org/10.1039/D3TA05930H | Cyclohexane | 440 | 1 | C1CCCCC1 | 2.817823 | c1cc2cccc3c4cccc5cccc(c(c1)c23)c54
854 | https://doi.org/10.1039/D3TA05930H | Cyclohexane | 520 | 1 | C1CCCCC1 | 2.384312 | CCCCC(CC)CN1C(=O)c2ccc3c4ccc5c6c(ccc(c7ccc(c2c37)C1=O)c64)C(=O)N(CC(CC)CCCC)C5=O
855 | https://doi.org/10.1039/D3TA05930H | Chloroform | 535 | 1 | ClC(Cl)Cl | 2.317462 | CCCCC(CC)CN1C(=O)c2ccc3c4ccc5c6c(ccc(c7ccc(c2c37)C1=O)c64)C(=O)N(CC(CC)CCCC)C5=O
856 | https://doi.org/10.1039/D3TA05930H | Cyclohexane | 630 | 1 | C1CCCCC1 | 1.968003 | CCCCC(CC)CN1C(=O)c2ccc3c4c(-c5ccc(-n6c7ccccc7c7ccccc76)cc5)cc5c6c(ccc(c7c(-c8ccc(-n9c%10ccccc%10c%10ccccc%109)cc8)cc(c2c37)C1=O)c64)C(=O)N(CC(CC)CCCC)C5=O
857 | https://doi.org/10.1039/D3TA05930H | Chloroform | 730 | 1 | ClC(Cl)Cl | 1.698414 | CCCCC(CC)CN1C(=O)c2ccc3c4c(-c5ccc(-n6c7ccccc7c7ccccc76)cc5)cc5c6c(ccc(c7c(-c8ccc(-n9c%10ccccc%10c%10ccccc%109)cc8)cc(c2c37)C1=O)c64)C(=O)N(CC(CC)CCCC)C5=O
859 | https://doi.org/10.1039/C5CC00307E | toluene | 475 | 1 | Cc1ccccc1 | 2.610194 | CC(C)c1cc(C(C)C)c(B2c3ccccc3Oc3cc(N4c5ccccc5C(C)(C)c5ccccc54)ccc32)c(C(C)C)c1
860 | https://doi.org/10.1039/C5CC00307E | toluene | 456 | 1 | Cc1ccccc1 | 2.718952 | CC(C)c1cc(C(C)C)c(B2c3ccccc3Oc3cc(N4c5ccccc5C5(c6ccccc6-c6ccccc65)c5ccccc54)ccc32)c(C(C)C)c1
861 | https://doi.org/10.1039/C5CC00307E | toluene | 451 | 1 | Cc1ccccc1 | 2.749095 | CC(C)c1cc(C(C)C)c(B2c3ccccc3Oc3cc(N4c5ccccc5C5(c6ccccc6Oc6ccccc65)c5ccccc54)ccc32)c(C(C)C)c1
862 | https://doi.org/10.1039/C5CC00307E | toluene | 443 | 1 | Cc1ccccc1 | 2.79874 | Cc1cc(C)c2c(c1)c1cc(C)cc(C)c1n2-c1ccc2c(c1)Oc1ccccc1B2c1c(C(C)C)cc(C(C)C)cc1C(C)C
863 | https://doi.org/10.1039/C8SC05456H | toluene | 459 | 1 | Cc1ccccc1 | 2.701181 | N#Cc1c(-n2c3ccccc3c3cc(OCCCCCCn4c5ccccc5c5ccccc54)ccc32)cc(-n2c3ccccc3c3cc(OCCCCCCn4c5ccccc5c5ccccc54)ccc32)cc1-n1c2ccccc2c2cc(OCCCCCCn3c4ccccc4c4ccccc43)ccc21
864 | https://doi.org/10.1039/D0SC05631F | toluene | 491 | 1 | Cc1ccccc1 | 2.525136 | O=C(c1ccccc1)c1ccc(N2c3ccccc3C(c3ccccc3)(c3ccccc3)c3ccccc32)cc1
865 | https://doi.org/10.1039/D0SC05631F | THF | 520 | 1 | C1CCOC1 | 2.384312 | O=C(c1ccccc1)c1ccc(N2c3ccccc3C(c3ccccc3)(c3ccccc3)c3ccccc32)cc1
866 | https://doi.org/10.1039/C6CP08334J | CH2Cl2 | 484 | 1 | ClCCl | 2.561657 | CC(C)(C)c1ccc(-c2nnc(-c3ccccc3CCCc3ccc(N(c4ccccc4)c4ccccc4)cc3)o2)cc1
867 | https://doi.org/10.1039/C6CP08334J | CH2Cl2 | 480 | 1 | ClCCl | 2.583004 | CC(C)(C)c1ccc(-c2nnc(-c3cccc(CCCc4ccc(N(c5ccccc5)c5ccccc5)cc4)c3)o2)cc1
868 | https://doi.org/10.1039/C6CP08334J | CH2Cl2 | 484 | 1 | ClCCl | 2.561657 | CC(C)(C)c1ccc(-c2nnc(-c3ccc(CCCc4ccc(N(c5ccccc5)c5ccccc5)cc4)cc3)o2)cc1
869 | https://doi.org/10.1039/D2TC03448D | toluene | 422 | 1 | Cc1ccccc1 | 2.938014 | CC(C)(C)c1ccc(-c2ccc3c(c2)c2ccccc2n3-c2ccc3c(=O)c4ccc(-n5c6ccccc6c6cc(-c7ccc(C(C)(C)C)cc7)ccc65)cc4n(-c4ccccc4)c3c2)cc1
870 | https://doi.org/10.1039/D2TC03448D | toluene | 432 | 1 | Cc1ccccc1 | 2.870005 | CC.Cc1ccc(-c2ccc3c(c2)c2cc(-c4ccc(C(C)(C)C)cc4)ccc2n3-c2ccc3c(=O)c4ccc(-n5c6ccc(-c7ccc(C(C)(C)C)cc7)cc6c6cc(-c7ccc(C(C)(C)C)cc7)ccc65)cc4n(-c4ccccc4)c3c2)cc1
871 | https://doi.org/10.1039/D2SC01543A | toluene | 443 | 1 | Cc1ccccc1 | 2.79874 | Cc1ccc2c(c1)C1(c3ccccc3-c3ccccc31)c1c3c4ccccc4n4c3c(c3c5ccccc5n-2c13)C1(c2ccccc2-c2ccccc21)c1cc(C)ccc1-4
872 | https://doi.org/10.1039/C5SC04848F | CH2Cl2 | 311 | 1 | ClCCl | 3.98663 | O=P(c1ccccc1)(c1ccccc1)c1ccc(Oc2ccccc2)c(P(=O)(c2ccccc2)c2ccccc2)c1
873 | https://doi.org/10.1039/D2SC06335B | toluene | 583 | 1 | Cc1ccccc1 | 2.126659 | N#Cc1ccc(-c2cc3nc4c5ccc(-c6ccc(N(c7ccccc7)c7ccccc7)cc6)cc5c5cc(-c6ccc(N(c7ccccc7)c7ccccc7)cc6)ccc5c4nc3cc2-c2ccc(C#N)cc2)cc1
874 | https://doi.org/10.1039/D3TC00499F | toluene | 453 | 1 | Cc1ccccc1 | 2.736958 | Cc1cccc(C)c1N(c1cc2c3c(c1)N(c1c(C)cccc1C)c1c(ccc4c1oc1ccccc14)B3c1ccc3c(oc4ccccc43)c1N2c1c(C)cccc1C)c1cccc2c1oc1ccccc12
875 | https://doi.org/10.1039/D3TC00499F | toluene | 463 | 1 | Cc1ccccc1 | 2.677844 | Cc1cccc(C)c1N(c1cc2c3c(c1)N(c1c(C)cccc1C)c1c(ccc4c1sc1ccccc14)B3c1ccc3c(sc4ccccc43)c1N2c1c(C)cccc1C)c1cccc2c1sc1ccccc12
876 | https://doi.org/10.1039/D3TC02860G | DCM | 518 | 1 | ClCCl | 2.393517 | c1ccc2c(c1)Sc1ccccc1N2c1cnc2nc3c(nc2c1)-c1cccc2cccc-3c12
877 | https://doi.org/10.1039/D3TC02860G | toluene | 476 | 1 | Cc1ccccc1 | 2.60471 | c1ccc2c(c1)Sc1ccccc1N2c1cnc2nc3c(nc2c1)-c1cccc2cccc-3c12
879 | https://doi.org/10.1039/D1TC05027C | toluene | 453 | 1 | Cc1ccccc1 | 2.736958 | CC(C)(C)c1ccc2c(c1)c1cc(C(C)(C)C)ccc1n2-c1ccc(C(=O)c2ccc(-n3c4ccc(C(C)(C)C)cc4c4cc(C(C)(C)C)ccc43)nc2)cc1
880 | https://doi.org/10.1039/D3TC04292H | Toluene | 496 | 1 | Cc1ccccc1 | 2.499681 | c1ccc2c(c1)Oc1ccccc1N2c1ccc(N2c3ccccc3Oc3ccccc32)c2ccccc12
881 | https://doi.org/10.1039/D3TC04292H | DCM | 536 | 1 | ClCCl | 2.313138 | c1ccc2c(c1)Oc1ccccc1N2c1ccc(N2c3ccccc3Oc3ccccc32)c2ccccc12
882 | https://doi.org/10.1039/C9TC05917B | toluene | 344 | 1 | Cc1ccccc1 | 3.604192 | O=S1(=O)c2ccccc2N(c2ccc(-n3c4ccccc4c4ccccc43)cc2)c2ccccc21
883 | https://doi.org/10.1039/D2TC04820E | toluene | 434 | 1 | Cc1ccccc1 | 2.856779 | O=C(c1ccc(-n2c3ccccc3c3cc(-c4ccccc4)ccc32)cc1)c1ccc(-n2c3ccccc3c3cc(-c4ccccc4)ccc32)cc1
884 | https://doi.org/10.1039/D2TC04820E | toluene | 433 | 1 | Cc1ccccc1 | 2.863376 | O=C(c1ccc(-n2c3ccccc3c3cc(-c4ccc(-n5c6ccccc6c6ccccc65)cc4)ccc32)cc1)c1ccc(-n2c3ccccc3c3cc(-c4ccc(-n5c6ccccc6c6ccccc65)cc4)ccc32)cc1
885 | https://doi.org/10.1016/j.cej.2020.126173 | toluene | 491 | 1 | Cc1ccccc1 | 2.525136 | c1ccc(-c2nc(-c3ccccc3)nc(-c3ccccc3-n3c4ccccc4c4c5c(ccc43)-c3ccccc3C53c4ccccc4-c4ccccc43)n2)cc1
886 | https://doi.org/10.1016/j.cej.2020.126173 | toluene | 473 | 1 | Cc1ccccc1 | 2.62123 | c1ccc(-c2nc(-c3ccccc3)nc(-c3ccccc3-n3c4ccccc4c4cc5c(cc43)C3(c4ccccc4-c4ccccc43)c3ccccc3-5)n2)cc1
887 | https://doi.org/10.1016/j.cej.2021.133249 | toluene | 503 | 1 | Cc1ccccc1 | 2.464895 | N#Cc1c(-c2ccc(N(c3ccccc3)c3ccccc3)cc2)cc(-c2ccc(N(c3ccccc3)c3ccccc3)cc2)c(C#N)c1-c1c(C#N)c(-c2ccc(N(c3ccccc3)c3ccccc3)cc2)cc(-c2ccc(N(c3ccccc3)c3ccccc3)cc2)c1C#N
888 | https://doi.org/10.1016/j.cej.2021.133249 | toluene | 528 | 1 | Cc1ccccc1 | 2.348186 | N#Cc1c(-c2ccc(N(c3ccccc3)c3ccccc3)cc2)cc(-c2cc(-n3c4ccccc4c4ccccc43)cc(-n3c4ccccc4c4ccccc43)c2)c(C#N)c1-c1c(C#N)c(-c2ccc(N(c3ccccc3)c3ccccc3)cc2)cc(-c2cc(-n3c4ccccc4c4ccccc43)cc(-n3c4ccccc4c4ccccc43)c2)c1C#N
889 | https://doi.org/10.1016/j.cej.2021.133249 | toluene | 513 | 1 | Cc1ccccc1 | 2.416846 | N#Cc1c(-c2cc(-n3c4ccccc4c4ccccc43)cc(-n3c4ccccc4c4ccccc43)c2)cc(-c2cc(-n3c4ccccc4c4ccccc43)cc(-n3c4ccccc4c4ccccc43)c2)c(C#N)c1-c1c(C#N)c(-c2cc(-n3c4ccccc4c4ccccc43)cc(-n3c4ccccc4c4ccccc43)c2)cc(-c2cc(-n3c4ccccc4c4ccccc43)cc(-n3c4ccccc4c4ccccc43)c2)c1C#N
890 | https://doi.org/10.1016/j.cej.2022.141061 | toluene | 632 | 1 | Cc1ccccc1 | 1.961775 | O=P(c1ccccc1)(c1ccccc1)c1ccc(-c2ccc(N(c3ccccc3)c3ccccc3)cc2)c2nc3c(nc12)c1sccc1c1ccsc13
891 | https://doi.org/10.1016/j.jlumin.2021.118473 | toluene | 437 | 1 | Cc1ccccc1 | 2.837167 | c1ccc(N(c2ccccc2)c2ccc3c(c2)c2cc(N(c4ccccc4)c4ccccc4)ccc2n3-c2cc(-n3c4ccc(N(c5ccccc5)c5ccccc5)cc4c4cc(N(c5ccccc5)c5ccccc5)ccc43)ncn2)cc1
892 | https://doi.org/10.1016/j.jlumin.2021.118473 | Toluene | 525 | 1 | Cc1ccccc1 | 2.361604 | c1ccc(N(c2ccccc2)c2ccc3c(c2)c2cc(N(c4ccccc4)c4ccccc4)ccc2n3-c2ccc(-c3cc(-c4ccc(-n5c6ccc(N(c7ccccc7)c7ccccc7)cc6c6cc(N(c7ccccc7)c7ccccc7)ccc65)cc4)ncn3)cc2)cc1
893 | https://doi.org/10.1016/j.dyepig.2019.108179 | toluene | 530 | 1 | Cc1ccccc1 | 2.339325 | CC1(C)c2ccccc2N(c2ccc(C(=O)c3ccncc3)cc2)c2ccccc21
894 | https://doi.org/10.1016/j.dyepig.2019.108179 | toluene | 509 | 1 | Cc1ccccc1 | 2.435839 | O=C(c1ccncc1)c1ccc(N2c3ccccc3C(c3ccccc3)(c3ccccc3)c3ccccc32)cc1
895 | https://doi.org/10.1016/j.dyepig.2017.11.027 | THF | 485 | 1 | C1CCOC1 | 2.556375 | Clc1nc(Cl)c(Cl)c(-n2c3ccccc3c3ccccc32)c1Cl
896 | https://doi.org/10.1016/j.dyepig.2024.112274 | THF | 607 | 1 | C1CCOC1 | 2.042573 | c1ccc(N(c2ccccc2)c2ccc(-c3ccc(-c4ccc(-c5ccc6c(c5)Oc5ccccc5N6c5ccccc5)cc4)c4nsnc34)cc2)cc1
897 | https://doi.org/10.1016/j.orgel.2019.03.045 | DMSO | 523 | 1 | CS(C)=O | 2.370635 | CCn1c2ccc(C(=Cc3ccccc3)c3ccccc3)cc2c2cc(-c3ccc4c(c3)S(=O)(=O)c3ccccc3S4(=O)=O)ccc21
898 | https://doi.org/10.1016/j.mtchem.2021.100645 | toluene | 508 | 1 | Cc1ccccc1 | 2.440634 | CC1(C)c2ccccc2N(c2ccc3c(=O)c4cccc(N5c6ccccc6C(C)(C)c6ccccc65)c4n(-c4ccc(C(F)(F)F)cc4)c3c2)c2ccccc21
899 | https://doi.org/10.1016/j.tetlet.2016.03.097 | toluene | 426 | 1 | Cc1ccccc1 | 2.910427 | N#Cc1c(-n2c3ccccc3c3ccccc32)c(-n2c3ccccc3c3ccccc32)c(F)c(-n2c3ccccc3c3ccccc32)c1-n1c2ccccc2c2ccccc21
900 | https://doi.org/10.1016/j.dyepig.2023.111515 | toluene | 633 | 1 | Cc1ccccc1 | 1.958676 | Cc1cc2nc3c(nc2cc1-c1ccc(N(c2ccccc2)c2ccccc2)cc1)-c1ccc2c4c(ccc-3c14)C(=O)N(c1ccc(C(C)(C)C)cc1)C2=O
901 | https://doi.org/10.1016/j.dyepig.2021.109781 | toluene | 650 | 1 | Cc1ccccc1 | 1.907449 | CC1(C)c2ccccc2N(c2ccc(-c3cc(-n4c5ccccc5c5ccccc54)cc(-n4c5ccccc5c5ccccc54)c3)c3nsnc23)c2ccccc21
903 | https://doi.org/10.1016/j.dyepig.2017.04.024 | toluene | 518 | 1 | Cc1ccccc1 | 2.393517 | N#Cc1ccc(-c2cc(C#N)cc(-c3ccc(C#N)cc3)c2N2c3ccccc3Oc3ccccc32)cc1
904 | https://doi.org/10.1016/j.dyepig.2022.110373 | toluene | 365 | 1 | Cc1ccccc1 | 3.396827 | c1ccc2c(c1)Nc1ccccc1C21c2ccccc2-c2ccccc21
905 | https://doi.org/10.1016/j.dyepig.2023.111568 | toluene | 536 | 1 | Cc1ccccc1 | 2.313138 | c1ccc(N(c2ccccc2)c2ccccc2-c2ccc3c(c2)c2ccccc2c2nc4cc(-c5cccnc5)c(-c5cccnc5)cc4nc32)cc1
906 | https://doi.org/10.1016/j.optmat.2019.05.040 | toluene | 460 | 1 | Cc1ccccc1 | 2.695309 | CC1(C)c2ccccc2Nc2cccc(-c3ccc(-c4nnc(-c5ccc(-n6c7ccccc7c7ccccc76)cc5)o4)cc3)c21
907 | https://doi.org/10.1016/j.cej.2020.127418 | toluene | 504 | 1 | Cc1ccccc1 | 2.460004 | CC1(C)c2ccccc2N(c2ccc(C(=O)c3ccc4c(c3)C3c5ccccc5C4c4ccccc43)cc2)c2ccccc21
908 | https://doi.org/10.1016/j.cej.2020.127418 | toluene | 540 | 1 | Cc1ccccc1 | 2.296004 | O=C(c1ccc(N2c3ccccc3Oc3ccccc32)cc1)c1ccc2c(c1)C1c3ccccc3C2c2ccccc21
909 | https://doi.org/10.1016/j.orgel.2021.106245 | toluene | 579 | 1 | Cc1ccccc1 | 2.141351 | CC1(C)c2ccccc2N(c2ccc(Sc3ccc4c(c3)C(=O)c3ccccc3C4=O)cc2)c2ccccc21
910 | https://doi.org/10.1016/j.orgel.2021.106199 | DCM | 539 | 1 | ClCCl | 2.300263 | O=C(c1ccc(-n2c3ccccc3c3cc(-c4ccc5c(c4)c4ccccc4n5-c4ccc(C(=O)c5ccc6sc7ccccc7c6c5)cc4)ccc32)cc1)c1ccc2sc3ccccc3c2c1
911 | https://doi.org/10.1016/j.orgel.2021.106199 | DCM | 535 | 1 | ClCCl | 2.317462 | O=C(c1ccc(-n2c3ccccc3c3cc(-c4ccc5c(c4)c4ccccc4n5-c4ccc(C(=O)c5ccc6oc7ccccc7c6c5)cc4)ccc32)cc1)c1ccc2oc3ccccc3c2c1
912 | https://doi.org/10.1016/j.dyepig.2025.112723 | toluene | 509 | 1 | Cc1ccccc1 | 2.435839 | c1ccc(-c2nc(-c3ccccc3)nc(-c3c(-n4c5ccccc5c5c(OCCCCCCn6c7ccccc7c7ccccc76)cccc54)c(-n4c5ccccc5c5c(OCCCCCCn6c7ccccc7c7ccccc76)cccc54)c(-n4c5ccccc5c5c(OCCCCCCn6c7ccccc7c7ccccc76)cccc54)c(-n4c5ccccc5c5c(OCCCCCCn6c7ccccc7c7ccccc76)cccc54)c3-n3c4ccccc4c4c(OCCCCCCn5c6ccccc6c6ccccc65)cccc43)n2)cc1
913 | https://doi.org/10.1016/j.dyepig.2021.109873 | THF | 479 | 1 | C1CCOC1 | 2.588397 | O=C1c2ccccc2C2(c3ccccc31)c1ccccc1-n1c3ccccc3c3cccc2c31
914 | https://doi.org/10.1016/j.dyepig.2021.109873 | THF | 522 | 1 | C1CCOC1 | 2.375176 | O=C1c2ccccc2C2(c3ccccc31)c1ccccc1N1c3ccccc3Oc3cccc2c31
1000 | https://doi.org/10.1039/D1TC02778F | CH2Cl2 | 535 | 1 | ClCCl | 2.317462 | CC(C)(C)c1ccc2c(c1)c1cc(C(C)(C)C)ccc1n2-c1c(-c2nnc(-c3ccc(C(F)(F)F)cc3)o2)c(-n2c3ccc(C(C)(C)C)cc3c3cc(C(C)(C)C)ccc32)c(-n2c3ccc(C(C)(C)C)cc3c3cc(C(C)(C)C)ccc32)c(-n2c3ccc(C(C)(C)C)cc3c3cc(C(C)(C)C)ccc32)c1-n1c2ccc(C(C)(C)C)cc2c2cc(C(C)(C)C)ccc21
1001 | https://doi.org/10.1039/D1TC02778F | CH2Cl2 | 537 | 1 | ClCCl | 2.308831 | CC.CC(C)(C)c1ccc2c(c1)c1cc(C(C)(C)C)ccc1n2-c1c(-c2nnc(-c3cc(C(F)(F)F)cc(C(F)(F)F)c3)o2)c(-n2c3ccc(C(C)(C)C)cc3c3cc(C(C)(C)C)ccc32)c(-n2c3ccc(C(C)(C)C)cc3c3cc(C(C)(C)C)ccc32)c(-n2c3ccc(C(C)(C)C)cc3c3cc(C(C)(C)C)ccc32)c1-n1c2ccc(C(C)(C)C)cc2c2cc(C(C)(C)C)ccc21
1002 | https://doi.org/10.1039/D1TC02778F | CH2Cl2 | 518 | 1 | ClCCl | 2.393517 | FC(F)(F)c1cc(-c2nnc(-c3c(-n4c5ccccc5c5ccccc54)c(-n4c5ccccc5c5ccccc54)c(-n4c5ccccc5c5ccccc54)c(-n4c5ccccc5c5ccccc54)c3-n3c4ccccc4c4ccccc43)o2)cc(C(F)(F)F)c1
1005 | https://doi.org/10.1039/D1TC04933J | toluene | 508 | 1 | Cc1ccccc1 | 2.440634 | COC(=O)c1c(-n2c3ccc(C(C)(C)C)cc3c3cc(C(C)(C)C)ccc32)c(-n2c3ccc(C(C)(C)C)cc3c3cc(C(C)(C)C)ccc32)c(-n2c3ccc(C(C)(C)C)cc3c3cc(C(C)(C)C)ccc32)c(-n2c3ccc(C(C)(C)C)cc3c3cc(C(C)(C)C)ccc32)c1-n1c2ccc(C(C)(C)C)cc2c2cc(C(C)(C)C)ccc21
1006 | https://doi.org/10.1039/D1TC04933J | toluene | 540 | 1 | Cc1ccccc1 | 2.296004 | COC(=O)c1c(-n2c3ccc(C(C)(C)C)cc3c3cc(C(C)(C)C)ccc32)c(C(=O)OC)c(-n2c3ccc(C(C)(C)C)cc3c3cc(C(C)(C)C)ccc32)c(-n2c3ccc(C(C)(C)C)cc3c3cc(C(C)(C)C)ccc32)c1-n1c2ccc(C(C)(C)C)cc2c2cc(C(C)(C)C)ccc21
1007 | https://doi.org/10.1039/D1TC04933J | toluene | 598 | 1 | Cc1ccccc1 | 2.073314 | COC(=O)c1c(-n2c3ccc(C(C)(C)C)cc3c3cc(C(C)(C)C)ccc32)c(-n2c3ccc(C(C)(C)C)cc3c3cc(C(C)(C)C)ccc32)c(C(=O)OC)c(-n2c3ccc(C(C)(C)C)cc3c3cc(C(C)(C)C)ccc32)c1-n1c2ccc(C(C)(C)C)cc2c2cc(C(C)(C)C)ccc21
1008 | https://doi.org/10.1002/adfm.201302907 | toluene | 422 | 1 | Cc1ccccc1 | 2.938014 | COc1ccc(-c2c3ccccc3c(-c3ccc(-c4c5ccccc5c(-c5ccc(C#N)cc5)c5ccccc45)cc3)c3ccccc23)cc1
1009 | https://doi.org/10.1002/adfm.201802031 | toluene | 487 | 1 | Cc1ccccc1 | 2.545877 | Cc1ccc2c(c1)C(c1ccccc1)(c1ccccc1)c1cc(C)ccc1N2c1cc(C(C)C)c(B2c3ccccc3Nc3ccccc32)c(C(C)C)c1
1010 | https://doi.org/10.1002/adfm.202002064 | Hexane | 412 | 1 | CCCCCC | 3.009325 | Cc1cc(B(c2c(C(F)(F)F)cccc2C(F)(F)F)c2c(C(F)(F)F)cccc2C(F)(F)F)cc(C)c1-n1c2ccccc2c2ccccc21
1011 | https://doi.org/10.1002/adfm.202002064 | Hexane | 439 | 1 | CCCCCC | 2.824241 | COc1cc(OC)c(-c2c(C(F)(F)F)cc(B(c3c(C(F)(F)F)cccc3C(F)(F)F)c3c(C(F)(F)F)cccc3C(F)(F)F)cc2C(F)(F)F)c(OC)c1
1012 | https://doi.org/10.1002/adfm.202411957 | toluene | 508 | 1 | Cc1ccccc1 | 2.440634 | Cc1ccc(-c2ccc3c(c2)c2cccc4c2n3-c2ccccc2O4)c2c1-c1ccccc1C21c2ccccc2C(=O)c2ccccc21
1013 | https://doi.org/10.1002/adfm.202411957 | toluene | 510 | 1 | Cc1ccccc1 | 2.431063 | Cc1ccc(-c2ccc3c(c2)c2cccc4c2n3-c2ccccc2O4)c2c1Oc1ccccc1C21c2ccccc2C(=O)c2ccccc21
1014 | https://doi.org/10.1002/adom.201700334 | toluene | 504 | 1 | Cc1ccccc1 | 2.460004 | CC1(C)c2ccccc2N(c2ccc(S(=O)(=O)c3ccccc3-c3ccccc3S(=O)(=O)c3ccc(N4c5ccccc5C(C)(C)c5ccccc54)cc3)cc2)c2ccccc21
1016 | https://doi.org/10.1002/chem.201805323 | toluene | 450 | 1 | Cc1ccccc1 | 2.755204 | Cc1nc(C)c(C#N)c(-c2ccc(-n3c4ccccc4c4ccccc43)cc2)c1C#N
1017 | https://doi.org/10.1002/chem.201805323 | toluene | 475 | 1 | Cc1ccccc1 | 2.610194 | Cc1nc(C)c(C#N)c(-c2ccc(-n3c4ccc(C(C)(C)C)cc4c4cc(C(C)(C)C)ccc43)cc2)c1C#N
1018 | https://doi.org/10.1002/chem.201805323 | toluene | 555 | 1 | Cc1ccccc1 | 2.23395 | CC(C)(C)c1ccc2c(c1)c1cc(C(C)(C)C)ccc1n2-c1nc(-n2c3ccc(C#N)cc3c3cc(C#N)ccc32)c(C#N)c(-c2ccc(F)cc2)c1C#N